## Global_Info
TEST REPORT
|  | Test Name | 220304_BTC_HPPC_EIS_LG_HG2_2_45C | Serial Number |  | C:\ArbinResultData\FS_Database\LG_HG2\220304_BTC_HPPC_EIS_LG_HG2_2_45C_2022_03_04_161015
|  | Export Time | 2022-07-03 10:16 | 213303-CAN
Channel | Start DateTime | Schedule File Name | Creator | Comments | Software Version | Schedule Version | MASS(g) | Specific Capacity(Ah/g) | Capacity(Ah) | Item ID | Has Aux | Has Specail | Log Aux Data Flag | Log Special Flag
3 | 2022-03-04 16:10 | FS_Database\LG_HG2\FS_Database_HPPC_EIS+LG_HG2.sdx | HVES | LG HG2 Cell 10-0074 HPPC+EIS Testing Cmax & Cmax/2 Discharge/Charge 5% SOC Increments EIS: 0.1Hz-6kHz / 250mA / 8per Decade 45C Temp | Mits8 PV Build: 202009 | Schedule Version 8.00.11 | 46 | 0 | 3 |  | 512 | 0 | TRUE | FALSE
Note on G2: Click to open file path

## Channel-3_1
Data_Point | Date_Time | Test_Time(s) | Step_Time(s) | Cycle_Index | Step_Index | TC_Counter1 | TC_Counter2 | TC_Counter3 | TC_Counter4 | Current(A) | Voltage(V) | Power(W) | Charge_Capacity(Ah) | Discharge_Capacity(Ah) | Charge_Energy(Wh) | Discharge_Energy(Wh) | ACR(Ohm) | dV/dt(V/s) | Internal_Resistance(Ohm) | dQ/dV(Ah/V) | dV/dQ(V/Ah) | MetaCode_MV_UD1 | MetaCode_MV_UD2 | MetaCode_MV_UD3 | MetaCode_MV_UD4 | MetaCode_MV_UD5 | MetaCode_MV_UD6 | MetaCode_MV_UD7 | MetaCode_MV_UD8 | MetaCode_MV_UD9 | MetaCode_MV_UD10 | MetaCode_MV_UD11 | MetaCode_MV_UD12 | MetaCode_MV_UD13 | MetaCode_MV_UD14 | MetaCode_MV_UD15 | MetaCode_MV_UD16 | Aux_Temperature_1(C) | Aux_dT/dt_1(C)
1 | 2022/03/04 16:16:25 | 300.0002 | 300.0002 | 1 | 1 | 0 | 0 | 0 | 0 | 0 | 2.964869 | 0 | 0 | 0 | 0 | 0 |  | -1.995366e-05 |  | 0 | 0 | 3 | 3.333 | 0.666 | 0.05 | 10 | 0.995 | 4.2 | 2.5 | 0.05 | 6.666 | 1.333 | 0 | 0 | 0 | 0 | 0 | 44.90067 | -0.04099369
2 | 2022/03/04 16:21:25 | 600.001 | 600.001 | 1 | 1 | 0 | 0 | 0 | 0 | 0 | 2.965685 | 0 | 0 | 0 | 0 | 0 |  | -5.333793e-06 |  | 0 | 0 | [16 empty] | 45.06714 | 0.05307198
3 | 2022/03/04 16:26:25 | 900.0006 | 900.0006 | 1 | 1 | 0 | 0 | 0 | 0 | 0 | 2.966777 | 0 | 0 | 0 | 0 | 0 |  | 2.734221e-05 |  | 0 | 0 | [16 empty] | 45.08342 | 0.05014539
4 | 2022/03/04 16:31:25 | 1200.0005 | 1200.0005 | 1 | 1 | 0 | 0 | 0 | 0 | 0 | 2.967576 | 0 | 0 | 0 | 0 | 0 |  | 8.138905e-06 |  | 0 | 0 | [16 empty] | 44.95211 | -0.01287699
5 | 2022/03/04 16:36:25 | 1500.0007 | 1500.0007 | 1 | 1 | 0 | 0 | 0 | 0 | 0 | 2.968422 | 0 | 0 | 0 | 0 | 0 |  | 3.275616e-05 |  | 0 | 0 | [16 empty] | 44.99893 | -0.0148654
6 | 2022/03/04 16:41:25 | 1800.0009 | 1800.0009 | 1 | 1 | 0 | 0 | 0 | 0 | 0 | 2.969223 | 0 | 0 | 0 | 0 | 0 |  | 5.969947e-05 |  | 0 | 0 | [16 empty] | 44.90129 | -0.08376122
7 | 2022/03/04 16:46:25 | 2100.001 | 2100.001 | 1 | 1 | 0 | 0 | 0 | 0 | 0 | 2.970101 | 0 | 0 | 0 | 0 | 0 |  | -4.741464e-07 |  | 0 | 0 | [16 empty] | 45.21761 | -0.05325913
8 | 2022/03/04 16:51:25 | 2400.0012 | 2400.0012 | 1 | 1 | 0 | 0 | 0 | 0 | 0 | 2.970769 | 0 | 0 | 0 | 0 | 0 |  | 6.717018e-07 |  | 0 | 0 | [16 empty] | 45.00158 | -0.07885695
9 | 2022/03/04 16:56:25 | 2700.0013 | 2700.0013 | 1 | 1 | 0 | 0 | 0 | 0 | 0 | 2.971392 | 0 | 0 | 0 | 0 | 0 |  | -1.604076e-05 |  | 0 | 0 | [16 empty] | 45.05037 | 0.05545616
10 | 2022/03/04 17:01:25 | 3000.0015 | 3000.0015 | 1 | 1 | 0 | 0 | 0 | 0 | 0 | 2.972232 | 0 | 0 | 0 | 0 | 0 |  | -1.303903e-05 |  | 0 | 0 | [16 empty] | 44.95725 | -0.07697701
11 | 2022/03/04 17:06:25 | 3300.0007 | 3300.0007 | 1 | 1 | 0 | 0 | 0 | 0 | 0 | 2.972914 | 0 | 0 | 0 | 0 | 0 |  | -2.43381e-05 |  | 0 | 0 | [16 empty] | 45.12415 | 0.06897569
12 | 2022/03/04 17:11:25 | 3600.0006 | 3600.0006 | 1 | 1 | 0 | 0 | 0 | 0 | 0 | 2.973596 | 0 | 0 | 0 | 0 | 0 |  | -2.686807e-06 | 0 | 0 | 0 | [16 empty] | 45.22313 | 0.04054785
13 | 2022/03/04 17:11:35 | 3610.0386 | 10.0003 | 1 | 2 | 0 | 0 | 0 | 0 | 1.499413 | 3.043783 | 4.563888 | 0.004037638 | 1.437992e-05 | 0.01221462 | 4.276007e-05 |  | 0.003566345 |  | 0.1243631 | 8.879514 | [16 empty] | 44.88496 | -0.07474422
14 | 2022/03/04 17:11:45 | 3620.0395 | 20.0012 | 1 | 2 | 0 | 0 | 0 | 0 | 1.499214 | 3.074113 | 4.608753 | 0.008198391 | 1.437992e-05 | 0.02494431 | 4.276007e-05 |  | 0.00304497 |  | 0.1493124 | 7.338797 | [16 empty] | 44.86182 | -0.03082395
15 | 2022/03/04 17:11:55 | 3630.0388 | 30.0005 | 1 | 2 | 0 | 0 | 0 | 0 | 1.498993 | 3.099803 | 4.646583 | 0.01235937 | 1.437992e-05 | 0.03779121 | 4.276007e-05 |  | 0.002246106 |  | 0.1855512 | 5.913864 | [16 empty] | 45.12835 | 0.01227617
16 | 2022/03/04 17:12:05 | 3640.0399 | 40.0016 | 1 | 2 | 0 | 0 | 0 | 0 | 1.499817 | 3.122545 | 4.683246 | 0.01652005 | 1.437992e-05 | 0.05073738 | 4.276007e-05 |  | 0.002178854 |  | 0.1856869 | 5.348927 | [16 empty] | 44.97078 | 0.0500381
17 | 2022/03/04 17:12:15 | 3650.0392 | 50.0009 | 1 | 2 | 0 | 0 | 0 | 0 | 1.499176 | 3.142562 | 4.711254 | 0.02068112 | 1.437992e-05 | 0.06377296 | 4.276007e-05 |  | 0.001748348 |  | 0.2144998 | 4.916715 | [16 empty] | 44.90474 | -0.04603744
18 | 2022/03/04 17:12:25 | 3660.0385 | 60.0002 | 1 | 2 | 0 | 0 | 0 | 0 | 1.498894 | 3.160874 | 4.737815 | 0.02484157 | 1.437992e-05 | 0.07688557 | 4.276007e-05 |  | 0.001971425 |  | 0.2327495 | 4.381886 | [16 empty] | 44.84828 | 0.02802134
19 | 2022/03/04 17:12:35 | 3670.0392 | 70.0009 | 1 | 2 | 0 | 0 | 0 | 0 | 1.498489 | 3.177219 | 4.761028 | 0.02900277 | 1.437992e-05 | 0.09007241 | 4.276007e-05 |  | 0.001959463 |  | 0.251584 | 3.958101 | [16 empty] | 44.81546 | -0.04962444
20 | 2022/03/04 17:12:45 | 3680.0394 | 80.0011 | 1 | 2 | 0 | 0 | 0 | 0 | 1.499207 | 3.192586 | 4.786347 | 0.03316289 | 1.437992e-05 | 0.1033221 | 4.276007e-05 |  | 0.001145122 |  | 0.2717139 | 3.737051 | [16 empty] | 44.76328 | -0.05883813
21 | 2022/03/04 17:12:55 | 3690.0386 | 90.0003 | 1 | 2 | 0 | 0 | 0 | 0 | 1.499008 | 3.206963 | 4.807263 | 0.03732372 | 1.437992e-05 | 0.116636 | 4.276007e-05 |  | 0.001309974 |  | 0.2823937 | 3.475116 | [16 empty] | 44.76244 | -0.02214193
22 | 2022/03/04 17:13:05 | 3700.0396 | 100.0013 | 1 | 2 | 0 | 0 | 0 | 0 | 1.499245 | 3.22052 | 4.828349 | 0.04148518 | 1.437992e-05 | 0.13001 | 4.276007e-05 |  | 0.001139311 |  | 0.3174837 | 3.320863 | [16 empty] | 44.76462 | -0.09124637
23 | 2022/03/04 17:13:15 | 3710.0383 | 110 | 1 | 2 | 0 | 0 | 0 | 0 | 1.499008 | 3.233412 | 4.84691 | 0.04564514 | 1.437992e-05 | 0.143434 | 4.276007e-05 |  | 0.001043774 |  | 0.3196743 | 3.195361 | [16 empty] | 44.75044 | -0.02534509
24 | 2022/03/04 17:13:25 | 3720.04 | 120.0017 | 1 | 2 | 0 | 0 | 0 | 0 | 1.499245 | 3.245803 | 4.866254 | 0.04980639 | 1.437992e-05 | 0.1569145 | 4.276007e-05 |  | 0.001181979 |  | 0.3302227 | 2.951909 | [16 empty] | 44.76462 | -0.04150987
25 | 2022/03/04 17:13:35 | 3730.0384 | 130.0001 | 1 | 2 | 0 | 0 | 0 | 0 | 1.499062 | 3.257142 | 4.882658 | 0.05396694 | 1.437992e-05 | 0.1704422 | 4.276007e-05 |  | 0.001379307 |  | 0.3538749 | 2.825939 | [16 empty] | 44.79541 | -0.05225897
26 | 2022/03/04 17:13:45 | 3740.0394 | 140.0011 | 1 | 2 | 0 | 0 | 0 | 0 | 1.498734 | 3.268351 | 4.898389 | 0.05812731 | 1.437992e-05 | 0.1840167 | 4.276007e-05 |  | 0.0009690772 |  | 0.3740383 | 2.639803 | [16 empty] | 44.92727 | -0.0194478
27 | 2022/03/04 17:13:55 | 3750.0386 | 150.0003 | 1 | 2 | 0 | 0 | 0 | 0 | 1.498245 | 3.278868 | 4.912548 | 0.06228717 | 1.437992e-05 | 0.1976347 | 4.276007e-05 |  | 0.001087734 |  | 0.3962691 | 2.587709 | [16 empty] | 44.96994 | -0.06229758
28 | 2022/03/04 17:14:05 | 3760.0386 | 160.0003 | 1 | 2 | 0 | 0 | 0 | 0 | 1.498215 | 3.288872 | 4.927437 | 0.06644781 | 1.437992e-05 | 0.2112982 | 4.276007e-05 |  | 0.0009206362 |  | 0.4110341 | 2.470742 | [16 empty] | 44.82912 | -0.04693151
29 | 2022/03/04 17:14:15 | 3770.0402 | 170.0019 | 1 | 2 | 0 | 0 | 0 | 0 | 1.499077 | 3.298653 | 4.944935 | 0.07060868 | 1.437992e-05 | 0.2250037 | 4.276007e-05 |  | 0.0008537145 |  | 0.445372 | 2.349089 | [16 empty] | 44.95028 | 0.06166339
30 | 2022/03/04 17:14:25 | 3780.0391 | 180.0008 | 1 | 2 | 0 | 0 | 0 | 0 | 1.499207 | 3.307847 | 4.959147 | 0.07476921 | 1.437992e-05 | 0.2387475 | 4.276007e-05 |  | 0.0008591746 |  | 0.4387944 | 2.273373 | [16 empty] | 45.0464 | 0.09394407
31 | 2022/03/04 17:14:35 | 3790.0405 | 190.0022 | 1 | 2 | 0 | 0 | 0 | 0 | 1.498993 | 3.316916 | 4.972034 | 0.07893007 | 1.437992e-05 | 0.25253 | 4.276007e-05 |  | 0.0009509897 |  | 0.4638824 | 2.123051 | [16 empty] | 45.06305 | 0.05515099
32 | 2022/03/04 17:14:45 | 3800.0401 | 200.0018 | 1 | 2 | 0 | 0 | 0 | 0 | 1.498863 | 3.325158 | 4.983956 | 0.08309099 | 1.437992e-05 | 0.2663485 | 4.276007e-05 |  | 0.0009232438 |  | 0.4888044 | [17 empty] | 45.04305 | 0.05165577
33 | 2022/03/04 17:14:55 | 3810.0386 | 210.0003 | 1 | 2 | 0 | 0 | 0 | 0 | 1.498779 | 3.333233 | 4.99578 | 0.08725096 | 1.437992e-05 | 0.2801981 | 4.276007e-05 |  | 0.0007122278 |  | 0.5252879 | 2.047405 | [16 empty] | 45.11351 | 0.09820223
34 | 2022/03/04 17:15:05 | 3820.0393 | 220.001 | 1 | 2 | 0 | 0 | 0 | 0 | 1.498909 | 3.340737 | 5.007461 | 0.09141206 | 1.437992e-05 | 0.2940842 | 4.276007e-05 |  | 0.0006537237 |  | 0.547964 | 1.887707 | [16 empty] | 44.93844 | 0.06340861
35 | 2022/03/04 17:15:15 | 3830.0394 | 230.0011 | 1 | 2 | 0 | 0 | 0 | 0 | 1.499268 | 3.348301 | 5.020001 | 0.09557264 | 1.437992e-05 | 0.3079995 | 4.276007e-05 |  | 0.0006611477 |  | 0.5535771 | 1.809209 | [16 empty] | 44.72614 | -0.03296137
36 | 2022/03/04 17:15:25 | 3840.0389 | 240.0006 | 1 | 2 | 0 | 0 | 0 | 0 | 1.498802 | 3.354962 | 5.028424 | 0.09973259 | 1.437992e-05 | 0.3219419 | 4.276007e-05 |  | 0.0005871835 |  | 0.610631 | [17 empty] | 45.06354 | 0.1047707
37 | 2022/03/04 17:15:35 | 3850.0389 | 250.0006 | 1 | 2 | 0 | 0 | 0 | 0 | 1.498787 | 3.361357 | 5.037958 | 0.1038925 | 1.437992e-05 | 0.3359116 | 4.276007e-05 |  | 0.0006482756 |  | 0.6759916 | 1.631863 | [16 empty] | 44.78392 | -0.0687325
38 | 2022/03/04 17:15:45 | 3860.039 | 260.0007 | 1 | 2 | 0 | 0 | 0 | 0 | 1.499298 | 3.367214 | 5.048457 | 0.1080528 | 1.437992e-05 | 0.3499085 | 4.276007e-05 |  | 0.0005099726 |  | 0.6550173 | 1.515714 | [16 empty] | 45.00552 | -0.01042128
39 | 2022/03/04 17:15:55 | 3870.0384 | 270.0001 | 1 | 2 | 0 | 0 | 0 | 0 | 1.498596 | 3.372666 | 5.054264 | 0.1122126 | 1.437992e-05 | 0.3639268 | 4.276007e-05 |  | 0.0004121652 |  | 0.7689454 | [17 empty] | 44.87875 | 0.003010035
40 | 2022/03/04 17:16:05 | 3880.0384 | 280.0001 | 1 | 2 | 0 | 0 | 0 | 0 | 1.498581 | 3.377331 | 5.061204 | 0.1163726 | 1.437992e-05 | 0.3779676 | 4.276007e-05 |  | 0.0004019755 |  | 0.7974564 | 1.281995 | [16 empty] | 44.95905 | 0.04628181
41 | 2022/03/04 17:16:15 | 3890.0385 | 290.0002 | 1 | 2 | 0 | 0 | 0 | 0 | 1.49939 | 3.382044 | 5.071003 | 0.1205331 | 1.437992e-05 | 0.3920295 | 4.276007e-05 |  | 0.0003732009 |  | 0.9254311 | [17 empty] | 45.02987 | 0.06389737
42 | 2022/03/04 17:16:25 | 3900.0395 | 300.0012 | 1 | 2 | 0 | 0 | 0 | 0 | 1.499763 | 3.385913 | 5.078067 | 0.1246941 | 1.437992e-05 | 0.4061103 | 4.276007e-05 |  | 0.0003963882 |  | 1.006243 | 1.013771 | [16 empty] | 44.81878 | -0.0971961
43 | 2022/03/04 17:16:35 | 3910.0386 | 310.0003 | 1 | 2 | 0 | 0 | 0 | 0 | 1.498779 | 3.389391 | 5.079948 | 0.1288546 | 1.437992e-05 | 0.420205 | 4.276007e-05 |  | 0.0002972187 | [19 empty] | 45.18958 | 0.05914211
44 | 2022/03/04 17:16:45 | 3920.0396 | 320.0013 | 1 | 2 | 0 | 0 | 0 | 0 | 1.498436 | 3.39307 | 5.084298 | 0.1330157 | 1.437992e-05 | 0.4343162 | 4.276007e-05 |  | 0.0004107632 |  | 1.163324 | [17 empty] | 45.10214 | 0.07741332
45 | 2022/03/04 17:16:55 | 3930.0391 | 330.0008 | 1 | 2 | 0 | 0 | 0 | 0 | 1.49926 | 3.395872 | 5.091295 | 0.1371762 | 1.437992e-05 | 0.4484393 | 4.276007e-05 |  | 0.0002835737 |  | 1.238585 | 0.8425615 | [16 empty] | 44.97905 | -0.05654097
46 | 2022/03/04 17:17:05 | 3940.0405 | 340.0022 | 1 | 2 | 0 | 0 | 0 | 0 | 1.498856 | 3.399564 | 5.095457 | 0.1413368 | 1.437992e-05 | 0.4625763 | 4.276007e-05 |  | 0.0002585879 | [19 empty] | 44.93758 | -0.0753808
47 | 2022/03/04 17:17:15 | 3950.0392 | 350.0009 | 1 | 2 | 0 | 0 | 0 | 0 | 1.498993 | 3.402752 | 5.100701 | 0.1454973 | 1.437992e-05 | 0.4767266 | 4.276007e-05 |  | 0.0004232028 |  | 1.313093 | [17 empty] | 44.86964 | -0.06965756
48 | 2022/03/04 17:17:25 | 3960.0395 | 360.0012 | 1 | 2 | 0 | 0 | 0 | 0 | 1.498894 | 3.406082 | 5.105356 | 0.1496579 | 1.437992e-05 | 0.4908906 | 4.276007e-05 |  | 0.0002875152 |  | 1.288326 | 0.7656345 | [16 empty] | 44.94839 | -0.09016395
49 | 2022/03/04 17:17:35 | 3970.0387 | 370.0004 | 1 | 2 | 0 | 0 | 0 | 0 | 1.499321 | 3.409069 | 5.111289 | 0.1538179 | 1.437992e-05 | 0.5050662 | 4.276007e-05 |  | 0.0006041672 | [19 empty] | 44.96324 | -0.04622579
50 | 2022/03/04 17:17:45 | 3980.0397 | 380.0014 | 1 | 2 | 0 | 0 | 0 | 0 | 1.498909 | 3.412405 | 5.114885 | 0.1579783 | 1.437992e-05 | 0.5192565 | 4.276007e-05 |  | 0.0002424504 |  | 1.250875 | [17 empty] | 45.03801 | 0.003222227
51 | 2022/03/04 17:17:55 | 3990.0388 | 390.0005 | 1 | 2 | 0 | 0 | 0 | 0 | 1.499046 | 3.415625 | 5.120179 | 0.162139 | 1.437992e-05 | 0.5334614 | 4.276007e-05 |  | 0.000302384 |  | 1.247253 | [17 empty] | 45.02473 | -0.09418607
52 | 2022/03/04 17:18:05 | 4000.0391 | 400.0008 | 1 | 2 | 0 | 0 | 0 | 0 | 1.498398 | 3.418972 | 5.122981 | 0.1663008 | 1.437992e-05 | 0.5476832 | 4.276007e-05 |  | 0.0003546533 |  |  | 0.7810761 | [16 empty] | 45.00221 | -0.0493741
53 | 2022/03/04 17:18:15 | 4010.0391 | 410.0008 | 1 | 2 | 0 | 0 | 0 | 0 | 1.499138 | 3.421962 | 5.129993 | 0.1704617 | 1.437992e-05 | 0.5619156 | 4.276007e-05 |  | 0.0002804746 |  | 1.345471 | [17 empty] | 45.27402 | 0.008944273
54 | 2022/03/04 17:18:25 | 4020.0384 | 420.0001 | 1 | 2 | 0 | 0 | 0 | 0 | 1.49865 | 3.425404 | 5.133482 | 0.174622 | 1.437992e-05 | 0.5761588 | 4.276007e-05 |  | 0.0002761412 | [19 empty] | 44.99092 | -0.09898663
55 | 2022/03/04 17:18:35 | 4030.0393 | 430.001 | 1 | 2 | 0 | 0 | 0 | 0 | 1.498337 | 3.428301 | 5.13675 | 0.1787828 | 1.437992e-05 | 0.590417 | 4.276007e-05 |  | 0.0003600891 |  | 1.308582 | 0.7673948 | [16 empty] | 45.2854 | 0.04579902
56 | 2022/03/04 17:18:45 | 4040.0388 | 440.0005 | 1 | 2 | 0 | 0 | 0 | 0 | 1.499138 | 3.431465 | 5.14424 | 0.182942 | 1.437992e-05 | 0.6046828 | 4.276007e-05 |  | 0.000321032 |  | 1.331789 | [17 empty] | 45.06654 | -0.06479621
57 | 2022/03/04 17:18:55 | 4050.0387 | 450.0004 | 1 | 2 | 0 | 0 | 0 | 0 | 1.499557 | 3.43438 | 5.150049 | 0.1871034 | 1.437992e-05 | 0.6189686 | 4.276007e-05 |  | 0.0003551519 | [19 empty] | 45.18309 | -0.01426935
58 | 2022/03/04 17:19:05 | 4060.0397 | 460.0014 | 1 | 2 | 0 | 0 | 0 | 0 | 1.498817 | 3.437502 | 5.152186 | 0.1912641 | 1.437992e-05 | 0.6332653 | 4.276007e-05 |  | 0.00030711 |  | 1.365085 | 0.7437335 | [16 empty] | 45.19595 | 0.0385201
59 | 2022/03/04 17:19:15 | 4070.0389 | 470.0006 | 1 | 2 | 0 | 0 | 0 | 0 | 1.498787 | 3.440505 | 5.156584 | 0.1954238 | 1.437992e-05 | 0.647571 | 4.276007e-05 |  | 0.0002980166 | [19 empty] | 45.40458 | 0.06134868
60 | 2022/03/04 17:19:25 | 4080.0391 | 480.0008 | 1 | 2 | 0 | 0 | 0 | 0 | 1.498695 | 3.443552 | 5.160834 | 0.1995831 | 1.437992e-05 | 0.6618881 | 4.276007e-05 |  | 0.0002451058 |  | 1.348138 | [17 empty] | 45.37128 | 0.09976029
61 | 2022/03/04 17:19:35 | 4090.0393 | 490.001 | 1 | 2 | 0 | 0 | 0 | 0 | 1.498894 | 3.446845 | 5.166455 | 0.2037424 | 1.437992e-05 | 0.6762179 | 4.276007e-05 |  | 0.0002782152 |  | 1.383444 | 0.7244201 | [16 empty] | 45.22972 | 0.0476706
62 | 2022/03/04 17:19:45 | 4100.0384 | 500.0001 | 1 | 2 | 0 | 0 | 0 | 0 | 1.498657 | 3.449596 | 5.169761 | 0.2079019 | 1.437992e-05 | 0.6905602 | 4.276007e-05 |  | 0.0002404176 | [19 empty] | 45.14083 | -0.03979325
63 | 2022/03/04 17:19:55 | 4110.0387 | 510.0004 | 1 | 2 | 0 | 0 | 0 | 0 | 1.499138 | 3.452654 | 5.176005 | 0.2120619 | 1.437992e-05 | 0.7049171 | 4.276007e-05 |  | 0.0003272712 |  | 1.420348 | [17 empty] | 45.44419 | 0.1015127
64 | 2022/03/04 17:20:05 | 4120.0384 | 520.0001 | 1 | 2 | 0 | 0 | 0 | 0 | 1.498672 | 3.455345 | 5.178429 | 0.2162214 | 1.437992e-05 | 0.7192847 | 4.276007e-05 |  | 0.0004033575 | [19 empty] | 45.12549 | -0.01332402
65 | 2022/03/04 17:20:15 | 4130.0396 | 530.0013 | 1 | 2 | 0 | 0 | 0 | 0 | 1.498581 | 3.458465 | 5.18279 | 0.2203823 | 1.437992e-05 | 0.7336691 | 4.276007e-05 |  | 0.0003060148 |  | 1.398519 | 0.711862 | [16 empty] | 45.42805 | 0.06097913
66 | 2022/03/04 17:20:25 | 4140.0391 | 540.0008 | 1 | 2 | 0 | 0 | 0 | 0 | 1.49913 | 3.461274 | 5.1889 | 0.2245416 | 1.437992e-05 | 0.74806 | 4.276007e-05 |  | 0.0003127701 |  | 1.438995 | [17 empty] | 45.19426 | -0.08891702
67 | 2022/03/04 17:20:35 | 4150.039 | 550.0007 | 1 | 2 | 0 | 0 | 0 | 0 | 1.499214 | 3.464172 | 5.193535 | 0.2287031 | 1.437992e-05 | 0.7624705 | 4.276007e-05 |  | 0.000362851 | [19 empty] | 45.43702 | 0.07395506
68 | 2022/03/04 17:20:45 | 4160.0391 | 560.0008 | 1 | 2 | 0 | 0 | 0 | 0 | 1.498528 | 3.466852 | 5.195175 | 0.2328634 | 1.437992e-05 | 0.7768885 | 4.276007e-05 |  | 0.0002603908 |  | 1.454221 | 0.6857264 | [16 empty] | 45.45652 | 0.07502913
69 | 2022/03/04 17:20:55 | 4170.0385 | 570.0002 | 1 | 2 | 0 | 0 | 0 | 0 | 1.498894 | 3.469796 | 5.200856 | 0.2370234 | 1.437992e-05 | 0.7913166 | 4.276007e-05 |  | 0.0001796751 | [19 empty] | 45.3235 | -0.06013155
70 | 2022/03/04 17:21:05 | 4180.0393 | 580.001 | 1 | 2 | 0 | 0 | 0 | 0 | 1.499039 | 3.471751 | 5.20429 | 0.2411831 | 1.437992e-05 | 0.8057544 | 4.276007e-05 |  | 0.0002400842 |  | 1.596804 | [17 empty] | 45.20313 | 0.02060771
71 | 2022/03/04 17:21:15 | 4190.0388 | 590.0005 | 1 | 2 | 0 | 0 | 0 | 0 | 1.498917 | 3.474362 | 5.20778 | 0.2453429 | 1.437992e-05 | 0.8202022 | 4.276007e-05 |  | 0.0003543489 | [19 empty] | 45.36959 | -0.05212545
72 | 2022/03/04 17:21:25 | 4200.0387 | 600.0004 | 1 | 2 | 0 | 0 | 0 | 0 | 1.498863 | 3.476286 | 5.210476 | 0.2495037 | 1.437992e-05 | 0.8346621 | 4.276007e-05 |  | 0.0001653767 |  | 1.855875 | 0.5828478 | [16 empty] | 45.44433 | 0.05853295
73 | 2022/03/04 17:21:35 | 4210.039 | 610.0007 | 1 | 2 | 0 | 0 | 0 | 0 | 1.498596 | 3.47806 | 5.212207 | 0.2536644 | 1.437992e-05 | 0.8491297 | 4.276007e-05 |  | 0.000220192 | [19 empty] | 45.51677 | -0.04984975
74 | 2022/03/04 17:21:45 | 4220.0383 | 620 | 1 | 2 | 0 | 0 | 0 | 0 | 1.499077 | 3.479689 | 5.216322 | 0.2578242 | 1.437992e-05 | 0.863601 | 4.276007e-05 |  | 0.000204265 | [19 empty] | 45.34326 | -0.07408381
75 | 2022/03/04 17:21:55 | 4230.0391 | 630.0008 | 1 | 2 | 0 | 0 | 0 | 0 | 1.498909 | 3.480993 | 5.217692 | 0.2619853 | 1.437992e-05 | 0.8780828 | 4.276007e-05 |  | 0.0001883777 | [19 empty] | 45.47662 | 0.006799698
76 | 2022/03/04 17:22:05 | 4240.0383 | 640 | 1 | 2 | 0 | 0 | 0 | 0 | 1.498779 | 3.482419 | 5.219376 | 0.2661453 | 1.437992e-05 | 0.8925665 | 4.276007e-05 |  | 0.000190921 |  | 2.677331 | [17 empty] | 45.49616 | 0.002176762
77 | 2022/03/04 17:22:15 | 4250.0386 | 650.0003 | 1 | 2 | 0 | 0 | 0 | 0 | 1.498932 | 3.483454 | 5.221461 | 0.270306 | 1.437992e-05 | 0.9070575 | 4.276007e-05 |  | 0.0001276588 | [19 empty] | 45.53077 | 0.1002979
78 | 2022/03/04 17:22:25 | 4260.0396 | 660.0013 | 1 | 2 | 0 | 0 | 0 | 0 | 1.4991 | 3.484701 | 5.223915 | 0.2744677 | 1.437992e-05 | 0.9215575 | 4.276007e-05 |  | 0.000111504 | [19 empty] | 45.57206 | 0.06352901
79 | 2022/03/04 17:22:35 | 4270.0397 | 670.0014 | 1 | 2 | 0 | 0 | 0 | 0 | 1.498657 | 3.485889 | 5.224152 | 0.2786277 | 1.437992e-05 | 0.9360567 | 4.276007e-05 |  | 0.0001199036 | [19 empty] | 45.37714 | 0.06985545
80 | 2022/03/04 17:22:45 | 4280.0396 | 680.0013 | 1 | 2 | 0 | 0 | 0 | 0 | 1.498657 | 3.487258 | 5.226204 | 0.2827882 | 1.437992e-05 | 0.9505624 | 4.276007e-05 |  | 0.0001133376 |  | 3.369407 | 0.3297805 | [16 empty] | 45.3102 | -0.007187128
81 | 2022/03/04 17:22:55 | 4290.0398 | 690.0015 | 1 | 2 | 0 | 0 | 0 | 0 | 1.498802 | 3.488211 | 5.228138 | 0.2869483 | 1.437992e-05 | 0.9650716 | 4.276007e-05 |  | 0.0001615178 | [19 empty] | 45.40527 | -0.02241492
82 | 2022/03/04 17:23:05 | 4300.0384 | 700.0001 | 1 | 2 | 0 | 0 | 0 | 0 | 1.498802 | 3.489525 | 5.230107 | 0.291108 | 1.437992e-05 | 0.9795845 | 4.276007e-05 |  | 0.0001371938 | [19 empty] | 45.57519 | -0.05680323
83 | 2022/03/04 17:23:15 | 4310.0386 | 710.0003 | 1 | 2 | 0 | 0 | 0 | 0 | 1.498657 | 3.490643 | 5.231277 | 0.2952682 | 1.437992e-05 | 0.9941041 | 4.276007e-05 |  | 0.0001058409 | [19 empty] | 45.51209 | -0.03344774
84 | 2022/03/04 17:23:25 | 4320.0385 | 720.0002 | 1 | 2 | 0 | 0 | 0 | 0 | 1.498894 | 3.491985 | 5.234115 | 0.2994288 | 1.437992e-05 | 1.00863 | 4.276007e-05 |  | 9.493836e-05 |  | 3.399517 | [17 empty] | 45.57519 | 0.01878142
85 | 2022/03/04 17:23:35 | 4330.0385 | 730.0002 | 1 | 2 | 0 | 0 | 0 | 0 | 1.499168 | 3.492965 | 5.236541 | 0.3035882 | 1.437992e-05 | 1.023156 | 4.276007e-05 |  | 0.0001858848 | [19 empty] | 45.45137 | -0.1144564
86 | 2022/03/04 17:23:45 | 4340.0402 | 740.0019 | 1 | 2 | 0 | 0 | 0 | 0 | 1.498543 | 3.494354 | 5.23644 | 0.3077478 | 1.437992e-05 | 1.037689 | 4.276007e-05 |  | 8.273854e-05 | [19 empty] | 45.38755 | -0.07463932
87 | 2022/03/04 17:23:55 | 4350.0389 | 750.0006 | 1 | 2 | 0 | 0 | 0 | 0 | 1.498878 | 3.495482 | 5.239301 | 0.3119071 | 1.437992e-05 | 1.052225 | 4.276007e-05 |  | 0.0001224314 | [19 empty] | 45.46298 | -0.02305746
88 | 2022/03/04 17:24:05 | 4360.0397 | 760.0014 | 1 | 2 | 0 | 0 | 0 | 0 | 1.498451 | 3.496655 | 5.239566 | 0.3160672 | 1.437992e-05 | 1.06677 | 4.276007e-05 |  | 0.0001329234 |  | 3.5486 | 0.2878542 | [16 empty] | 45.64522 | 0.07001162
89 | 2022/03/04 17:24:15 | 4370.04 | 770.0017 | 1 | 2 | 0 | 0 | 0 | 0 | 1.498825 | 3.497809 | 5.242604 | 0.3202277 | 1.437992e-05 | 1.08132 | 4.276007e-05 |  | 0.0001201002 | [19 empty] | 45.3235 | -0.06345987
90 | 2022/03/04 17:24:25 | 4380.0391 | 780.0008 | 1 | 2 | 0 | 0 | 0 | 0 | 1.498596 | 3.499062 | 5.24368 | 0.3243879 | 1.437992e-05 | 1.095875 | 4.276007e-05 |  | 9.755686e-05 | [19 empty] | 45.58797 | 0.04305959
91 | 2022/03/04 17:24:35 | 4390.0384 | 790.0001 | 1 | 2 | 0 | 0 | 0 | 0 | 1.499023 | 3.500477 | 5.247296 | 0.3285465 | 1.437992e-05 | 1.110429 | 4.276007e-05 |  | 0.0001328206 | [19 empty] | 45.35201 | 0.06412506
92 | 2022/03/04 17:24:45 | 4400.0401 | 800.0018 | 1 | 2 | 0 | 0 | 0 | 0 | 1.498451 | 3.501354 | 5.246607 | 0.3327075 | 1.437992e-05 | 1.124996 | 4.276007e-05 |  | 0.0001759562 |  | 3.422238 | [17 empty] | 45.34518 | -0.01455545
93 | 2022/03/04 17:24:55 | 4410.0388 | 810.0005 | 1 | 2 | 0 | 0 | 0 | 0 | 1.498451 | 3.502885 | 5.248902 | 0.336868 | 1.437992e-05 | 1.139567 | 4.276007e-05 |  | 0.0001361879 | [19 empty] | 45.59732 | 0.06491542
94 | 2022/03/04 17:25:05 | 4420.0396 | 820.0013 | 1 | 2 | 0 | 0 | 0 | 0 | 1.498932 | 3.503917 | 5.252133 | 0.3410287 | 1.437992e-05 | 1.154143 | 4.276007e-05 |  | 0.0001564509 | [19 empty] | 45.54656 | 0.06335974
95 | 2022/03/04 17:25:15 | 4430.0398 | 830.0015 | 1 | 2 | 0 | 0 | 0 | 0 | 1.498436 | 3.505026 | 5.252057 | 0.3451885 | 1.437992e-05 | 1.168721 | 4.276007e-05 |  | 0.000157493 | [19 empty] | 45.35081 | -0.07972717
96 | 2022/03/04 17:25:25 | 4440.0392 | 840.0009 | 1 | 2 | 0 | 0 | 0 | 0 | 1.498505 | 3.506277 | 5.254174 | 0.3493482 | 1.437992e-05 | 1.183304 | 4.276007e-05 |  | 0.0001491805 |  | 3.495128 | 0.2891407 | [16 empty] | 45.36994 | -0.06896615
97 | 2022/03/04 17:25:35 | 4450.0392 | 850.0009 | 1 | 2 | 0 | 0 | 0 | 0 | 1.498802 | 3.507549 | 5.257121 | 0.3535076 | 1.437992e-05 | 1.197891 | 4.276007e-05 |  | 9.685998e-05 | [19 empty] | 45.55638 | -0.01934886
98 | 2022/03/04 17:25:45 | 4460.0385 | 860.0002 | 1 | 2 | 0 | 0 | 0 | 0 | 1.498856 | 3.508414 | 5.258607 | 0.3576675 | 1.437992e-05 | 1.212484 | 4.276007e-05 |  | 0.0001065861 | [19 empty] | 45.57819 | 0.06237149
99 | 2022/03/04 17:25:55 | 4470.0393 | 870.001 | 1 | 2 | 0 | 0 | 0 | 0 | 1.498123 | 3.510175 | 5.258674 | 0.3618281 | 1.437992e-05 | 1.227085 | 4.276007e-05 |  | 0.0001227813 | [19 empty] | 45.5061 | 0.04717946
100 | 2022/03/04 17:26:05 | 4480.0384 | 880.0001 | 1 | 2 | 0 | 0 | 0 | 0 | 1.498558 | 3.511134 | 5.261638 | 0.3659874 | 1.437992e-05 | 1.241687 | 4.276007e-05 |  | 7.451383e-05 | [19 empty] | 45.27954 | -0.0512886
101 | 2022/03/04 17:26:15 | 4490.0396 | 890.0013 | 1 | 2 | 0 | 0 | 0 | 0 | 1.498917 | 3.512329 | 5.26469 | 0.3701482 | 1.437992e-05 | 1.256298 | 4.276007e-05 |  | 0.0001229439 |  | 3.495414 | [17 empty] | 45.34694 | -0.07453918
102 | 2022/03/04 17:26:25 | 4500.0389 | 900.0006 | 1 | 2 | 0 | 0 | 0 | 0 | 1.498474 | 3.513391 | 5.264725 | 0.374308 | 1.437992e-05 | 1.270911 | 4.276007e-05 |  | 0.0001500739 | [19 empty] | 45.56572 | 0.09436727
103 | 2022/03/04 17:26:35 | 4510.039 | 910.0007 | 1 | 2 | 0 | 0 | 0 | 0 | 1.498672 | 3.514837 | 5.267588 | 0.3784686 | 1.437992e-05 | 1.285532 | 4.276007e-05 |  | 9.651962e-05 | [19 empty] | 45.45401 | -0.0310123
104 | 2022/03/04 17:26:45 | 4520.0385 | 920.0002 | 1 | 2 | 0 | 0 | 0 | 0 | 1.49884 | 3.515895 | 5.269764 | 0.3826282 | 1.437992e-05 | 1.300154 | 4.276007e-05 |  | 0.0001031004 | [19 empty] | 45.37093 | 0.01721621
105 | 2022/03/04 17:26:55 | 4530.0385 | 930.0002 | 1 | 2 | 0 | 0 | 0 | 0 | 1.498825 | 3.517201 | 5.271669 | 0.3867879 | 1.437992e-05 | 1.314782 | 4.276007e-05 |  | 0.0001145301 |  | 3.399378 | 0.2891895 | [16 empty] | 45.34412 | -0.05925417
106 | 2022/03/04 17:27:05 | 4540.0395 | 940.0012 | 1 | 2 | 0 | 0 | 0 | 0 | 1.497749 | 3.518087 | 5.269211 | 0.3909482 | 1.437992e-05 | 1.329417 | 4.276007e-05 |  | 9.799132e-05 | [19 empty] | 45.34026 | -0.01069665
107 | 2022/03/04 17:27:15 | 4550.0385 | 950.0002 | 1 | 2 | 0 | 0 | 0 | 0 | 1.498489 | 3.519803 | 5.274386 | 0.3951073 | 1.437992e-05 | 1.344052 | 4.276007e-05 |  | 9.584201e-05 | [19 empty] | 45.57231 | -0.000115633
108 | 2022/03/04 17:27:25 | 4560.0395 | 960.0012 | 1 | 2 | 0 | 0 | 0 | 0 | 1.498619 | 3.520769 | 5.276291 | 0.3992682 | 1.437992e-05 | 1.358699 | 4.276007e-05 |  | 0.0001132242 | [19 empty] | 45.52742 | 0.04328847
109 | 2022/03/04 17:27:35 | 4570.039 | 970.0007 | 1 | 2 | 0 | 0 | 0 | 0 | 1.498817 | 3.521894 | 5.278675 | 0.4034276 | 1.437992e-05 | 1.373346 | 4.276007e-05 |  | 0.0001034616 |  | 3.490052 | [17 empty] | 45.26971 | -0.05450249
110 | 2022/03/04 17:27:45 | 4580.0391 | 980.0008 | 1 | 2 | 0 | 0 | 0 | 0 | 1.498413 | 3.523151 | 5.279135 | 0.4075877 | 1.437992e-05 | 1.388 | 4.276007e-05 |  | 0.0001167206 | [19 empty] | 45.36742 | -0.05770206
111 | 2022/03/04 17:27:55 | 4590.0391 | 990.0008 | 1 | 2 | 0 | 0 | 0 | 0 | 1.498283 | 3.524323 | 5.280433 | 0.4117475 | 1.437992e-05 | 1.402658 | 4.276007e-05 |  | 0.0001190422 | [19 empty] | 45.59218 | -0.03955483
112 | 2022/03/04 17:28:05 | 4600.0386 | 1000.0003 | 1 | 2 | 0 | 0 | 0 | 0 | 1.499191 | 3.525874 | 5.285959 | 0.4159074 | 1.437992e-05 | 1.417322 | 4.276007e-05 |  | 0.0001561334 | [19 empty] | 45.32888 | -0.09417892
113 | 2022/03/04 17:28:15 | 4610.0393 | 1010.001 | 1 | 2 | 0 | 0 | 0 | 0 | 1.498749 | 3.527126 | 5.286277 | 0.4200676 | 1.437992e-05 | 1.431992 | 4.276007e-05 |  | 0.0001081891 |  | 3.382506 | 0.2912101 | [16 empty] | 45.4698 | 0.01076937
114 | 2022/03/04 17:28:25 | 4620.0395 | 1020.0012 | 1 | 2 | 0 | 0 | 0 | 0 | 1.498474 | 3.528171 | 5.286873 | 0.4242283 | 1.437992e-05 | 1.446669 | 4.276007e-05 |  | 0.0001535809 | [19 empty] | 45.31919 | -0.01310468
115 | 2022/03/04 17:28:35 | 4630.0397 | 1030.0014 | 1 | 2 | 0 | 0 | 0 | 0 | 1.498375 | 3.529311 | 5.288231 | 0.4283884 | 1.437992e-05 | 1.461349 | 4.276007e-05 |  | 0.0001077273 | [19 empty] | 45.58047 | -0.01398921
116 | 2022/03/04 17:28:45 | 4640.0396 | 1040.0013 | 1 | 2 | 0 | 0 | 0 | 0 | 1.498985 | 3.53069 | 5.292451 | 0.4325485 | 1.437992e-05 | 1.476034 | 4.276007e-05 |  | 0.0001820216 | [19 empty] | 45.65432 | 0.1201904
117 | 2022/03/04 17:28:55 | 4650.0397 | 1050.0014 | 1 | 2 | 0 | 0 | 0 | 0 | 1.49897 | 3.531807 | 5.294073 | 0.4367086 | 1.437992e-05 | 1.490725 | 4.276007e-05 |  | 0.0001145439 |  | 3.268559 | [17 empty] | 45.40038 | -0.0571847
118 | 2022/03/04 17:29:05 | 4660.0391 | 1060.0008 | 1 | 2 | 0 | 0 | 0 | 0 | 1.499527 | 3.533442 | 5.298492 | 0.4408686 | 1.437992e-05 | 1.505421 | 4.276007e-05 |  | 0.0001282358 | [19 empty] | 45.54021 | 0.007442236
119 | 2022/03/04 17:29:15 | 4670.0398 | 1070.0015 | 1 | 2 | 0 | 0 | 0 | 0 | 1.498688 | 3.534536 | 5.297167 | 0.4450293 | 1.437992e-05 | 1.520124 | 4.276007e-05 |  | 0.000149229 | [19 empty] | 45.29116 | -0.08370757
120 | 2022/03/04 17:29:25 | 4680.0385 | 1080.0002 | 1 | 2 | 0 | 0 | 0 | 0 | 1.498749 | 3.536058 | 5.299663 | 0.4491892 | 1.437992e-05 | 1.534831 | 4.276007e-05 |  | 0.000163826 | [19 empty] | 45.5206 | 0.05717754
121 | 2022/03/04 17:29:35 | 4690.0396 | 1090.0013 | 1 | 2 | 0 | 0 | 0 | 0 | 1.498505 | 3.537488 | 5.300943 | 0.4533501 | 1.437992e-05 | 1.549547 | 4.276007e-05 |  | 0.0001288449 |  | 3.111182 | 0.3131995 | [16 empty] | 45.30937 | 0.02374053
122 | 2022/03/04 17:29:45 | 4700.0387 | 1100.0004 | 1 | 2 | 0 | 0 | 0 | 0 | 1.498856 | 3.538925 | 5.304339 | 0.4575106 | 1.437992e-05 | 1.564267 | 4.276007e-05 |  | 8.69466e-05 | [19 empty] | 45.41988 | 0.03146648
123 | 2022/03/04 17:29:55 | 4710.0388 | 1110.0005 | 1 | 2 | 0 | 0 | 0 | 0 | 1.498337 | 3.540345 | 5.30463 | 0.4616708 | 1.437992e-05 | 1.578993 | 4.276007e-05 |  | 0.000122843 | [19 empty] | 45.39258 | -0.05520105
124 | 2022/03/04 17:30:05 | 4720.0397 | 1120.0014 | 1 | 2 | 0 | 0 | 0 | 0 | 1.498512 | 3.541751 | 5.307356 | 0.4658305 | 1.437992e-05 | 1.593723 | 4.276007e-05 |  | 0.0001743724 |  | 2.808367 | [17 empty] | 45.45764 | -0.0420785
125 | 2022/03/04 17:30:15 | 4730.0391 | 1130.0008 | 1 | 2 | 0 | 0 | 0 | 0 | 1.498955 | 3.543455 | 5.31148 | 0.4699906 | 1.437992e-05 | 1.60846 | 4.276007e-05 | [21 empty] | 45.59876 | 0.09586573
126 | 2022/03/04 17:30:25 | 4740.0391 | 1140.0008 | 1 | 2 | 0 | 0 | 0 | 0 | 1.49865 | 3.545038 | 5.312771 | 0.4741505 | 1.437992e-05 | 1.623204 | 4.276007e-05 |  | 0.0001562768 | [19 empty] | 45.49927 | -0.002917051
127 | 2022/03/04 17:30:35 | 4750.0392 | 1150.0009 | 1 | 2 | 0 | 0 | 0 | 0 | 1.49884 | 3.546741 | 5.315997 | 0.478311 | 1.437992e-05 | 1.637957 | 4.276007e-05 |  | 0.0001258173 |  | 2.67861 | 0.3679357 | [16 empty] | 45.42516 | 0.05628347
128 | 2022/03/04 17:30:45 | 4760.0386 | 1160.0003 | 1 | 2 | 0 | 0 | 0 | 0 | 1.498634 | 3.548323 | 5.317637 | 0.4824708 | 1.437992e-05 | 1.652713 | 4.276007e-05 |  | 0.0001389274 | [19 empty] | 45.22492 | -0.08278131
129 | 2022/03/04 17:30:55 | 4770.0402 | 1170.0019 | 1 | 2 | 0 | 0 | 0 | 0 | 1.498344 | 3.550053 | 5.319201 | 0.4866315 | 1.437992e-05 | 1.66748 | 4.276007e-05 |  | 0.0001399627 | [19 empty] | 45.50324 | -0.006357431
130 | 2022/03/04 17:31:05 | 4780.039 | 1180.0007 | 1 | 2 | 0 | 0 | 0 | 0 | 1.498466 | 3.551784 | 5.322228 | 0.4907914 | 1.437992e-05 | 1.682252 | 4.276007e-05 |  | 0.0001540812 |  | 2.474908 | [17 empty] | 45.30613 | -0.04532218
131 | 2022/03/04 17:31:15 | 4790.0398 | 1190.0015 | 1 | 2 | 0 | 0 | 0 | 0 | 1.498474 | 3.553584 | 5.324953 | 0.4949524 | 1.437992e-05 | 1.697034 | 4.276007e-05 |  | 0.0001722964 | [19 empty] | 45.25703 | -0.09328842
132 | 2022/03/04 17:31:25 | 4800.0391 | 1200.0008 | 1 | 2 | 0 | 0 | 0 | 0 | 1.498947 | 3.555186 | 5.329035 | 0.4991114 | 1.437992e-05 | 1.711817 | 4.276007e-05 |  | 0.0002068452 | [19 empty] | 45.29334 | -0.01717687
133 | 2022/03/04 17:31:35 | 4810.0391 | 1210.0008 | 1 | 2 | 0 | 0 | 0 | 0 | 1.498337 | 3.556974 | 5.329546 | 0.5032721 | 1.437992e-05 | 1.726612 | 4.276007e-05 |  | 0.0001449839 |  | 2.354874 | 0.4062503 | [16 empty] | 45.34026 | -0.08078218
134 | 2022/03/04 17:31:45 | 4820.0392 | 1220.0009 | 1 | 2 | 0 | 0 | 0 | 0 | 1.49865 | 3.558629 | 5.333139 | 0.5074319 | 1.437992e-05 | 1.741413 | 4.276007e-05 |  | 0.0002415162 | [19 empty] | 45.53257 | 0.08147359
135 | 2022/03/04 17:31:55 | 4830.0386 | 1230.0003 | 1 | 2 | 0 | 0 | 0 | 0 | 1.498566 | 3.560673 | 5.335903 | 0.5115917 | 1.437992e-05 | 1.75622 | 4.276007e-05 |  | 0.0001729274 | [19 empty] | 45.62486 | 0.0654614
136 | 2022/03/04 17:32:05 | 4840.0387 | 1240.0004 | 1 | 2 | 0 | 0 | 0 | 0 | 1.498161 | 3.562404 | 5.337055 | 0.5157511 | 1.437992e-05 | 1.771034 | 4.276007e-05 |  | 0.0001744253 |  | 2.358587 | [17 empty] | 45.52009 | 0.05118847
137 | 2022/03/04 17:32:15 | 4850.0388 | 1250.0005 | 1 | 2 | 0 | 0 | 0 | 0 | 1.499191 | 3.56434 | 5.343626 | 0.5199115 | 1.437992e-05 | 1.785858 | 4.276007e-05 |  | 0.0001798561 | [19 empty] | 45.38576 | 0.02263546
138 | 2022/03/04 17:32:25 | 4860.0389 | 1260.0006 | 1 | 2 | 0 | 0 | 0 | 0 | 1.498917 | 3.565842 | 5.344901 | 0.5240715 | 1.437992e-05 | 1.800689 | 4.276007e-05 |  | 0.0002261208 | [19 empty] | 45.24157 | -0.0609374
139 | 2022/03/04 17:32:35 | 4870.04 | 1270.0017 | 1 | 2 | 0 | 0 | 0 | 0 | 1.49865 | 3.56774 | 5.346793551 | 0.5282321 | 1.437992e-05 | 1.815529 | 4.276007e-05 |  | 0.0001663825 |  | 2.274814 | 0.4342724 | [16 empty] | 45.34243 | -0.02847075
140 | 2022/03/04 17:32:45 | 4880.0384 | 1280.0001 | 1 | 2 | 0 | 0 | 0 | 0 | 1.498322 | 3.569558 | 5.348347 | 0.5323915 | 1.437992e-05 | 1.830373 | 4.276007e-05 |  | 0.0001467842 | [19 empty] | 45.46384 | 0.07376671
141 | 2022/03/04 17:32:55 | 4890.0393 | 1290.001 | 1 | 2 | 0 | 0 | 0 | 0 | 1.498909 | 3.571418 | 5.353231 | 0.5365516 | 1.437992e-05 | 1.845227 | 4.276007e-05 |  | 0.0001407876 | [19 empty] | 45.48697 | 0.06525278
142 | 2022/03/04 17:33:05 | 4900.0385 | 1300.0002 | 1 | 2 | 0 | 0 | 0 | 0 | 1.498764 | 3.573254 | 5.355464 | 0.5407107 | 1.437992e-05 | 1.860084 | 4.276007e-05 |  | 0.0001378588 |  | 2.3177 | [17 empty] | 45.38745 | 0.03623247
143 | 2022/03/04 17:33:15 | 4910.0386 | 1310.0003 | 1 | 2 | 0 | 0 | 0 | 0 | 1.498138 | 3.575004 | 5.355849 | 0.5448708 | 1.437992e-05 | 1.874953 | 4.276007e-05 |  | 0.0002837819 | [19 empty] | 45.32612 | -0.02683759
144 | 2022/03/04 17:33:25 | 4920.0395 | 1320.0012 | 1 | 2 | 0 | 0 | 0 | 0 | 1.498764 | 3.576822 | 5.360812 | 0.5490305 | 1.437992e-05 | 1.889827 | 4.276007e-05 |  | 0.0001654532 |  | 2.333621 | 0.4283253 | [16 empty] | 45.18526 | -0.03770709
145 | 2022/03/04 17:33:35 | 4930.0396 | 1330.0013 | 1 | 2 | 0 | 0 | 0 | 0 | 1.498596 | 3.57856 | 5.362816 | 0.5531906 | 1.437992e-05 | 1.904711 | 4.276007e-05 |  | 0.0001969868 | [19 empty] | 45.28685 | -0.07989645
146 | 2022/03/04 17:33:45 | 4940.0383 | 1340 | 1 | 2 | 0 | 0 | 0 | 0 | 1.498558 | 3.580252 | 5.365215 | 0.5573496 | 1.437992e-05 | 1.919597 | 4.276007e-05 |  | 0.0002554032 | [19 empty] | 45.48445 | 0.03854275
147 | 2022/03/04 17:33:55 | 4950.0391 | 1350.0008 | 1 | 2 | 0 | 0 | 0 | 0 | 1.498817 | 3.582062 | 5.368855 | 0.5615095 | 1.437992e-05 | 1.934495 | 4.276007e-05 |  | 0.000161415 |  | 2.388485 | [17 empty] | 45.42961 | 0.03934264
148 | 2022/03/04 17:34:05 | 4960.0386 | 1360.0003 | 1 | 2 | 0 | 0 | 0 | 0 | 1.49865 | 3.583681 | 5.370684 | 0.5656685 | 1.437992e-05 | 1.949396 | 4.276007e-05 |  | 0.0001271317 | [19 empty] | 45.26409 | 0.01812339
149 | 2022/03/04 17:34:15 | 4970.0385 | 1370.0002 | 1 | 2 | 0 | 0 | 0 | 0 | 1.499084 | 3.58539 | 5.374801 | 0.5698279 | 1.437992e-05 | 1.964306 | 4.276007e-05 |  | 0.0001354798 | [19 empty] | 45.20012 | -0.1041448
150 | 2022/03/04 17:34:25 | 4980.0386 | 1380.0003 | 1 | 2 | 0 | 0 | 0 | 0 | 1.498985 | 3.587285 | 5.377286 | 0.5739878 | 1.437992e-05 | 1.979224 | 4.276007e-05 |  | 0.0001313604 |  | 2.398891 | 0.4207771 | [16 empty] | 45.49162 | 0.03846884
151 | 2022/03/04 17:34:35 | 4990.0394 | 1390.0011 | 1 | 2 | 0 | 0 | 0 | 0 | 1.498428 | 3.588624 | 5.377295 | 0.5781477 | 1.437992e-05 | 1.99415 | 4.276007e-05 |  | 0.000161349 | [19 empty] | 45.37415 | 0.04491091
152 | 2022/03/04 17:34:45 | 5000.0389 | 1400.0006 | 1 | 2 | 0 | 0 | 0 | 0 | 1.498711 | 3.590527 | 5.381162 | 0.5823082 | 1.437992e-05 | 2.009084 | 4.276007e-05 |  | 0.0001760734 | [19 empty] | 45.19329 | -0.01066923
153 | 2022/03/04 17:34:55 | 5010.0389 | 1410.0006 | 1 | 2 | 0 | 0 | 0 | 0 | 1.498466 | 3.591743 | 5.382105 | 0.5864683 | 1.437992e-05 | 2.024024 | 4.276007e-05 |  | 0.0002283868 |  | 2.570118 | [17 empty] | 45.18433 | 0.007477999
154 | 2022/03/04 17:35:05 | 5020.0398 | 1420.0015 | 1 | 2 | 0 | 0 | 0 | 0 | 1.498413 | 3.593501 | 5.384549 | 0.5906296 | 1.437992e-05 | 2.038974 | 4.276007e-05 |  | 0.000151153 | [19 empty] | 45.44288 | 0.01661181
155 | 2022/03/04 17:35:15 | 5030.0385 | 1430.0002 | 1 | 2 | 0 | 0 | 0 | 0 | 1.498894 | 3.595258 | 5.388911 | 0.5947895 | 1.437992e-05 | 2.053926 | 4.276007e-05 |  | 0.0001807194 | [19 empty] | 45.18385 | 0.001055002
156 | 2022/03/04 17:35:25 | 5040.0399 | 1440.0016 | 1 | 2 | 0 | 0 | 0 | 0 | 1.498383 | 3.596754 | 5.389315 | 0.5989501 | 1.437992e-05 | 2.068887 | 4.276007e-05 |  | 0.0001488063 |  | 2.688828 | 0.3816586 | [16 empty] | 45.2296 | -0.00411272
157 | 2022/03/04 17:35:35 | 5050.0394 | 1450.0011 | 1 | 2 | 0 | 0 | 0 | 0 | 1.49884 | 3.598093 | 5.392966 | 0.6031094 | 1.437992e-05 | 2.08385 | 4.276007e-05 |  | 0.0001758442 | [19 empty] | 45.39762 | 0.01800179
158 | 2022/03/04 17:35:45 | 5060.0397 | 1460.0014 | 1 | 2 | 0 | 0 | 0 | 0 | 1.498466 | 3.599866 | 5.394277 | 0.6072695 | 1.437992e-05 | 2.098822 | 4.276007e-05 |  | 0.0001271346 | [19 empty] | 45.45101 | 0.09506583
159 | 2022/03/04 17:35:55 | 5070.0397 | 1470.0014 | 1 | 2 | 0 | 0 | 0 | 0 | 1.499023 | 3.601361 | 5.398523 | 0.611429 | 1.437992e-05 | 2.113799 | 4.276007e-05 |  | 0.0001108579 | [19 empty] | 45.30803 | 0.00145793
160 | 2022/03/04 17:36:05 | 5080.0389 | 1480.0006 | 1 | 2 | 0 | 0 | 0 | 0 | 1.498787 | 3.60303 | 5.400175 | 0.6155887 | 1.437992e-05 | 2.128782 | 4.276007e-05 |  | 0.0001666397 |  | 2.677607 | [17 empty] | 45.2334 | 0.01380205
161 | 2022/03/04 17:36:15 | 5090.0389 | 1490.0006 | 1 | 2 | 0 | 0 | 0 | 0 | 1.498863 | 3.604634 | 5.402853 | 0.6197472 | 1.437992e-05 | 2.143768 | 4.276007e-05 |  | 0.0001330121 | [19 empty] | 45.17378 | -0.07122397
162 | 2022/03/04 17:36:25 | 5100.0392 | 1500.0009 | 1 | 2 | 0 | 0 | 0 | 0 | 1.498688 | 3.606025 | 5.404306 | 0.6239088 | 1.437992e-05 | 2.158771 | 4.276007e-05 |  | 0.0002266084 | [19 empty] | 45.12201 | -0.03835678
163 | 2022/03/04 17:36:35 | 5110.0386 | 1510.0003 | 1 | 2 | 0 | 0 | 0 | 0 | 1.499153 | 3.607363 | 5.407989 | 0.628068 | 1.437992e-05 | 2.173772 | 4.276007e-05 |  | 0.0001574823 |  | 2.623703 | 0.3733239 | [16 empty] | 45.22255 | -0.03154755
164 | 2022/03/04 17:36:45 | 5120.0393 | 1520.001 | 1 | 2 | 0 | 0 | 0 | 0 | 1.498558 | 3.609196 | 5.40859 | 0.632229 | 1.437992e-05 | 2.188786 | 4.276007e-05 |  | 0.0002579442 | [19 empty] | 45.33895 | -0.02039194
165 | 2022/03/04 17:36:55 | 5130.0387 | 1530.0004 | 1 | 2 | 0 | 0 | 0 | 0 | 1.498283 | 3.610576 | 5.409665 | 0.6363882 | 1.437992e-05 | 2.2038 | 4.276007e-05 |  | 0.0001803588 | [19 empty] | 45.45967 | 0.02279162
166 | 2022/03/04 17:37:05 | 5140.0388 | 1540.0005 | 1 | 2 | 0 | 0 | 0 | 0 | 1.499336 | 3.612059 | 5.41569 | 0.6405481 | 1.437992e-05 | 2.218823 | 4.276007e-05 |  | 0.0002161248 |  | 2.699733 | [17 empty] | 45.22603 | -0.01510501
167 | 2022/03/04 17:37:15 | 5150.0397 | 1550.0014 | 1 | 2 | 0 | 0 | 0 | 0 | 1.498787 | 3.613624 | 5.416053 | 0.6447085 | 1.437992e-05 | 2.233854 | 4.276007e-05 |  | 0.0001243773 | [19 empty] | 45.50972 | 0.08255601
168 | 2022/03/04 17:37:25 | 5160.04 | 1560.0017 | 1 | 2 | 0 | 0 | 0 | 0 | 1.497894 | 3.615078 | 5.415004 | 0.6488683 | 1.437992e-05 | 2.24889 | 4.276007e-05 |  | 0.0001614763 | [19 empty] | 45.23906 | -0.05339026
169 | 2022/03/04 17:37:35 | 5170.039 | 1570.0007 | 1 | 2 | 0 | 0 | 0 | 0 | 1.498749 | 3.616743 | 5.42059 | 0.6530268 | 1.437992e-05 | 2.263927 | 4.276007e-05 |  | 0.0001692217 |  | 2.728397 | 0.3721746 | [16 empty] | 45.19737 | -0.04053712
170 | 2022/03/04 17:37:45 | 5180.0399 | 1580.0016 | 1 | 2 | 0 | 0 | 0 | 0 | 1.498947 | 3.618251 | 5.423566 | 0.6571881 | 1.437992e-05 | 2.278981 | 4.276007e-05 |  | 0.0001312964 | [19 empty] | 45.1358 | -0.1020277
171 | 2022/03/04 17:37:55 | 5190.04 | 1590.0017 | 1 | 2 | 0 | 0 | 0 | 0 | 1.498688 | 3.619905 | 5.425108 | 0.6613481 | 1.437992e-05 | 2.294036 | 4.276007e-05 |  | 0.000256594 | [19 empty] | 45.22386 | -0.05826354
172 | 2022/03/04 17:38:05 | 5200.0385 | 1600.0002 | 1 | 2 | 0 | 0 | 0 | 0 | 1.498581 | 3.621364 | 5.426907 | 0.665508 | 1.437992e-05 | 2.309098 | 4.276007e-05 |  | 0.00014271 | [19 empty] | 45.18026 | -0.04547358
173 | 2022/03/04 17:38:15 | 5210.0396 | 1610.0013 | 1 | 2 | 0 | 0 | 0 | 0 | 1.49884 | 3.623055 | 5.43038 | 0.6696681 | 1.437992e-05 | 2.324166 | 4.276007e-05 |  | 0.0001156062 |  | 2.720387 | [17 empty] | 45.30422 | -0.03083467
174 | 2022/03/04 17:38:25 | 5220.0383 | 1620 | 1 | 2 | 0 | 0 | 0 | 0 | 1.498604 | 3.624377 | 5.431506 | 0.6738272 | 1.437992e-05 | 2.339237 | 4.276007e-05 |  | 0.0001295526 | [19 empty] | 45.42805 | 0.01717329
175 | 2022/03/04 17:38:35 | 5230.0383 | 1630 | 1 | 2 | 0 | 0 | 0 | 0 | 1.49926 | 3.62576 | 5.435957 | 0.6779876 | 1.437992e-05 | 2.354319 | 4.276007e-05 |  | 0.0001419301 | [19 empty] | 45.19294 | 0.0006783009
176 | 2022/03/04 17:38:45 | 5240.0383 | 1640 | 1 | 2 | 0 | 0 | 0 | 0 | 1.498512 | 3.627167 | 5.435353 | 0.6821473 | 1.437992e-05 | 2.369404 | 4.276007e-05 |  | 0.0001090563 |  | 2.807588 | 0.3602211 | [16 empty] | 45.21941 | -0.09587884
177 | 2022/03/04 17:38:55 | 5250.0398 | 1650.0015 | 1 | 2 | 0 | 0 | 0 | 0 | 1.498779 | 3.628758 | 5.438706 | 0.6863075 | 1.437992e-05 | 2.384497 | 4.276007e-05 |  | 0.0001096881 | [19 empty] | 45.50407 | 0.05388498
178 | 2022/03/04 17:39:05 | 5260.0393 | 1660.001 | 1 | 2 | 0 | 0 | 0 | 0 | 1.498802 | 3.62989 | 5.440486 | 0.6904677 | 1.437992e-05 | 2.399595 | 4.276007e-05 |  | 9.436916e-05 | [19 empty] | 45.45629 | 0.08005261
179 | 2022/03/04 17:39:15 | 5270.0386 | 1670.0003 | 1 | 2 | 0 | 0 | 0 | 0 | 1.499672 | 3.631181 | 5.44558 | 0.6946274 | 1.437992e-05 | 2.414697 | 4.276007e-05 |  | 0.0001086408 | [19 empty] | 45.16943 | -0.05974054
180 | 2022/03/04 17:39:25 | 5280.0389 | 1680.0006 | 1 | 2 | 0 | 0 | 0 | 0 | 1.498749 | 3.632352 | 5.443984 | 0.6987877 | 1.437992e-05 | 2.429807 | 4.276007e-05 |  | 9.264029e-05 |  | 3.093538 | [17 empty] | 45.46132 | 0.05628586
181 | 2022/03/04 17:39:35 | 5290.0387 | 1690.0004 | 1 | 2 | 0 | 0 | 0 | 0 | 1.498123 | 3.633664 | 5.443676 | 0.7029476 | 1.437992e-05 | 2.44492 | 4.276007e-05 | [21 empty] | 45.16898 | -0.0282979
182 | 2022/03/04 17:39:45 | 5300.0391 | 1700.0008 | 1 | 2 | 0 | 0 | 0 | 0 | 1.498528 | 3.634862 | 5.446942 | 0.7071081 | 1.437992e-05 | 2.460041 | 4.276007e-05 |  | 0.0001016534 | [19 empty] | 45.51723 | 0.07760763
183 | 2022/03/04 17:39:55 | 5310.0383 | 1710 | 1 | 2 | 0 | 0 | 0 | 0 | 1.498909 | 3.635823 | 5.449768 | 0.7112669 | 1.437992e-05 | 2.47516 | 4.276007e-05 |  | 0.0001006372 | [19 empty] | 45.23392 | -0.02196431
184 | 2022/03/04 17:40:05 | 5320.0386 | 1720.0003 | 1 | 2 | 0 | 0 | 0 | 0 | 1.498734 | 3.637407 | 5.451506 | 0.7154275 | 1.437992e-05 | 2.490291 | 4.276007e-05 |  | 7.930756e-05 |  | 3.455915 | 0.3084619 | [16 empty] | 45.46732 | 0.05800486
185 | 2022/03/04 17:40:15 | 5330.0386 | 1730.0003 | 1 | 2 | 0 | 0 | 0 | 0 | 1.498779 | 3.638265 | 5.452955 | 0.7195871 | 1.437992e-05 | 2.505423 | 4.276007e-05 |  | 0.0001006475 | [19 empty] | 45.23989 | -0.08251071
186 | 2022/03/04 17:40:25 | 5340.0387 | 1740.0004 | 1 | 2 | 0 | 0 | 0 | 0 | 1.498764 | 3.639401 | 5.454603 | 0.7237471 | 1.437992e-05 | 2.520561 | 4.276007e-05 |  | 0.0001160159 | [19 empty] | 45.48359 | 0.01182675
187 | 2022/03/04 17:40:35 | 5350.0395 | 1750.0012 | 1 | 2 | 0 | 0 | 0 | 0 | 1.498566 | 3.640689 | 5.455813 | 0.7279069 | 1.437992e-05 | 2.535703 | 4.276007e-05 |  | 0.0001170216 | [19 empty] | 45.23857 | -0.07458568
188 | 2022/03/04 17:40:45 | 5360.0395 | 1760.0012 | 1 | 2 | 0 | 0 | 0 | 0 | 1.498344 | 3.64187 | 5.456774 | 0.7320675 | 1.437992e-05 | 2.550853 | 4.276007e-05 |  | 0.0001476812 | [19 empty] | 45.24706 | 0.006616116
189 | 2022/03/04 17:40:55 | 5370.0389 | 1770.0006 | 1 | 2 | 0 | 0 | 0 | 0 | 1.498375 | 3.642838 | 5.458337 | 0.7362272 | 1.437992e-05 | 2.566004 | 4.276007e-05 |  | 0.0001386117 |  | 3.660175 | [17 empty] | 45.46432 | 0.0316906
190 | 2022/03/04 17:41:05 | 5380.039 | 1780.0007 | 1 | 2 | 0 | 0 | 0 | 0 | 1.498505 | 3.644157 | 5.460787 | 0.7403869 | 1.437992e-05 | 2.58116 | 4.276007e-05 |  | 7.72062e-05 | [19 empty] | 45.2817 | -0.03397226
191 | 2022/03/04 17:41:15 | 5390.0392 | 1790.0009 | 1 | 2 | 0 | 0 | 0 | 0 | 1.498764 | 3.645102 | 5.463148 | 0.7445472 | 1.437992e-05 | 2.596322 | 4.276007e-05 |  | 0.000137771 | [19 empty] | 45.21475 | -0.03106594
192 | 2022/03/04 17:41:25 | 5400.0386 | 1800.0003 | 1 | 2 | 0 | 0 | 0 | 0 | 1.498528 | 3.646367 | 5.464183 | 0.7487082 | 1.437992e-05 | 2.611492 | 4.276007e-05 |  | 7.368903e-05 | [19 empty] | 45.39559 | 0.04841566
193 | 2022/03/04 17:41:35 | 5410.0387 | 1810.0004 | 1 | 2 | 0 | 0 | 0 | 0 | 1.49884 | 3.647151 | 5.466496 | 0.7528684 | 1.437992e-05 | 2.626663 | 4.276007e-05 |  |  |  | 3.696981 | 0.2715673 | [16 empty] | 45.28951 | 0.0418973
194 | 2022/03/04 17:41:45 | 5420.0386 | 1820.0003 | 1 | 2 | 0 | 0 | 0 | 0 | 1.498734 | 3.648456 | 5.468065 | 0.757029 | 1.437992e-05 | 2.64184 | 4.276007e-05 |  | 0.0001399247 | [19 empty] | 45.4515 | 0.04037619
195 | 2022/03/04 17:41:55 | 5430.0396 | 1830.0013 | 1 | 2 | 0 | 0 | 0 | 0 | 1.498657 | 3.649465 | 5.469296 | 0.7611895 | 1.437992e-05 | 2.657022 | 4.276007e-05 |  | 0.0001116768 | [19 empty] | 45.10655 | -0.03476024
196 | 2022/03/04 17:42:05 | 5440.0398 | 1840.0015 | 1 | 2 | 0 | 0 | 0 | 0 | 1.498779 | 3.650411 | 5.471159 | 0.7653496 | 1.437992e-05 | 2.672207 | 4.276007e-05 |  | 8.119689e-05 | [19 empty] | 45.25691 | -0.05210042
197 | 2022/03/04 17:42:15 | 5450.0399 | 1850.0016 | 1 | 2 | 0 | 0 | 0 | 0 | 1.498787 | 3.651728 | 5.473162 | 0.7695094 | 1.437992e-05 | 2.687394 | 4.276007e-05 | [21 empty] | 45.46229 | 0.02638817
198 | 2022/03/04 17:42:25 | 5460.0385 | 1860.0002 | 1 | 2 | 0 | 0 | 0 | 0 | 1.498817 | 3.65267 | 5.474684 | 0.7736688 | 1.437992e-05 | 2.702585 | 4.276007e-05 |  | 8.202325e-05 |  | 3.907925 | [17 empty] | 45.16729 | -0.03383994
199 | 2022/03/04 17:42:35 | 5470.0392 | 1870.0009 | 1 | 2 | 0 | 0 | 0 | 0 | 1.498581 | 3.653787 | 5.475496 | 0.7778296 | 1.437992e-05 | 2.717785 | 4.276007e-05 |  | 5.354169e-05 | [19 empty] | 45.36194 | 0.09138584
200 | 2022/03/04 17:42:45 | 5480.0394 | 1880.0011 | 1 | 2 | 0 | 0 | 0 | 0 | 1.499306 | 3.654643 | 5.479428 | 0.78199 | 1.437992e-05 | 2.732988 | 4.276007e-05 |  | 9.759432e-05 | [19 empty] | 45.14647 | -0.02930045
201 | 2022/03/04 17:42:55 | 5490.0394 | 1890.0011 | 1 | 2 | 0 | 0 | 0 | 0 | 1.498695 | 3.655669 | 5.478733 | 0.786149 | 1.437992e-05 | 2.74819 | 4.276007e-05 |  | 7.701374e-05 | [19 empty] | 45.37308 | 0.0648272
202 | 2022/03/04 17:43:05 | 5500.0387 | 1900.0004 | 1 | 2 | 0 | 0 | 0 | 0 | 1.498787 | 3.656541 | 5.480376 | 0.7903087 | 1.437992e-05 | 2.763398 | 4.276007e-05 |  | 0.0001170949 |  |  | 0.2544914 | [16 empty] | 45.41486 | 0.03708243
203 | 2022/03/04 17:43:15 | 5510.0391 | 1910.0008 | 1 | 2 | 0 | 0 | 0 | 0 | 1.498917 | 3.65756 | 5.482379 | 0.7944682 | 1.437992e-05 | 2.77861 | 4.276007e-05 |  | 9.565422e-05 |  | 4.181043 | [17 empty] | 45.17558 | -0.04095078
204 | 2022/03/04 17:43:25 | 5520.039 | 1920.0007 | 1 | 2 | 0 | 0 | 0 | 0 | 1.49897 | 3.658586 | 5.484111 | 0.7986283 | 1.437992e-05 | 2.793828 | 4.276007e-05 |  | 6.574939e-05 | [19 empty] | 45.29451 | 0.03908634
205 | 2022/03/04 17:43:35 | 5530.0383 | 1930 | 1 | 2 | 0 | 0 | 0 | 0 | 1.498253 | 3.659648 | 5.483079 | 0.8027874 | 1.437992e-05 | 2.809047 | 4.276007e-05 | [21 empty] | 45.43871 | 0.06239176
206 | 2022/03/04 17:43:45 | 5540.0384 | 1940.0001 | 1 | 2 | 0 | 0 | 0 | 0 | 1.498734 | 3.660249 | 5.48574 | 0.8069467 | 1.437992e-05 | 2.82427 | 4.276007e-05 |  | 0.0001376132 | [19 empty] | 45.22588 | -0.062567
207 | 2022/03/04 17:43:55 | 5550.0385 | 1950.0002 | 1 | 2 | 0 | 0 | 0 | 0 | 1.498528 | 3.661407 | 5.486721 | 0.8111075 | 1.437992e-05 | 2.839501 | 4.276007e-05 |  | 8.808384e-05 | [19 empty] | 45.33895 | 0.04828691
208 | 2022/03/04 17:44:05 | 5560.0386 | 1960.0003 | 1 | 2 | 0 | 0 | 0 | 0 | 1.499153 | 3.662186 | 5.490177 | 0.8152682 | 1.437992e-05 | 2.854737 | 4.276007e-05 |  |  |  | 4.530048 | [17 empty] | 45.23906 | -0.06549597
209 | 2022/03/04 17:44:15 | 5570.039 | 1970.0007 | 1 | 2 | 0 | 0 | 0 | 0 | 1.498337 | 3.663097 | 5.488554 | 0.8194283 | 1.437992e-05 | 2.869974 | 4.276007e-05 |  | 8.215131e-05 | [19 empty] | 45.40638 | 0.009698868
210 | 2022/03/04 17:44:25 | 5580.0397 | 1980.0014 | 1 | 2 | 0 | 0 | 0 | 0 | 1.499039 | 3.664011 | 5.492495 | 0.8235883 | 1.437992e-05 | 2.885214 | 4.276007e-05 |  | 8.633213e-05 | [19 empty] | 45.13747 | -0.03814697
211 | 2022/03/04 17:44:35 | 5590.039 | 1990.0007 | 1 | 2 | 0 | 0 | 0 | 0 | 1.499207 | 3.664778 | 5.494261 | 0.8277476 | 1.437992e-05 | 2.900455 | 4.276007e-05 |  | 0.0001459407 | [19 empty] | 45.42086 | 0.0272727
212 | 2022/03/04 17:44:45 | 5600.0391 | 2000.0008 | 1 | 2 | 0 | 0 | 0 | 0 | 1.498734 | 3.665788 | 5.494041 | 0.8319071 | 1.437992e-05 | 2.915701 | 4.276007e-05 |  | 4.357906e-05 | [19 empty] | 45.1298 | -0.05562067
213 | 2022/03/04 17:44:55 | 5610.0393 | 2010.001 | 1 | 2 | 0 | 0 | 0 | 0 | 1.498375 | 3.666282 | 5.493465 | 0.8360667 | 1.437992e-05 | 2.93095 | 4.276007e-05 |  | 6.147996e-05 |  |  | 0.2132466 | [16 empty] | 45.3999 | 0.01279712
214 | 2022/03/04 17:45:05 | 5620.0395 | 2020.0012 | 1 | 2 | 0 | 0 | 0 | 0 | 1.498253 | 3.667589 | 5.494976 | 0.8402271 | 1.437992e-05 | 2.946206 | 4.276007e-05 |  | 7.052928e-05 |  | 4.947958 | [17 empty] | 45.05802 | -0.1003313
215 | 2022/03/04 17:45:15 | 5630.0386 | 2030.0003 | 1 | 2 | 0 | 0 | 0 | 0 | 1.498566 | 3.668067 | 5.49684 | 0.8443859 | 1.437992e-05 | 2.961459 | 4.276007e-05 |  | 8.15579e-05 | [19 empty] | 45.4435 | 0.05296946
216 | 2022/03/04 17:45:25 | 5640.0386 | 2040.0003 | 1 | 2 | 0 | 0 | 0 | 0 | 1.498932 | 3.669084 | 5.499707 | 0.8485458 | 1.437992e-05 | 2.97672 | 4.276007e-05 |  | 0.0001240582 | [19 empty] | 45.17546 | 0.01067162
217 | 2022/03/04 17:45:35 | 5650.0397 | 2050.0014 | 1 | 2 | 0 | 0 | 0 | 0 | 1.498711 | 3.669607 | 5.49968 | 0.8527073 | 1.437992e-05 | 2.991991 | 4.276007e-05 | [21 empty] | 45.15209 | -0.0837326
218 | 2022/03/04 17:45:45 | 5660.0398 | 2060.0015 | 1 | 2 | 0 | 0 | 0 | 0 | 1.499008 | 3.670591 | 5.502245 | 0.8568671 | 1.437992e-05 | 3.007257 | 4.276007e-05 |  | 7.333099e-05 | [19 empty] | 45.16695 | -0.006767511
219 | 2022/03/04 17:45:55 | 5670.0393 | 2070.001 | 1 | 2 | 0 | 0 | 0 | 0 | 1.498917 | 3.671329 | 5.503017 | 0.8610274 | 1.437992e-05 | 3.02253 | 4.276007e-05 |  | 7.72897e-05 | [19 empty] | 45.41223 | -0.02249837
220 | 2022/03/04 17:46:05 | 5680.0394 | 2080.0011 | 1 | 2 | 0 | 0 | 0 | 0 | 1.499268 | 3.672318 | 5.505789 | 0.865189 | 1.437992e-05 | 3.037811 | 4.276007e-05 |  | 8.562978e-05 |  | 4.82279 | [17 empty] | 45.29547 | 0.01186252
221 | 2022/03/04 17:46:15 | 5690.04 | 2090.0017 | 1 | 2 | 0 | 0 | 0 | 0 | 1.498764 | 3.673199 | 5.505258 | 0.8693495 | 1.437992e-05 | 3.053091 | 4.276007e-05 |  | 8.171122e-05 | [19 empty] | 45.13615 | -0.06913543
222 | 2022/03/04 17:46:25 | 5700.0387 | 2100.0004 | 1 | 2 | 0 | 0 | 0 | 0 | 1.498077 | 3.673816 | 5.503659 | 0.8735093 | 1.437992e-05 | 3.068371 | 4.276007e-05 |  | 6.847464e-05 | [19 empty] | 45.14894 | -0.06723881
223 | 2022/03/04 17:46:35 | 5710.0387 | 2110.0004 | 1 | 2 | 0 | 0 | 0 | 0 | 1.49865 | 3.674551 | 5.506866 | 0.8776677 | 1.437992e-05 | 3.08365 | 4.276007e-05 | [21 empty] | 45.32612 | -0.02960443
224 | 2022/03/04 17:46:45 | 5720.0388 | 2120.0005 | 1 | 2 | 0 | 0 | 0 | 0 | 1.498779 | 3.675442 | 5.508675 | 0.8818276 | 1.437992e-05 | 3.098938 | 4.276007e-05 |  | 6.112436e-05 | [19 empty] | 45.38853 | 0.01113772
225 | 2022/03/04 17:46:55 | 5730.039 | 2130.0007 | 1 | 2 | 0 | 0 | 0 | 0 | 1.498932 | 3.676421 | 5.510705 | 0.8859879 | 1.437992e-05 | 3.114231 | 4.276007e-05 |  | 0.0001111998 |  |  | 0 | [16 empty] | 45.37274 | -0.05623579
226 | 2022/03/04 17:47:05 | 5740.0384 | 2140.0001 | 1 | 2 | 0 | 0 | 0 | 0 | 1.498787 | 3.67704 | 5.5111 | 0.8901482 | 1.437992e-05 | 3.129527 | 4.276007e-05 |  | 7.238095e-05 |  | 5.314024 | 0.1968903 | [16 empty] | 45.43214 | -0.008485317
227 | 2022/03/04 17:47:15 | 5750.0392 | 2150.0009 | 1 | 2 | 0 | 0 | 0 | 0 | 1.498558 | 3.677918 | 5.511573 | 0.8943085 | 1.437992e-05 | 3.144827 | 4.276007e-05 |  | 0.000101493 | [19 empty] | 45.31416 | 0.007896423
228 | 2022/03/04 17:47:25 | 5760.0393 | 2160.001 | 1 | 2 | 0 | 0 | 0 | 0 | 1.498581 | 3.678622 | 5.512713 | 0.8984688 | 1.437992e-05 | 3.16013 | 4.276007e-05 |  | 7.737002e-05 | [19 empty] | 45.29131 | -0.03393531
229 | 2022/03/04 17:47:35 | 5770.0401 | 2170.0018 | 1 | 2 | 0 | 0 | 0 | 0 | 1.498337 | 3.679563 | 5.513225 | 0.9026287 | 1.437992e-05 | 3.175434 | 4.276007e-05 |  | 0.0001074292 | [19 empty] | 45.41286 | 0.01299381
230 | 2022/03/04 17:47:45 | 5780.0387 | 2180.0004 | 1 | 2 | 0 | 0 | 0 | 0 | 1.498474 | 3.680115 | 5.514557 | 0.9067883 | 1.437992e-05 | 3.190741 | 4.276007e-05 |  | 9.932594e-05 | [19 empty] | 45.49927 | 0.07091284
231 | 2022/03/04 17:47:55 | 5790.0396 | 2190.0013 | 1 | 2 | 0 | 0 | 0 | 0 | 1.49897 | 3.681136 | 5.517912 | 0.910948 | 1.437992e-05 | 3.206052 | 4.276007e-05 |  | 7.483548e-05 | [19 empty] | 45.49162 | 0.06477475
232 | 2022/03/04 17:48:05 | 5800.0389 | 2200.0006 | 1 | 2 | 0 | 0 | 0 | 0 | 1.498711 | 3.681875 | 5.518067 | 0.9151076 | 1.437992e-05 | 3.221366 | 4.276007e-05 |  | 6.605892e-05 | [19 empty] | 45.36074 | -0.07382393
233 | 2022/03/04 17:48:15 | 5810.0398 | 2210.0015 | 1 | 2 | 0 | 0 | 0 | 0 | 1.498817 | 3.683049 | 5.520216 | 0.9192679 | 1.437992e-05 | 3.236686 | 4.276007e-05 |  | 0.0001091323 |  | 5.125557 | [17 empty] | 45.60761 | 0.0621593
234 | 2022/03/04 17:48:25 | 5820.0384 | 2220.0001 | 1 | 2 | 0 | 0 | 0 | 0 | 1.498634 | 3.683617 | 5.520394 | 0.9234279 | 1.437992e-05 | 3.252008 | 4.276007e-05 | [21 empty] | 45.4435 | 0.03480554
235 | 2022/03/04 17:48:35 | 5830.0391 | 2230.0008 | 1 | 2 | 0 | 0 | 0 | 0 | 1.498566 | 3.684579 | 5.521585 | 0.927589 | 1.437992e-05 | 3.267338 | 4.276007e-05 |  | 7.400512e-05 | [19 empty] | 45.47643 | -0.02675056
236 | 2022/03/04 17:48:45 | 5840.0388 | 2240.0005 | 1 | 2 | 0 | 0 | 0 | 0 | 1.498695 | 3.685266 | 5.52309 | 0.931749 | 1.437992e-05 | 3.282667 | 4.276007e-05 |  | 7.735912e-05 | [19 empty] | 45.4114 | -0.06386638
237 | 2022/03/04 17:48:55 | 5850.0394 | 2250.0011 | 1 | 2 | 0 | 0 | 0 | 0 | 1.4991 | 3.686172 | 5.52594 | 0.9359093 | 1.437992e-05 | 3.298001 | 4.276007e-05 |  | 8.32135e-05 | [19 empty] | 45.61062 | 0.0241363
238 | 2022/03/04 17:49:05 | 5860.0396 | 2260.0013 | 1 | 2 | 0 | 0 | 0 | 0 | 1.498543 | 3.687047 | 5.525198 | 0.9400693 | 1.437992e-05 | 3.313337 | 4.276007e-05 |  | 0.0001205055 |  |  | 0.1974296 | [16 empty] | 45.41223 | -0.06402135
239 | 2022/03/04 17:49:15 | 5870.0383 | 2270 | 1 | 2 | 0 | 0 | 0 | 0 | 1.498825 | 3.687655 | 5.52715 | 0.9442284 | 1.437992e-05 | 3.328673 | 4.276007e-05 |  | 9.163461e-05 |  | 4.978346 | [17 empty] | 45.37956 | -0.0445509
240 | 2022/03/04 17:49:25 | 5880.0398 | 2280.0015 | 1 | 2 | 0 | 0 | 0 | 0 | 1.49884 | 3.688822 | 5.528954 | 0.9483892 | 1.437992e-05 | 3.344019 | 4.276007e-05 |  | 7.22277e-05 | [19 empty] | 45.54824 | -0.02588868
241 | 2022/03/04 17:49:35 | 5890.0391 | 2290.0008 | 1 | 2 | 0 | 0 | 0 | 0 | 1.498909 | 3.689466 | 5.530174 | 0.952549 | 1.437992e-05 | 3.359365 | 4.276007e-05 |  | 9.038125e-05 | [19 empty] | 45.56563 | 0.002472401
242 | 2022/03/04 17:49:45 | 5900.0384 | 2300.0001 | 1 | 2 | 0 | 0 | 0 | 0 | 1.498672 | 3.690427 | 5.53074 | 0.9567086 | 1.437992e-05 | 3.374714 | 4.276007e-05 |  | 0.0001050187 | [19 empty] | 45.43271 | 0.03063321
243 | 2022/03/04 17:49:55 | 5910.0387 | 2310.0004 | 1 | 2 | 0 | 0 | 0 | 0 | 1.499214 | 3.691239 | 5.533957 | 0.9608683 | 1.437992e-05 | 3.390067 | 4.276007e-05 | [21 empty] | 45.66554 | 0.05917668
244 | 2022/03/04 17:50:05 | 5920.0386 | 2320.0003 | 1 | 2 | 0 | 0 | 0 | 0 | 1.498306 | 3.692176 | 5.532009 | 0.965028 | 1.437992e-05 | 3.405423 | 4.276007e-05 |  | 8.005172e-05 |  | 4.781411 | [17 empty] | 45.51126 | -0.033741
245 | 2022/03/04 17:50:15 | 5930.0396 | 2330.0013 | 1 | 2 | 0 | 0 | 0 | 0 | 1.498596 | 3.692702 | 5.533868 | 0.9691889 | 1.437992e-05 | 3.420788 | 4.276007e-05 |  | 7.874716e-05 | [19 empty] | 45.44399 | 0.007333755
246 | 2022/03/04 17:50:25 | 5940.0397 | 2340.0014 | 1 | 2 | 0 | 0 | 0 | 0 | 1.499245 | 3.693946 | 5.53813 | 0.9733486 | 1.437992e-05 | 3.436151 | 4.276007e-05 |  | 6.756754e-05 | [19 empty] | 45.65203 | 0.001043081
247 | 2022/03/04 17:50:35 | 5950.0398 | 2350.0015 | 1 | 2 | 0 | 0 | 0 | 0 | 1.498451 | 3.694681 | 5.536298 | 0.9775088 | 1.437992e-05 | 3.45152 | 4.276007e-05 |  | 7.807481e-05 | [19 empty] | 45.64772 | 0.07504702
248 | 2022/03/04 17:50:45 | 5960.0384 | 2360.0001 | 1 | 2 | 0 | 0 | 0 | 0 | 1.498711 | 3.69579 | 5.538921 | 0.9816672 | 1.437992e-05 | 3.466886 | 4.276007e-05 |  | 9.775408e-05 | [19 empty] | 45.49162 | -0.04235148
249 | 2022/03/04 17:50:55 | 5970.0393 | 2370.001 | 1 | 2 | 0 | 0 | 0 | 0 | 1.498116 | 3.696435 | 5.537688 | 0.985828 | 1.437992e-05 | 3.482265 | 4.276007e-05 |  | 6.487903e-05 |  |  | 0.2075302 | [16 empty] | 45.46697 | -0.0573051
250 | 2022/03/04 17:51:05 | 5980.0385 | 2380.0002 | 1 | 2 | 0 | 0 | 0 | 0 | 1.498619 | 3.697412 | 5.541012 | 0.9899877 | 1.437992e-05 | 3.497643 | 4.276007e-05 |  | 0.0001151021 |  | 4.777459 | [17 empty] | 45.70792 | 0.09943724
251 | 2022/03/04 17:51:15 | 5990.0386 | 2390.0003 | 1 | 2 | 0 | 0 | 0 | 0 | 1.498734 | 3.698329 | 5.542811 | 0.9941469 | 1.437992e-05 | 3.513023 | 4.276007e-05 | [21 empty] | 45.71594 | 0.03869057
252 | 2022/03/04 17:51:25 | 6000.0396 | 2400.0013 | 1 | 2 | 0 | 0 | 0 | 0 | 1.498466 | 3.699144 | 5.543042 | 0.9983074 | 1.437992e-05 | 3.528412 | 4.276007e-05 |  | 8.495249e-05 | [19 empty] | 45.72921 | 0.07331014
253 | 2022/03/04 17:51:35 | 6010.0389 | 2410.0006 | 1 | 2 | 0 | 0 | 0 | 0 | 1.498451 | 3.700391 | 5.544855 | 1.002466 | 1.437992e-05 | 3.543799 | 4.276007e-05 |  | 6.724642e-05 | [19 empty] | 45.73138 | 0.06769776
254 | 2022/03/04 17:51:45 | 6020.0389 | 2420.0006 | 1 | 2 | 0 | 0 | 0 | 0 | 1.498787 | 3.700872 | 5.546819 | 1.006627 | 1.437992e-05 | 3.559196 | 4.276007e-05 |  | 8.941927e-05 | [19 empty] | 45.63971 | -0.06412506
255 | 2022/03/04 17:51:55 | 6030.0392 | 2430.0009 | 1 | 2 | 0 | 0 | 0 | 0 | 1.498825 | 3.702013 | 5.54867 | 1.010787 | 1.437992e-05 | 3.574593 | 4.276007e-05 |  | 0.0001150928 | [19 empty] | 45.45678 | -0.02581477
256 | 2022/03/04 17:52:05 | 6040.0384 | 2440.0001 | 1 | 2 | 0 | 0 | 0 | 0 | 1.498474 | 3.702909 | 5.548713 | 1.014946 | 1.437992e-05 | 3.589991 | 4.276007e-05 |  | 8.308964e-05 |  | 4.551795 | [17 empty] | 45.7176 | 0.08300662
257 | 2022/03/04 17:52:15 | 6050.0393 | 2450.001 | 1 | 2 | 0 | 0 | 0 | 0 | 1.5 | 3.703892 | 5.555838 | 1.019106 | 1.437992e-05 | 3.605398 | 4.276007e-05 |  | 7.246477e-05 | [19 empty] | 45.46146 | -0.05715728
258 | 2022/03/04 17:52:25 | 6060.0386 | 2460.0003 | 1 | 2 | 0 | 0 | 0 | 0 | 1.498688 | 3.704679 | 5.552158 | 1.023266 | 1.437992e-05 | 3.620807 | 4.276007e-05 |  | 0.0001635879 | [19 empty] | 45.70627 | -0.01345873
259 | 2022/03/04 17:52:35 | 6070.0396 | 2470.0013 | 1 | 2 | 0 | 0 | 0 | 0 | 1.498253 | 3.705704 | 5.552082 | 1.027427 | 1.437992e-05 | 3.636225 | 4.276007e-05 |  | 5.409265e-05 | [19 empty] | 45.64222 | 0.03224015
260 | 2022/03/04 17:52:45 | 6080.0397 | 2480.0014 | 1 | 2 | 0 | 0 | 0 | 0 | 1.498878 | 3.706636 | 5.555795 | 1.031587 | 1.437992e-05 | 3.651643 | 4.276007e-05 |  | 5.784634e-05 |  |  | 0.2223801 | [16 empty] | 45.4515 | -0.06354809
261 | 2022/03/04 17:52:55 | 6090.0397 | 2490.0014 | 1 | 2 | 0 | 0 | 0 | 0 | 1.49865 | 3.707758 | 5.556632 | 1.035748 | 1.437992e-05 | 3.667069 | 4.276007e-05 |  | 0.000100802 |  | 4.41298 | [17 empty] | 45.45535 | -0.01762509
262 | 2022/03/04 17:53:05 | 6100.0391 | 2500.0008 | 1 | 2 | 0 | 0 | 0 | 0 | 1.499046 | 3.708647 | 5.559432 | 1.039907 | 1.437992e-05 | 3.682492 | 4.276007e-05 | [21 empty] | 45.42158 | -0.07587194
263 | 2022/03/04 17:53:15 | 6110.0394 | 2510.0011 | 1 | 2 | 0 | 0 | 0 | 0 | 1.498619 | 3.709764 | 5.559523 | 1.044068 | 1.437992e-05 | 3.697925 | 4.276007e-05 |  | 0.0001338127 | [19 empty] | 45.74372 | 0.06427884
264 | 2022/03/04 17:53:25 | 6120.0394 | 2520.0011 | 1 | 2 | 0 | 0 | 0 | 0 | 1.498985 | 3.71034 | 5.561744 | 1.048228 | 1.437992e-05 | 3.713359 | 4.276007e-05 |  | 0.0001012224 | [19 empty] | 45.51592 | 0.0453496
265 | 2022/03/04 17:53:35 | 6130.0385 | 2530.0002 | 1 | 2 | 0 | 0 | 0 | 0 | 1.499207 | 3.711553 | 5.564386 | 1.052388 | 1.437992e-05 | 3.728796 | 4.276007e-05 | [21 empty] | 45.5522 | -0.02599716
266 | 2022/03/04 17:53:45 | 6140.0393 | 2540.001 | 1 | 2 | 0 | 0 | 0 | 0 | 1.499077 | 3.712471 | 5.56528 | 1.056549 | 1.437992e-05 | 3.744241 | 4.276007e-05 |  | 7.077045e-05 |  | 4.282415 | [17 empty] | 45.61575 | -0.04505396
267 | 2022/03/04 17:53:55 | 6150.0397 | 2550.0014 | 1 | 2 | 0 | 0 | 0 | 0 | 1.498047 | 3.713453 | 5.562927 | 1.060708 | 1.437992e-05 | 3.759686 | 4.276007e-05 |  | 0.0001111894 | [19 empty] | 45.43054 | -0.06484628
268 | 2022/03/04 17:54:05 | 6160.0396 | 2560.0013 | 1 | 2 | 0 | 0 | 0 | 0 | 1.498657 | 3.714478 | 5.566728 | 1.064868 | 1.437992e-05 | 3.775136 | 4.276007e-05 |  | 6.945899e-05 | [19 empty] | 45.47748 | -0.07825732
269 | 2022/03/04 17:54:15 | 6170.039 | 2570.0007 | 1 | 2 | 0 | 0 | 0 | 0 | 1.498489 | 3.715581 | 5.567757 | 1.069029 | 1.437992e-05 | 3.790592 | 4.276007e-05 |  | 0.0001241893 | [19 empty] | 45.81024 | 0.04914641
270 | 2022/03/04 17:54:25 | 6180.0383 | 2580 | 1 | 2 | 0 | 0 | 0 | 0 | 1.498138 | 3.716652 | 5.568058 | 1.073189 | 1.437992e-05 | 3.80605 | 4.276007e-05 |  | 0.0001072026 |  |  | 0.2381778 | [16 empty] | 45.52888 | -0.0007307529
271 | 2022/03/04 17:54:35 | 6190.0383 | 2590 | 1 | 2 | 0 | 0 | 0 | 0 | 1.49884 | 3.717498 | 5.571935 | 1.077348 | 1.437992e-05 | 3.821512 | 4.276007e-05 |  | 4.515945e-05 |  | 4.168495 | [17 empty] | 45.73509 | 0.05699873
272 | 2022/03/04 17:54:45 | 6200.0386 | 2600.0003 | 1 | 2 | 0 | 0 | 0 | 0 | 1.498932 | 3.718819 | 5.574257 | 1.081508 | 1.437992e-05 | 3.836979 | 4.276007e-05 |  | 8.281619e-05 | [19 empty] | 45.78498 | 0.05314589
273 | 2022/03/04 17:54:55 | 6210.0386 | 2610.0003 | 1 | 2 | 0 | 0 | 0 | 0 | 1.49884 | 3.719664 | 5.575181 | 1.085668 | 1.437992e-05 | 3.852451 | 4.276007e-05 |  | 0.0001428548 | [19 empty] | 45.58464 | -0.07237196
274 | 2022/03/04 17:55:05 | 6220.0398 | 2620.0015 | 1 | 2 | 0 | 0 | 0 | 0 | 1.499397 | 3.72094 | 5.579166 | 1.08983 | 1.437992e-05 | 3.867933 | 4.276007e-05 |  | 9.388526e-05 | [19 empty] | 45.66197 | -0.03489137
275 | 2022/03/04 17:55:15 | 6230.0397 | 2630.0014 | 1 | 2 | 0 | 0 | 0 | 0 | 1.4991 | 3.721439 | 5.578809 | 1.093989 | 1.437992e-05 | 3.88341 | 4.276007e-05 |  | 4.551843e-05 | [19 empty] | 45.83586 | 0.04249215
276 | 2022/03/04 17:55:25 | 6240.0384 | 2640.0001 | 1 | 2 | 0 | 0 | 0 | 0 | 1.498596 | 3.723063 | 5.579367 | 1.098148 | 1.437992e-05 | 3.898892 | 4.276007e-05 |  | 8.43081e-05 |  | 3.930143 | [17 empty] | 45.64091 | -0.06009579
277 | 2022/03/04 17:55:35 | 6250.0393 | 2650.001 | 1 | 2 | 0 | 0 | 0 | 0 | 1.498596 | 3.723887 | 5.580602 | 1.102309 | 1.437992e-05 | 3.914382 | 4.276007e-05 |  | 0.0001167104 | [19 empty] | 45.57829 | -0.06235242
278 | 2022/03/04 17:55:45 | 6260.0394 | 2660.0011 | 1 | 2 | 0 | 0 | 0 | 0 | 1.498558 | 3.724997 | 5.582124 | 1.106468 | 1.437992e-05 | 3.929876 | 4.276007e-05 | [21 empty] | 45.84554 | 0.04945636
279 | 2022/03/04 17:55:55 | 6270.0393 | 2670.001 | 1 | 2 | 0 | 0 | 0 | 0 | 1.498672 | 3.726049 | 5.584125 | 1.110628 | 1.437992e-05 | 3.945373 | 4.276007e-05 |  | 0.0001549734 | [19 empty] | 45.60176 | -0.06037116
280 | 2022/03/04 17:56:05 | 6280.0394 | 2680.0011 | 1 | 2 | 0 | 0 | 0 | 0 | 1.498932 | 3.727238 | 5.586876 | 1.114788 | 1.437992e-05 | 3.960875 | 4.276007e-05 |  |  |  | 3.813248 | 0.2523482 | [16 empty] | 45.81788 | -0.05137205
281 | 2022/03/04 17:56:15 | 6290.0387 | 2690.0004 | 1 | 2 | 0 | 0 | 0 | 0 | 1.498558 | 3.728255 | 5.587006 | 1.118948 | 1.437992e-05 | 3.976381 | 4.276007e-05 |  | 0.0001284009 | [19 empty] | 45.83669 | -0.004370213
282 | 2022/03/04 17:56:25 | 6300.0398 | 2700.0015 | 1 | 2 | 0 | 0 | 0 | 0 | 1.49958 | 3.729347 | 5.592454 | 1.123109 | 1.437992e-05 | 3.991898 | 4.276007e-05 |  | 0.0001258447 | [19 empty] | 45.56585 | -0.08859754
283 | 2022/03/04 17:56:35 | 6310.0389 | 2710.0006 | 1 | 2 | 0 | 0 | 0 | 0 | 1.498619 | 3.730614 | 5.590769 | 1.127269 | 1.437992e-05 | 4.007413 | 4.276007e-05 |  | 9.716699e-05 | [19 empty] | 45.84337 | 0.0253284
284 | 2022/03/04 17:56:45 | 6320.0392 | 2720.0009 | 1 | 2 | 0 | 0 | 0 | 0 | 1.498787 | 3.731609 | 5.592887 | 1.13143 | 1.437992e-05 | 4.02294 | 4.276007e-05 |  | 0.0001122322 | [19 empty] | 45.6821 | -0.05298138
285 | 2022/03/04 17:56:55 | 6330.0385 | 2730.0002 | 1 | 2 | 0 | 0 | 0 | 0 | 1.498863 | 3.73272 | 5.594836 | 1.13559 | 1.437992e-05 | 4.038467 | 4.276007e-05 |  | 0.000127436 |  | 3.71507 | [17 empty] | 45.86431 | 0.07512212
286 | 2022/03/04 17:57:05 | 6340.0393 | 2740.001 | 1 | 2 | 0 | 0 | 0 | 0 | 1.498657 | 3.733974 | 5.595946 | 1.139751 | 1.437992e-05 | 4.053999 | 4.276007e-05 |  | 9.245209e-05 | [19 empty] | 45.57864 | -0.04875183
287 | 2022/03/04 17:57:15 | 6350.0386 | 2750.0003 | 1 | 2 | 0 | 0 | 0 | 0 | 1.498413 | 3.735331 | 5.597069 | 1.143911 | 1.437992e-05 | 4.069536 | 4.276007e-05 |  | 0.0001002381 | [19 empty] | 45.80056 | -0.05405784
288 | 2022/03/04 17:57:25 | 6360.0396 | 2760.0013 | 1 | 2 | 0 | 0 | 0 | 0 | 1.498779 | 3.736116 | 5.599612 | 1.148072 | 1.437992e-05 | 4.08508 | 4.276007e-05 | [21 empty] | 45.838 | 0.0345099
289 | 2022/03/04 17:57:35 | 6370.0397 | 2770.0014 | 1 | 2 | 0 | 0 | 0 | 0 | 1.498596 | 3.737657 | 5.601238 | 1.152232 | 1.437992e-05 | 4.100625 | 4.276007e-05 |  | 0.0001472593 |  | 3.621725 | 0.2728477 | [16 empty] | 45.89923 | 0.06421924
290 | 2022/03/04 17:57:45 | 6380.0399 | 2780.0016 | 1 | 2 | 0 | 0 | 0 | 0 | 1.498711 | 3.738642 | 5.603144 | 1.156394 | 1.437992e-05 | 4.116181 | 4.276007e-05 |  | 0.0001043391 | [19 empty] | 45.97056 | 0.07557273
291 | 2022/03/04 17:57:55 | 6390.0391 | 2790.0008 | 1 | 2 | 0 | 0 | 0 | 0 | 1.498543 | 3.739985 | 5.604528 | 1.160553 | 1.437992e-05 | 4.131736 | 4.276007e-05 |  | 9.413238e-05 | [19 empty] | 45.86396 | 0.03799677
292 | 2022/03/04 17:58:05 | 6400.0394 | 2800.0011 | 1 | 2 | 0 | 0 | 0 | 0 | 1.498993 | 3.74106 | 5.607823 | 1.164715 | 1.437992e-05 | 4.147301 | 4.276007e-05 |  | 0.0001102995 | [19 empty] | 45.81155 | -0.07459879
293 | 2022/03/04 17:58:15 | 6410.0393 | 2810.001 | 1 | 2 | 0 | 0 | 0 | 0 | 1.499336 | 3.742227 | 5.610856 | 1.168875 | 1.437992e-05 | 4.162869 | 4.276007e-05 |  | 0.0001866594 |  | 3.44492 | [17 empty] | 45.94028 | 0.09730339
294 | 2022/03/04 17:58:25 | 6420.0395 | 2820.0012 | 1 | 2 | 0 | 0 | 0 | 0 | 1.498764 | 3.743469 | 5.610577 | 1.173036 | 1.437992e-05 | 4.178443 | 4.276007e-05 |  | 0.0001429538 | [19 empty] | 45.7321 | 0.01369357
295 | 2022/03/04 17:58:35 | 6430.0387 | 2830.0004 | 1 | 2 | 0 | 0 | 0 | 0 | 1.498993 | 3.744514 | 5.613 | 1.177196 | 1.437992e-05 | 4.194018 | 4.276007e-05 |  | 0.0001574737 | [19 empty] | 45.65417 | -0.02152443
296 | 2022/03/04 17:58:45 | 6440.0387 | 2840.0004 | 1 | 2 | 0 | 0 | 0 | 0 | 1.49939 | 3.746055 | 5.616797 | 1.181356 | 1.437992e-05 | 4.209599 | 4.276007e-05 |  | 0.0001104271 | [19 empty] | 45.92868 | 0.08618951
297 | 2022/03/04 17:58:55 | 6450.0391 | 2850.0008 | 1 | 2 | 0 | 0 | 0 | 0 | 1.498779 | 3.747032 | 5.615973 | 1.185518 | 1.437992e-05 | 4.22519 | 4.276007e-05 |  | 0.0001299313 |  |  | 0.2947203 | [16 empty] | 45.70827 | 0.01147747
298 | 2022/03/04 17:59:05 | 6460.0383 | 2860 | 1 | 2 | 0 | 0 | 0 | 0 | 1.498634 | 3.748667 | 5.61788 | 1.189678 | 1.437992e-05 | 4.240781 | 4.276007e-05 |  | 0.0001568671 |  | 3.421341 | [17 empty] | 45.64772 | -0.02471209
299 | 2022/03/04 17:59:15 | 6470.0385 | 2870.0002 | 1 | 2 | 0 | 0 | 0 | 0 | 1.498985 | 3.749564 | 5.62054 | 1.193838 | 1.437992e-05 | 4.256378 | 4.276007e-05 |  | 0.0001188326 | [19 empty] | 45.97906 | 0.1104629
300 | 2022/03/04 17:59:25 | 6480.0385 | 2880.0002 | 1 | 2 | 0 | 0 | 0 | 0 | 1.499023 | 3.750936 | 5.622739 | 1.197999 | 1.437992e-05 | 4.271982 | 4.276007e-05 |  | 0.0001900465 | [19 empty] | 45.70792 | -0.01659751
301 | 2022/03/04 17:59:35 | 6490.0396 | 2890.0013 | 1 | 2 | 0 | 0 | 0 | 0 | 1.498985 | 3.752155 | 5.624424 | 1.202161 | 1.437992e-05 | 4.287596 | 4.276007e-05 |  | 0.0001828573 |  | 3.219769 | [17 empty] | 45.97472 | -0.02543211
302 | 2022/03/04 17:59:45 | 6500.0395 | 2900.0012 | 1 | 2 | 0 | 0 | 0 | 0 | 1.498672 | 3.75375 | 5.62564002 | 1.206321 | 1.437992e-05 | 4.30321 | 4.276007e-05 |  | 0.0002034127 | [19 empty] | 45.64091 | -0.05156994
303 | 2022/03/04 17:59:55 | 6510.039 | 2910.0007 | 1 | 2 | 0 | 0 | 0 | 0 | 1.498917 | 3.754984 | 5.628409 | 1.210482 | 1.437992e-05 | 4.318832 | 4.276007e-05 |  | 0.0001900495 | [19 empty] | 45.99184 | 0.1024508
304 | 2022/03/04 18:00:05 | 6520.0384 | 2920.0001 | 1 | 2 | 0 | 0 | 0 | 0 | 1.499008 | 3.756043 | 5.630339 | 1.214643 | 1.437992e-05 | 4.334458 | 4.276007e-05 |  | 0.0001305535 | [19 empty] | 45.67167 | 0.05395532
305 | 2022/03/04 18:00:15 | 6530.0384 | 2930.0001 | 1 | 2 | 0 | 0 | 0 | 0 | 1.498398 | 3.757412 | 5.630099 | 1.218804 | 1.437992e-05 | 4.350088 | 4.276007e-05 |  | 0.0001158654 |  | 3.220764 | 0.3037971 | [16 empty] | 45.91422 | 0.09300113
306 | 2022/03/04 18:00:25 | 6540.0392 | 2940.0009 | 1 | 2 | 0 | 0 | 0 | 0 | 1.498596 | 3.758895 | 5.633065 | 1.222965 | 1.437992e-05 | 4.365728 | 4.276007e-05 |  | 0.0001281805 | [19 empty] | 45.74155 | -0.04528284
307 | 2022/03/04 18:00:35 | 6550.0394 | 2950.0011 | 1 | 2 | 0 | 0 | 0 | 0 | 1.499413 | 3.760265 | 5.63819 | 1.227126 | 1.437992e-05 | 4.38137 | 4.276007e-05 |  | 0.0001352342 | [19 empty] | 45.72805 | -0.05473852
308 | 2022/03/04 18:00:45 | 6560.0386 | 2960.0003 | 1 | 2 | 0 | 0 | 0 | 0 | 1.499062 | 3.761546 | 5.638791 | 1.231286 | 1.437992e-05 | 4.397014 | 4.276007e-05 |  | 0.0001509403 | [19 empty] | 45.61276 | -0.04944921
309 | 2022/03/04 18:00:55 | 6570.0388 | 2970.0005 | 1 | 2 | 0 | 0 | 0 | 0 | 1.49897 | 3.762815 | 5.640347 | 1.235447 | 1.437992e-05 | 4.412668 | 4.276007e-05 |  | 0.0001051278 |  | 3.127639 | [17 empty] | 45.59876 | -0.06556749
310 | 2022/03/04 18:01:05 | 6580.0388 | 2980.0005 | 1 | 2 | 0 | 0 | 0 | 0 | 1.499306 | 3.764091 | 5.643524 | 1.239608 | 1.437992e-05 | 4.428328 | 4.276007e-05 |  | 0.0001455968 | [19 empty] | 45.69825 | 0.03551006
311 | 2022/03/04 18:01:15 | 6590.0397 | 2990.0014 | 1 | 2 | 0 | 0 | 0 | 0 | 1.49939 | 3.765693 | 5.646242 | 1.243769 | 1.437992e-05 | 4.443995 | 4.276007e-05 |  | 0.0001141523 | [19 empty] | 45.88645 | 0.02901554
312 | 2022/03/04 18:01:25 | 6600.0383 | 3000 | 1 | 2 | 0 | 0 | 0 | 0 | 1.498085 | 3.766602 | 5.64269 | 1.247929 | 1.437992e-05 | 4.459661 | 4.276007e-05 |  | 0.0001270125 |  |  | 0.3302362 | [16 empty] | 45.6366 | -0.05015135
313 | 2022/03/04 18:01:35 | 6610.0391 | 3010.0008 | 1 | 2 | 0 | 0 | 0 | 0 | 1.498688 | 3.768495 | 5.647798 | 1.252089 | 1.437992e-05 | 4.475337 | 4.276007e-05 |  | 0.0001111387 |  | 2.997855 | [17 empty] | 45.57136 | 0.009460449
314 | 2022/03/04 18:01:45 | 6620.0386 | 3020.0003 | 1 | 2 | 0 | 0 | 0 | 0 | 1.498779 | 3.769665 | 5.649895 | 1.25625 | 1.437992e-05 | 4.491018 | 4.276007e-05 |  | 0.0001658669 | [19 empty] | 45.63588 | -0.06353617
315 | 2022/03/04 18:01:55 | 6630.0387 | 3030.0004 | 1 | 2 | 0 | 0 | 0 | 0 | 1.498909 | 3.771059 | 5.652474 | 1.260411 | 1.437992e-05 | 4.506708 | 4.276007e-05 |  | 0.0001333898 | [19 empty] | 45.72225 | -0.02604365
316 | 2022/03/04 18:02:05 | 6640.0395 | 3040.0012 | 1 | 2 | 0 | 0 | 0 | 0 | 1.498787 | 3.772572 | 5.654282 | 1.264572 | 1.437992e-05 | 4.522403 | 4.276007e-05 |  | 0.00022763 |  | 2.984416 | [17 empty] | 45.88225 | 0.06342053
317 | 2022/03/04 18:02:15 | 6650.0398 | 3050.0015 | 1 | 2 | 0 | 0 | 0 | 0 | 1.498734 | 3.77398 | 5.656192 | 1.268733 | 1.437992e-05 | 4.538102 | 4.276007e-05 |  | 0.0001359485 | [19 empty] | 45.82137 | 0.08427143
318 | 2022/03/04 18:02:25 | 6660.0389 | 3060.0006 | 1 | 2 | 0 | 0 | 0 | 0 | 1.498985 | 3.775209 | 5.658982 | 1.272893 | 1.437992e-05 | 4.553805 | 4.276007e-05 |  | 0.0001517632 | [19 empty] | 45.57433 | -0.0983572
319 | 2022/03/04 18:02:35 | 6670.0391 | 3070.0008 | 1 | 2 | 0 | 0 | 0 | 0 | 1.498558 | 3.776758 | 5.659691 | 1.277053 | 1.437992e-05 | 4.569515 | 4.276007e-05 |  | 0.0001132312 |  |  | 0.3339249 | [16 empty] | 45.71474 | 0.07208824
320 | 2022/03/04 18:02:45 | 6680.0391 | 3080.0008 | 1 | 2 | 0 | 0 | 0 | 0 | 1.498528 | 3.778177 | 5.661704 | 1.281213 | 1.437992e-05 | 4.58523 | 4.276007e-05 |  | 0.0001362226 |  | 2.911566 | [17 empty] | 45.79911 | -0.04053593
321 | 2022/03/04 18:02:55 | 6690.0385 | 3090.0002 | 1 | 2 | 0 | 0 | 0 | 0 | 1.499077 | 3.779695 | 5.666054 | 1.285373 | 1.437992e-05 | 4.600951 | 4.276007e-05 |  | 0.0001330978 | [19 empty] | 45.91253 | 0.07886052
322 | 2022/03/04 18:03:05 | 6700.0388 | 3100.0005 | 1 | 2 | 0 | 0 | 0 | 0 | 1.49865 | 3.781118 | 5.666572 | 1.289534 | 1.437992e-05 | 4.616678 | 4.276007e-05 |  | 0.0001264391 | [19 empty] | 45.64139 | -0.06872892
323 | 2022/03/04 18:03:15 | 6710.0394 | 3110.0011 | 1 | 2 | 0 | 0 | 0 | 0 | 1.498917 | 3.782522 | 5.669687 | 1.293694 | 1.437992e-05 | 4.632412 | 4.276007e-05 |  | 0.0001588979 |  | 2.858395 | [17 empty] | 45.61276 | -0.08048415
324 | 2022/03/04 18:03:25 | 6720.0387 | 3120.0004 | 1 | 2 | 0 | 0 | 0 | 0 | 1.4991 | 3.784133 | 5.672794 | 1.297854 | 1.437992e-05 | 4.64815 | 4.276007e-05 |  | 9.208658e-05 | [19 empty] | 45.6367 | -0.07382035
325 | 2022/03/04 18:03:35 | 6730.0397 | 3130.0014 | 1 | 2 | 0 | 0 | 0 | 0 | 1.498985 | 3.785531 | 5.674454 | 1.302015 | 1.437992e-05 | 4.663901 | 4.276007e-05 |  | 0.0001328158 | [19 empty] | 45.62006 | -0.007890463
326 | 2022/03/04 18:03:45 | 6740.039 | 3140.0007 | 1 | 2 | 0 | 0 | 0 | 0 | 1.499008 | 3.787126 | 5.676932 | 1.306176 | 1.437992e-05 | 4.679655 | 4.276007e-05 |  | 0.0001411581 |  |  | 0.3526193 | [16 empty] | 45.63168 | -0.05164146
327 | 2022/03/04 18:03:55 | 6750.0391 | 3150.0008 | 1 | 2 | 0 | 0 | 0 | 0 | 1.49897 | 3.788377 | 5.678663 | 1.310337 | 1.437992e-05 | 4.695417 | 4.276007e-05 |  | 0.0001400688 |  | 2.852173 | [17 empty] | 45.70841 | -0.07230759
328 | 2022/03/04 18:04:05 | 6760.0401 | 3160.0018 | 1 | 2 | 0 | 0 | 0 | 0 | 1.498695 | 3.790186 | 5.680333 | 1.314498 | 1.437992e-05 | 4.711184 | 4.276007e-05 |  | 0.0001312964 | [19 empty] | 45.78978 | -0.07112622
329 | 2022/03/04 18:04:15 | 6770.0393 | 3170.001 | 1 | 2 | 0 | 0 | 0 | 0 | 1.498947 | 3.79142 | 5.683138 | 1.318659 | 1.437992e-05 | 4.726958 | 4.276007e-05 |  | 0.0002268857 | [19 empty] | 45.9325 | 0.06498098
330 | 2022/03/04 18:04:25 | 6780.0388 | 3180.0005 | 1 | 2 | 0 | 0 | 0 | 0 | 1.498856 | 3.793084 | 5.685287 | 1.32282 | 1.437992e-05 | 4.742737 | 4.276007e-05 |  | 0.0001758081 |  | 2.757434 | [17 empty] | 45.99184 | 0.08669853
331 | 2022/03/04 18:04:35 | 6790.0389 | 3190.0006 | 1 | 2 | 0 | 0 | 0 | 0 | 1.498909 | 3.794345 | 5.687378 | 1.32698 | 1.437992e-05 | 4.758519 | 4.276007e-05 |  | 9.56923e-05 | [19 empty] | 45.8234 | 0.06351709
332 | 2022/03/04 18:04:45 | 6800.0389 | 3200.0006 | 1 | 2 | 0 | 0 | 0 | 0 | 1.498749 | 3.796102 | 5.689404 | 1.331141 | 1.437992e-05 | 4.774311 | 4.276007e-05 |  | 0.0002064989 | [19 empty] | 45.73724 | -0.07406235
333 | 2022/03/04 18:04:55 | 6810.0398 | 3210.0015 | 1 | 2 | 0 | 0 | 0 | 0 | 1.498436 | 3.797477 | 5.690276 | 1.335301 | 1.437992e-05 | 4.790105 | 4.276007e-05 |  | 0.0001329379 |  | 2.817531 | 0.3596079 | [16 empty] | 45.6785 | -0.08540392
334 | 2022/03/04 18:05:05 | 6820.0391 | 3220.0008 | 1 | 2 | 0 | 0 | 0 | 0 | 1.498917 | 3.799018 | 5.694413 | 1.339461 | 1.437992e-05 | 4.805907 | 4.276007e-05 |  | 0.0001380137 | [19 empty] | 45.75102 | -0.04351497
335 | 2022/03/04 18:05:15 | 6830.0394 | 3230.0011 | 1 | 2 | 0 | 0 | 0 | 0 | 1.499268 | 3.800514 | 5.697989 | 1.343622 | 1.437992e-05 | 4.821716 | 4.276007e-05 |  | 0.0001352391 | [19 empty] | 45.75949 | -0.01574993
336 | 2022/03/04 18:05:25 | 6840.0393 | 3240.001 | 1 | 2 | 0 | 0 | 0 | 0 | 1.498802 | 3.801987 | 5.698426 | 1.347782 | 1.437992e-05 | 4.837531 | 4.276007e-05 |  | 0.0001324815 | [19 empty] | 45.87581 | -0.03595471
337 | 2022/03/04 18:05:35 | 6850.0386 | 3250.0003 | 1 | 2 | 0 | 0 | 0 | 0 | 1.498856 | 3.803659 | 5.701137 | 1.351942 | 1.437992e-05 | 4.853352 | 4.276007e-05 |  | 0.0002124219 |  | 2.740006 | [17 empty] | 46.03956 | -0.03727317
338 | 2022/03/04 18:05:45 | 6860.0388 | 3260.0005 | 1 | 2 | 0 | 0 | 0 | 0 | 1.498451 | 3.805114 | 5.701777 | 1.356103 | 1.437992e-05 | 4.869181 | 4.276007e-05 |  | 0.0001108487 | [19 empty] | 46.05439 | 0.09417176
339 | 2022/03/04 18:05:55 | 6870.0398 | 3270.0015 | 1 | 2 | 0 | 0 | 0 | 0 | 1.498566 | 3.806891 | 5.704877 | 1.360265 | 1.437992e-05 | 4.885019 | 4.276007e-05 |  | 0.000138184 | [19 empty] | 46.07615 | 0.1056516
340 | 2022/03/04 18:06:05 | 6880.039 | 3280.0007 | 1 | 2 | 0 | 0 | 0 | 0 | 1.498878 | 3.808114 | 5.707898 | 1.364425 | 1.437992e-05 | 4.900858 | 4.276007e-05 |  | 0.0001558296 |  | 2.752384 | 0.3631487 | [16 empty] | 45.88262 | 0.07510781
341 | 2022/03/04 18:06:15 | 6890.0393 | 3290.001 | 1 | 2 | 0 | 0 | 0 | 0 | 1.49897 | 3.809759 | 5.710714 | 1.368586 | 1.437992e-05 | 4.916707 | 4.276007e-05 |  | 9.132201e-05 | [19 empty] | 45.9282 | 0.06543517
342 | 2022/03/04 18:06:25 | 6900.0392 | 3300.0009 | 1 | 2 | 0 | 0 | 0 | 0 | 1.498825 | 3.811098 | 5.712169 | 1.372747 | 1.437992e-05 | 4.932561 | 4.276007e-05 |  | 0.0002166652 | [19 empty] | 45.96311 | 0.07204056
343 | 2022/03/04 18:06:35 | 6910.0394 | 3310.0011 | 1 | 2 | 0 | 0 | 0 | 0 | 1.498657 | 3.812989 | 5.714363 | 1.376907 | 1.437992e-05 | 4.948419 | 4.276007e-05 |  | 0.0001972387 |  | 2.642409 | [17 empty] | 45.70264 | 0.008816719
344 | 2022/03/04 18:06:45 | 6920.0386 | 3320.0003 | 1 | 2 | 0 | 0 | 0 | 0 | 1.498436 | 3.814241 | 5.715396 | 1.381067 | 1.437992e-05 | 4.964284 | 4.276007e-05 |  | 0.0001252107 | [19 empty] | 45.8289 | 0.00893712
345 | 2022/03/04 18:06:55 | 6930.0388 | 3330.0005 | 1 | 2 | 0 | 0 | 0 | 0 | 1.498734 | 3.816048 | 5.719241 | 1.385226 | 1.437992e-05 | 4.980155 | 4.276007e-05 |  | 0.0001366803 | [19 empty] | 46.0484 | 0.05565524
346 | 2022/03/04 18:07:05 | 6940.039 | 3340.0007 | 1 | 2 | 0 | 0 | 0 | 0 | 1.499023 | 3.817371 | 5.722327 | 1.389387 | 1.437992e-05 | 4.996036 | 4.276007e-05 |  | 0.0001497572 |  |  | 0.3725898 | [16 empty] | 45.92685 | 0.0753653
347 | 2022/03/04 18:07:15 | 6950.0389 | 3350.0006 | 1 | 2 | 0 | 0 | 0 | 0 | 1.498909 | 3.818987 | 5.724314 | 1.393548 | 1.437992e-05 | 5.01192 | 4.276007e-05 |  | 0.0001860225 |  | 2.680492 | [17 empty] | 45.81874 | -0.07176995
348 | 2022/03/04 18:07:25 | 6960.0383 | 3360 | 1 | 2 | 0 | 0 | 0 | 0 | 1.498451 | 3.820313 | 5.724552 | 1.397708 | 1.437992e-05 | 5.02781 | 4.276007e-05 |  | 0.0001507489 | [19 empty] | 45.78213 | -0.1100492
349 | 2022/03/04 18:07:35 | 6970.0384 | 3370.0001 | 1 | 2 | 0 | 0 | 0 | 0 | 1.498543 | 3.822069 | 5.727535 | 1.401869 | 1.437992e-05 | 5.04371 | 4.276007e-05 |  | 0.0001797548 | [19 empty] | 45.78082 | -0.02977848
350 | 2022/03/04 18:07:45 | 6980.0387 | 3380.0004 | 1 | 2 | 0 | 0 | 0 | 0 | 1.499153 | 3.823626 | 5.7322 | 1.406029 | 1.437992e-05 | 5.059615 | 4.276007e-05 |  | 0.0001411423 |  | 2.737064 | [17 empty] | 45.77517 | -0.05514979
351 | 2022/03/04 18:07:55 | 6990.0404 | 3390.0021 | 1 | 2 | 0 | 0 | 0 | 0 | 1.498268 | 3.825203 | 5.731179 | 1.41019 | 1.437992e-05 | 5.075529 | 4.276007e-05 |  | 0.0001507184 | [19 empty] | 45.8247 | -0.06429911
352 | 2022/03/04 18:08:05 | 7000.0388 | 3400.0005 | 1 | 2 | 0 | 0 | 0 | 0 | 1.498856 | 3.826759 | 5.735761 | 1.41435 | 1.437992e-05 | 5.091444 | 4.276007e-05 |  | 0.0001816571 | [19 empty] | 45.94696 | 0.06391525
353 | 2022/03/04 18:08:15 | 7010.0396 | 3410.0013 | 1 | 2 | 0 | 0 | 0 | 0 | 1.498543 | 3.828375 | 5.736985 | 1.41851 | 1.437992e-05 | 5.107368 | 4.276007e-05 |  | 0.0001188743 |  | 2.699659 | 0.368897 | [16 empty] | 46.07353 | 0.05633116
354 | 2022/03/04 18:08:25 | 7020.0388 | 3420.0005 | 1 | 2 | 0 | 0 | 0 | 0 | 1.499084 | 3.829719 | 5.74107 | 1.42267 | 1.437992e-05 | 5.123296 | 4.276007e-05 |  | 0.0001504788 | [19 empty] | 45.95763 | 0.02505183
355 | 2022/03/04 18:08:35 | 7030.039 | 3430.0007 | 1 | 2 | 0 | 0 | 0 | 0 | 1.498474 | 3.831272 | 5.741061 | 1.426831 | 1.437992e-05 | 5.139233 | 4.276007e-05 |  | 0.000115863 | [19 empty] | 45.71112 | -0.06579757
356 | 2022/03/04 18:08:45 | 7040.0385 | 3440.0002 | 1 | 2 | 0 | 0 | 0 | 0 | 1.498161 | 3.833104 | 5.742607 | 1.43099 | 1.437992e-05 | 5.155171 | 4.276007e-05 |  | 0.0002053191 |  | 2.676561 | [17 empty] | 45.74406 | -0.07032752
357 | 2022/03/04 18:08:55 | 7050.0384 | 3450.0001 | 1 | 2 | 0 | 0 | 0 | 0 | 1.498802 | 3.834311 | 5.746873 | 1.43515 | 1.437992e-05 | 5.17112 | 4.276007e-05 |  | 0.0001485362 | [19 empty] | 45.85284 | -0.009610653
358 | 2022/03/04 18:09:05 | 7060.0396 | 3460.0013 | 1 | 2 | 0 | 0 | 0 | 0 | 1.498779 | 3.836111 | 5.749483 | 1.439311 | 1.437992e-05 | 5.187078 | 4.276007e-05 |  | 0.0001293634 | [19 empty] | 45.99604 | 0.05615473
359 | 2022/03/04 18:09:15 | 7070.0393 | 3470.001 | 1 | 2 | 0 | 0 | 0 | 0 | 1.499268 | 3.837541 | 5.753502 | 1.443471 | 1.437992e-05 | 5.20304 | 4.276007e-05 |  | 0.0001485146 |  |  | 0.3741202 | [16 empty] | 45.97906 | 0.07021785
360 | 2022/03/04 18:09:25 | 7080.0388 | 3480.0005 | 1 | 2 | 0 | 0 | 0 | 0 | 1.498512 | 3.839266 | 5.753186 | 1.447632 | 1.437992e-05 | 5.219012 | 4.276007e-05 |  | 0.0001184698 |  | 2.624834 | [17 empty] | 45.76501 | -0.08845329
361 | 2022/03/04 18:09:35 | 7090.0397 | 3490.0014 | 1 | 2 | 0 | 0 | 0 | 0 | 1.4991 | 3.840766 | 5.757692 | 1.451792 | 1.437992e-05 | 5.234987 | 4.276007e-05 |  | 0.0001498058 | [19 empty] | 45.72326 | -0.0321126
362 | 2022/03/04 18:09:45 | 7100.039 | 3500.0007 | 1 | 2 | 0 | 0 | 0 | 0 | 1.498306 | 3.842242 | 5.756854 | 1.455953 | 1.437992e-05 | 5.250968 | 4.276007e-05 |  | 0.0001403455 | [19 empty] | 45.90237 | -0.04324913
363 | 2022/03/04 18:09:55 | 7110.039 | 3510.0007 | 1 | 2 | 0 | 0 | 0 | 0 | 1.498451 | 3.84353 | 5.759341 | 1.460112 | 1.437992e-05 | 5.266953 | 4.276007e-05 |  | 0.000106352 |  | 2.757927 | [17 empty] | 46.00667 | -0.07754087
364 | 2022/03/04 18:10:05 | 7120.0392 | 3520.0009 | 1 | 2 | 0 | 0 | 0 | 0 | 1.497803 | 3.845244 | 5.759418 | 1.464273 | 1.437992e-05 | 5.282948 | 4.276007e-05 |  | 0.0001078311 | [19 empty] | 45.78764 | -0.09182692
365 | 2022/03/04 18:10:15 | 7130.0386 | 3530.0003 | 1 | 2 | 0 | 0 | 0 | 0 | 1.498596 | 3.846707 | 5.76466 | 1.468432 | 1.437992e-05 | 5.298946 | 4.276007e-05 |  | 0.0001280263 | [19 empty] | 46.02629 | 0.08976817
366 | 2022/03/04 18:10:25 | 7140.0396 | 3540.0013 | 1 | 2 | 0 | 0 | 0 | 0 | 1.498436 | 3.848542 | 5.766794 | 1.472593 | 1.437992e-05 | 5.314955 | 4.276007e-05 |  | 0.0001478651 |  | 2.666358 | 0.369955 | [16 empty] | 45.75949 | -0.0314343
367 | 2022/03/04 18:10:35 | 7150.0396 | 3550.0013 | 1 | 2 | 0 | 0 | 0 | 0 | 1.498985 | 3.849702 | 5.770646 | 1.476753 | 1.437992e-05 | 5.330969 | 4.276007e-05 |  | 0.000150876 | [19 empty] | 45.86469 | 0.05059242
368 | 2022/03/04 18:10:45 | 7160.039 | 3560.0007 | 1 | 2 | 0 | 0 | 0 | 0 | 1.498894 | 3.851561 | 5.773082 | 1.480913 | 1.437992e-05 | 5.346986 | 4.276007e-05 |  | 0.0001277331 | [19 empty] | 45.86697 | 0.006438494
369 | 2022/03/04 18:10:55 | 7170.0391 | 3570.0008 | 1 | 2 | 0 | 0 | 0 | 0 | 1.49865 | 3.853075 | 5.774411 | 1.485074 | 1.437992e-05 | 5.363014 | 4.276007e-05 |  | 0.0001493515 |  | 2.650704 | [17 empty] | 45.95116 | -0.0005614758
370 | 2022/03/04 18:11:05 | 7180.0383 | 3580 | 1 | 2 | 0 | 0 | 0 | 0 | 1.498024 | 3.854355 | 5.773916 | 1.489234 | 1.437992e-05 | 5.379045 | 4.276007e-05 |  | 0.000152644 | [19 empty] | 45.72491 | -0.007179976
371 | 2022/03/04 18:11:15 | 7190.0384 | 3590.0001 | 1 | 2 | 0 | 0 | 0 | 0 | 1.498726 | 3.856108 | 5.779249 | 1.493394 | 1.437992e-05 | 5.395086 | 4.276007e-05 |  | 0.0001417708 | [19 empty] | 45.94865 | 0.05338311
372 | 2022/03/04 18:11:25 | 7200.0393 | 3600.001 | 1 | 2 | 0 | 0 | 0 | 0 | 1.498161 | 3.85758 | 5.779276 | 1.497555 | 1.437992e-05 | 5.411131 | 4.276007e-05 |  | 0.0001556668 |  |  | 0.3709851 | [16 empty] | 45.87064 | -0.05863786
373 | 2022/03/04 18:11:35 | 7210.0396 | 3610.0013 | 1 | 2 | 0 | 0 | 0 | 0 | 1.499077 | 3.859292 | 5.785376 | 1.501714 | 1.437992e-05 | 5.427182 | 4.276007e-05 |  | 0.0001909631 |  | 2.785183 | [17 empty] | 45.72577 | -0.02530932
374 | 2022/03/04 18:11:45 | 7220.0403 | 3620.002 | 1 | 2 | 0 | 0 | 0 | 0 | 1.498306 | 3.860417 | 5.784086 | 1.505875 | 1.437992e-05 | 5.44324 | 4.276007e-05 |  | 0.0001333786 | [19 empty] | 45.76318 | -0.05037069
375 | 2022/03/04 18:11:55 | 7230.0389 | 3630.0006 | 1 | 2 | 0 | 0 | 0 | 0 | 1.499062 | 3.862254 | 5.789758 | 1.510035 | 1.437992e-05 | 5.459303 | 4.276007e-05 |  | 0.0001378588 | [19 empty] | 46.11552 | 0.07422805
376 | 2022/03/04 18:12:05 | 7240.0391 | 3640.0008 | 1 | 2 | 0 | 0 | 0 | 0 | 1.499077 | 3.863455 | 5.791617 | 1.514195 | 1.437992e-05 | 5.475374 | 4.276007e-05 |  | 0.0001534193 |  | 2.707611 | [17 empty] | 45.80796 | 0.008598566
377 | 2022/03/04 18:12:15 | 7250.0392 | 3650.0009 | 1 | 2 | 0 | 0 | 0 | 0 | 1.498955 | 3.865369 | 5.794014 | 1.518355 | 1.437992e-05 | 5.491451 | 4.276007e-05 |  | 0.0001156269 | [19 empty] | 45.70444 | -0.08977413
378 | 2022/03/04 18:12:25 | 7260.0383 | 3660 | 1 | 2 | 0 | 0 | 0 | 0 | 1.498596 | 3.866575 | 5.794434 | 1.522516 | 1.437992e-05 | 5.507535 | 4.276007e-05 |  | 0.0001271705 | [19 empty] | 45.71126 | 0.005457401
379 | 2022/03/04 18:12:35 | 7270.0393 | 3670.001 | 1 | 2 | 0 | 0 | 0 | 0 | 1.497948 | 3.868481 | 5.794783 | 1.526676 | 1.437992e-05 | 5.523625 | 4.276007e-05 |  | 0.0002095925 |  | 2.792314 | 0.3670174 | [16 empty] | 45.75219 | -0.07126212
380 | 2022/03/04 18:12:45 | 7280.0386 | 3680.0003 | 1 | 2 | 0 | 0 | 0 | 0 | 1.498207 | 3.869611 | 5.797478 | 1.530836 | 1.437992e-05 | 5.539721 | 4.276007e-05 |  | 0.0001919988 | [19 empty] | 45.73159 | -0.04449964
381 | 2022/03/04 18:12:55 | 7290.0385 | 3690.0002 | 1 | 2 | 0 | 0 | 0 | 0 | 1.49884 | 3.871265 | 5.802407 | 1.534996 | 1.437992e-05 | 5.555822 | 4.276007e-05 |  | 0.0001589044 | [19 empty] | 45.76966 | 0.04459739
382 | 2022/03/04 18:13:05 | 7300.0388 | 3700.0005 | 1 | 2 | 0 | 0 | 0 | 0 | 1.498413 | 3.872674 | 5.802865 | 1.539156 | 1.437992e-05 | 5.571929 | 4.276007e-05 |  | 0.0001423314 | [19 empty] | 45.8751 | 0.04371524
383 | 2022/03/04 18:13:15 | 7310.0389 | 3710.0006 | 1 | 2 | 0 | 0 | 0 | 0 | 1.498985 | 3.874349 | 5.807591 | 1.543316 | 1.437992e-05 | 5.588042 | 4.276007e-05 |  | 0.0002169249 |  | 2.750167 | [17 empty] | 45.81874 | 0.001043081
384 | 2022/03/04 18:13:25 | 7320.0384 | 3720.0001 | 1 | 2 | 0 | 0 | 0 | 0 | 1.498634 | 3.875688 | 5.808238 | 1.547476 | 1.437992e-05 | 5.604159 | 4.276007e-05 |  | 0.0001642307 | [19 empty] | 45.73424 | -0.06980062
385 | 2022/03/04 18:13:35 | 7330.0391 | 3730.0008 | 1 | 2 | 0 | 0 | 0 | 0 | 1.499481 | 3.877183 | 5.813762 | 1.551636 | 1.437992e-05 | 5.620288 | 4.276007e-05 |  | 0.0001119797 |  |  | 0.3580958 | [16 empty] | 45.92685 | 0.05296588
386 | 2022/03/04 18:13:45 | 7340.0384 | 3740.0001 | 1 | 2 | 0 | 0 | 0 | 0 | 1.498474 | 3.878802 | 5.812284 | 1.555795 | 1.437992e-05 | 5.636416 | 4.276007e-05 |  | 0.0001203645 |  | 2.766973 | [17 empty] | 45.8319 | 0.02490759
387 | 2022/03/04 18:13:55 | 7350.0396 | 3750.0013 | 1 | 2 | 0 | 0 | 0 | 0 | 1.497772 | 3.879999 | 5.811354 | 1.559956 | 1.437992e-05 | 5.652556 | 4.276007e-05 |  | 0.0001512096 | [19 empty] | 45.72708 | -0.0683403
388 | 2022/03/04 18:14:05 | 7360.0388 | 3760.0005 | 1 | 2 | 0 | 0 | 0 | 0 | 1.498955 | 3.881711 | 5.81851 | 1.564116 | 1.437992e-05 | 5.668703 | 4.276007e-05 |  | 0.0001047411 | [19 empty] | 45.9849 | 0.09751558
389 | 2022/03/04 18:14:15 | 7370.0397 | 3770.0014 | 1 | 2 | 0 | 0 | 0 | 0 | 1.498413 | 3.883104 | 5.818494 | 1.568277 | 1.437992e-05 | 5.684857 | 4.276007e-05 |  | 0.0001022228 |  | 2.832581 | [17 empty] | 45.8856 | 0.06341815
390 | 2022/03/04 18:14:25 | 7380.0389 | 3780.0006 | 1 | 2 | 0 | 0 | 0 | 0 | 1.498688 | 3.884524 | 5.82169 | 1.572437 | 1.437992e-05 | 5.701014 | 4.276007e-05 |  | 0.0001104661 | [19 empty] | 45.68446 | 0.00654459
391 | 2022/03/04 18:14:35 | 7390.039 | 3790.0007 | 1 | 2 | 0 | 0 | 0 | 0 | 1.498764 | 3.885956 | 5.824131 | 1.576597 | 1.437992e-05 | 5.717175 | 4.276007e-05 |  | 0.0001638928 | [19 empty] | 45.7845 | 0.03567815
392 | 2022/03/04 18:14:45 | 7400.0391 | 3800.0008 | 1 | 2 | 0 | 0 | 0 | 0 | 1.498894 | 3.887306 | 5.82666 | 1.580757 | 1.437992e-05 | 5.733346 | 4.276007e-05 |  | 9.657811e-05 |  |  | 0.3496123 | [16 empty] | 45.76834 | 0.01274347
393 | 2022/03/04 18:14:55 | 7410.0385 | 3810.0002 | 1 | 2 | 0 | 0 | 0 | 0 | 1.499306 | 3.888636 | 5.830255 | 1.584918 | 1.437992e-05 | 5.749521 | 4.276007e-05 |  | 0.000156817 |  | 2.866646 | [17 empty] | 45.93201 | -0.05665302
394 | 2022/03/04 18:15:05 | 7420.0387 | 3820.0004 | 1 | 2 | 0 | 0 | 0 | 0 | 1.49884 | 3.890226 | 5.830826 | 1.589078 | 1.437992e-05 | 5.765705 | 4.276007e-05 |  | 0.0001211858 | [19 empty] | 45.69262 | -0.04549265
395 | 2022/03/04 18:15:15 | 7430.0387 | 3830.0004 | 1 | 2 | 0 | 0 | 0 | 0 | 1.49865 | 3.891507 | 5.832007 | 1.59324 | 1.437992e-05 | 5.781896 | 4.276007e-05 |  | 0.0001364944 | [19 empty] | 45.76569 | 0.05048633
396 | 2022/03/04 18:15:25 | 7440.039 | 3840.0007 | 1 | 2 | 0 | 0 | 0 | 0 | 1.498917 | 3.893021 | 5.835315 | 1.5974 | 1.437992e-05 | 5.798089 | 4.276007e-05 |  | 0.0001337951 |  | 2.985637 | [17 empty] | 45.87747 | 0.0478363
397 | 2022/03/04 18:15:35 | 7450.0396 | 3850.0013 | 1 | 2 | 0 | 0 | 0 | 0 | 1.498947 | 3.894381 | 5.837471 | 1.601561 | 1.437992e-05 | 5.81429 | 4.276007e-05 |  | 0.0001347659 | [19 empty] | 45.9064 | 0.0402987
398 | 2022/03/04 18:15:45 | 7460.0391 | 3860.0008 | 1 | 2 | 0 | 0 | 0 | 0 | 1.498802 | 3.895786 | 5.839012 | 1.605721 | 1.437992e-05 | 5.830496 | 4.276007e-05 |  | 0.0001046284 | [19 empty] | 45.93418 | 0.05634665
399 | 2022/03/04 18:15:55 | 7470.0385 | 3870.0002 | 1 | 2 | 0 | 0 | 0 | 0 | 1.49913 | 3.897055 | 5.842192 | 1.609882 | 1.437992e-05 | 5.846707 | 4.276007e-05 |  |  |  |  | 0.3396408 | [16 empty] | 45.92066 | -0.08088708
400 | 2022/03/04 18:16:05 | 7480.0385 | 3880.0002 | 1 | 2 | 0 | 0 | 0 | 0 | 1.498634 | 3.898457 | 5.84236 | 1.614042 | 1.437992e-05 | 5.862925 | 4.276007e-05 |  | 0.0001086419 |  | 2.993525 | [17 empty] | 45.74106 | 0.01394153
401 | 2022/03/04 18:16:15 | 7490.0384 | 3890.0001 | 1 | 2 | 0 | 0 | 0 | 0 | 1.498512 | 3.900013 | 5.844216 | 1.618203 | 1.437992e-05 | 5.879148 | 4.276007e-05 |  | 0.0001797573 | [19 empty] | 45.63756 | -0.08805752
402 | 2022/03/04 18:16:25 | 7500.0396 | 3900.0013 | 1 | 2 | 0 | 0 | 0 | 0 | 1.498657 | 3.901114 | 5.846432 | 1.622364 | 1.437992e-05 | 5.895377 | 4.276007e-05 |  | 0.0001075536 | [19 empty] | 45.64222 | 0.05103946
403 | 2022/03/04 18:16:35 | 7510.0388 | 3910.0005 | 1 | 2 | 0 | 0 | 0 | 0 | 1.498734 | 3.902743 | 5.849174 | 1.626524 | 1.437992e-05 | 5.911611 | 4.276007e-05 |  | 0.000148905 | [19 empty] | 45.75556 | -0.05955577
404 | 2022/03/04 18:16:45 | 7520.0389 | 3920.0006 | 1 | 2 | 0 | 0 | 0 | 0 | 1.498993 | 3.903954 | 5.852 | 1.630684 | 1.437992e-05 | 5.92785 | 4.276007e-05 |  | 0.000120844 |  | 3.066906 | [17 empty] | 45.93201 | 0.06924391
405 | 2022/03/04 18:16:55 | 7530.0397 | 3930.0014 | 1 | 2 | 0 | 0 | 0 | 0 | 1.499039 | 3.905459 | 5.854435 | 1.634845 | 1.437992e-05 | 5.944097 | 4.276007e-05 |  | 9.545196e-05 | [19 empty] | 45.62939 | -0.04239798
406 | 2022/03/04 18:17:05 | 7540.0383 | 3940 | 1 | 2 | 0 | 0 | 0 | 0 | 1.498909 | 3.906384 | 5.855314 | 1.639006 | 1.437992e-05 | 5.960348 | 4.276007e-05 |  | 0.0001108315 | [19 empty] | 45.91433 | 0.004974604
407 | 2022/03/04 18:17:15 | 7550.0393 | 3950.001 | 1 | 2 | 0 | 0 | 0 | 0 | 1.4991 | 3.908167 | 5.858733 | 1.643167 | 1.437992e-05 | 5.976605 | 4.276007e-05 |  | 0.0001210448 |  | 3.106593 | 0.3235413 | [16 empty] | 45.88129 | 0.05104542
408 | 2022/03/04 18:17:25 | 7560.0393 | 3960.001 | 1 | 2 | 0 | 0 | 0 | 0 | 1.498779 | 3.909225 | 5.859064 | 1.647328 | 1.437992e-05 | 5.992871 | 4.276007e-05 |  | 0.0001444869 | [19 empty] | 45.75016 | -0.06577849
409 | 2022/03/04 18:17:35 | 7570.0394 | 3970.0011 | 1 | 2 | 0 | 0 | 0 | 0 | 1.499435 | 3.910769 | 5.863944 | 1.651489 | 1.437992e-05 | 6.00914 | 4.276007e-05 |  | 0.0001579829 | [19 empty] | 45.63191 | -0.1054537
410 | 2022/03/04 18:17:45 | 7580.0395 | 3980.0012 | 1 | 2 | 0 | 0 | 0 | 0 | 1.4991 | 3.911769 | 5.864133 | 1.65565 | 1.437992e-05 | 6.025415 | 4.276007e-05 |  | 0.000124892 | [19 empty] | 45.9002 | 0.0830102
411 | 2022/03/04 18:17:55 | 7590.0388 | 3990.0005 | 1 | 2 | 0 | 0 | 0 | 0 | 1.498688 | 3.913265 | 5.864763 | 1.659811 | 1.437992e-05 | 6.041694 | 4.276007e-05 |  | 0.000164362 |  | 3.100797 | [17 empty] | 45.74991 | -0.07819414
412 | 2022/03/04 18:18:05 | 7600.0383 | 4000 | 1 | 2 | 0 | 0 | 0 | 0 | 1.498894 | 3.914335 | 5.867173 | 1.663971 | 1.437992e-05 | 6.057977 | 4.276007e-05 |  | 0.0001669123 | [19 empty] | 45.62055 | -0.04020333
413 | 2022/03/04 18:18:15 | 7610.0384 | 4010.0001 | 1 | 2 | 0 | 0 | 0 | 0 | 1.498863 | 3.915724 | 5.869134 | 1.668133 | 1.437992e-05 | 6.074268 | 4.276007e-05 |  | 0.0001558631 | [19 empty] | 45.78465 | 0.04831672
414 | 2022/03/04 18:18:25 | 7620.0384 | 4020.0001 | 1 | 2 | 0 | 0 | 0 | 0 | 1.498894 | 3.917123 | 5.871352 | 1.672293 | 1.437992e-05 | 6.090564 | 4.276007e-05 |  | 0.0001305145 | [19 empty] | 45.62141 | -0.09570003
415 | 2022/03/04 18:18:35 | 7630.0394 | 4030.0011 | 1 | 2 | 0 | 0 | 0 | 0 | 1.498634 | 3.918178 | 5.871915 | 1.676455 | 1.437992e-05 | 6.106865 | 4.276007e-05 |  | 0.0001129799 |  | 3.372611 | 0.3081781 | [16 empty] | 45.80042 | -0.001348257
416 | 2022/03/04 18:18:45 | 7640.0386 | 4040.0003 | 1 | 2 | 0 | 0 | 0 | 0 | 1.498596 | 3.919543 | 5.873811 | 1.680614 | 1.437992e-05 | 6.123165 | 4.276007e-05 |  | 0.0001006078 | [19 empty] | 45.58081 | -0.07445931
417 | 2022/03/04 18:18:55 | 7650.0389 | 4050.0006 | 1 | 2 | 0 | 0 | 0 | 0 | 1.498711 | 3.920517 | 5.875722 | 1.684775 | 1.437992e-05 | 6.139475 | 4.276007e-05 |  | 0.0001503079 | [19 empty] | 45.84219 | 0.04113913
418 | 2022/03/04 18:19:05 | 7660.0396 | 4060.0013 | 1 | 2 | 0 | 0 | 0 | 0 | 1.499138 | 3.922024 | 5.879655 | 1.688936 | 1.437992e-05 | 6.155792 | 4.276007e-05 |  | 8.253483e-05 | [19 empty] | 45.59911 | -0.001507998
419 | 2022/03/04 18:19:15 | 7670.0398 | 4070.0015 | 1 | 2 | 0 | 0 | 0 | 0 | 1.49913 | 3.923185 | 5.881364 | 1.693096 | 1.437992e-05 | 6.172112 | 4.276007e-05 |  | 0.000122452 |  | 3.438704 | [17 empty] | 45.7364 | 0.05887389
420 | 2022/03/04 18:19:25 | 7680.0393 | 4080.001 | 1 | 2 | 0 | 0 | 0 | 0 | 1.499138 | 3.924489 | 5.883351 | 1.697256 | 1.437992e-05 | 6.188435 | 4.276007e-05 |  | 0.0001791643 | [19 empty] | 45.55952 | -0.04221678
421 | 2022/03/04 18:19:35 | 7690.0391 | 4090.0008 | 1 | 2 | 0 | 0 | 0 | 0 | 1.498764 | 3.925517 | 5.883424 | 1.701417 | 1.437992e-05 | 6.204764 | 4.276007e-05 |  | 0.0001136574 | [19 empty] | 45.87293 | 0.07329226
422 | 2022/03/04 18:19:45 | 7700.0387 | 4100.0004 | 1 | 2 | 0 | 0 | 0 | 0 | 1.498634 | 3.926845 | 5.884903 | 1.705577 | 1.437992e-05 | 6.221097 | 4.276007e-05 |  | 0.0001335701 | [19 empty] | 45.661 | 0.01918674
423 | 2022/03/04 18:19:55 | 7710.0386 | 4110.0003 | 1 | 2 | 0 | 0 | 0 | 0 | 1.498528 | 3.927767 | 5.885869 | 1.709737 | 1.437992e-05 | 6.237436 | 4.276007e-05 |  | 9.154113e-05 |  |  | 0.2947874 | [16 empty] | 45.50743 | -0.001194477
424 | 2022/03/04 18:20:05 | 7720.0396 | 4120.0013 | 1 | 2 | 0 | 0 | 0 | 0 | 1.498505 | 3.929303 | 5.88808 | 1.713897 | 1.437992e-05 | 6.253779 | 4.276007e-05 |  | 0.0001223411 |  | 3.354463 | [17 empty] | 45.57999 | -0.003738403
425 | 2022/03/04 18:20:15 | 7730.0388 | 4130.0005 | 1 | 2 | 0 | 0 | 0 | 0 | 1.498581 | 3.930295 | 5.889865 | 1.718057 | 1.437992e-05 | 6.270125 | 4.276007e-05 |  | 0.0002733008 | [19 empty] | 45.79263 | 0.05246401
426 | 2022/03/04 18:20:25 | 7740.0397 | 4140.0014 | 1 | 2 | 0 | 0 | 0 | 0 | 1.498711 | 3.931578 | 5.892299 | 1.722218 | 1.437992e-05 | 6.286482 | 4.276007e-05 |  | 0.000101438 | [19 empty] | 45.81192 | 0.06411791
427 | 2022/03/04 18:20:35 | 7750.0389 | 4150.0006 | 1 | 2 | 0 | 0 | 0 | 0 | 1.499039 | 3.932677 | 5.895236 | 1.726377 | 1.437992e-05 | 6.302838 | 4.276007e-05 |  | 0.0001262667 | [19 empty] | 45.67019 | 0.06302357
428 | 2022/03/04 18:20:45 | 7760.0398 | 4160.0015 | 1 | 2 | 0 | 0 | 0 | 0 | 1.498695 | 3.933716 | 5.895441 | 1.730539 | 1.437992e-05 | 6.319207 | 4.276007e-05 |  | 0.0001584751 |  | 3.564774 | [17 empty] | 45.78547 | 0.08606553
429 | 2022/03/04 18:20:55 | 7770.0385 | 4170.0002 | 1 | 2 | 0 | 0 | 0 | 0 | 1.498558 | 3.935148 | 5.897048 | 1.734698 | 1.437992e-05 | 6.335572 | 4.276007e-05 |  | 9.439511e-05 | [19 empty] | 45.6652 | -0.01231194
430 | 2022/03/04 18:21:05 | 7780.0388 | 4180.0005 | 1 | 2 | 0 | 0 | 0 | 0 | 1.498711 | 3.936061 | 5.899018 | 1.738858 | 1.437992e-05 | 6.351945 | 4.276007e-05 |  | 7.246537e-05 | [19 empty] | 45.57771 | 0.03502369
431 | 2022/03/04 18:21:15 | 7790.0396 | 4190.0013 | 1 | 2 | 0 | 0 | 0 | 0 | 1.498413 | 3.937711 | 5.900317 | 1.743019 | 1.437992e-05 | 6.368323 | 4.276007e-05 |  | 0.0001342219 |  |  | 0.284779 | [16 empty] | 45.71977 | 0.0835669
432 | 2022/03/04 18:21:25 | 7800.0388 | 4200.0005 | 1 | 2 | 0 | 0 | 0 | 0 | 1.498344 | 3.938353 | 5.901008 | 1.747178 | 1.437992e-05 | 6.384705 | 4.276007e-05 |  | 0.0001096926 |  | 3.562252 | [17 empty] | 45.77947 | 0.04852653
433 | 2022/03/04 18:21:35 | 7810.0389 | 4210.0006 | 1 | 2 | 0 | 0 | 0 | 0 | 1.498383 | 3.939925 | 5.903517 | 1.751339 | 1.437992e-05 | 6.401094 | 4.276007e-05 |  | 8.637217e-05 | [19 empty] | 45.70444 | -0.02184272
434 | 2022/03/04 18:21:45 | 7820.0383 | 4220 | 1 | 2 | 0 | 0 | 0 | 0 | 1.498726 | 3.940866 | 5.906278 | 1.755499 | 1.437992e-05 | 6.417484 | 4.276007e-05 |  | 0.0001582719 | [19 empty] | 45.59911 | -0.03692269
435 | 2022/03/04 18:21:55 | 7830.0399 | 4230.0016 | 1 | 2 | 0 | 0 | 0 | 0 | 1.498825 | 3.942217 | 5.908693 | 1.75966 | 1.437992e-05 | 6.433886 | 4.276007e-05 |  | 0.0001313832 | [19 empty] | 45.5858 | 0.01918554
436 | 2022/03/04 18:22:05 | 7840.0386 | 4240.0003 | 1 | 2 | 0 | 0 | 0 | 0 | 1.498512 | 3.943131 | 5.908829 | 1.76382 | 1.437992e-05 | 6.450286 | 4.276007e-05 |  | 0.0001157025 | [19 empty] | 45.60045 | -0.04114032
437 | 2022/03/04 18:22:15 | 7850.0383 | 4250 | 1 | 2 | 0 | 0 | 0 | 0 | 1.499153 | 3.944445 | 5.913327 | 1.76798 | 1.437992e-05 | 6.466694 | 4.276007e-05 |  | 9.810409e-05 |  | 3.642847 | [17 empty] | 45.44684 | -0.08155227
438 | 2022/03/04 18:22:25 | 7860.0396 | 4260.0013 | 1 | 2 | 0 | 0 | 0 | 0 | 1.498672 | 3.945378 | 5.912828 | 1.772142 | 1.437992e-05 | 6.48311 | 4.276007e-05 |  | 0.0001011206 | [19 empty] | 45.58749 | -0.04894376
439 | 2022/03/04 18:22:35 | 7870.0388 | 4270.0005 | 1 | 2 | 0 | 0 | 0 | 0 | 1.498787 | 3.946861 | 5.915504 | 1.776302 | 1.437992e-05 | 6.499527 | 4.276007e-05 |  | 0.0001562125 | [19 empty] | 45.56751 | -0.04835725
440 | 2022/03/04 18:22:45 | 7880.0397 | 4280.0014 | 1 | 2 | 0 | 0 | 0 | 0 | 1.498817 | 3.947762 | 5.916973 | 1.780463 | 1.437992e-05 | 6.515951 | 4.276007e-05 |  | 8.596565e-05 |  |  | 0.276533 | [16 empty] | 45.55938 | 0.004783869
441 | 2022/03/04 18:22:55 | 7890.0391 | 4290.0008 | 1 | 2 | 0 | 0 | 0 | 0 | 1.498802 | 3.948801 | 5.918471 | 1.784623 | 1.437992e-05 | 6.532376 | 4.276007e-05 |  | 0.0001668257 |  | 3.52491 | [17 empty] | 45.7053 | 0.05382657
442 | 2022/03/04 18:23:05 | 7900.0392 | 4300.0009 | 1 | 2 | 0 | 0 | 0 | 0 | 1.498512 | 3.950202 | 5.919425 | 1.788783 | 1.437992e-05 | 6.548807 | 4.276007e-05 |  | 0.000108954 | [19 empty] | 45.46697 | -0.03448725
443 | 2022/03/04 18:23:15 | 7910.0393 | 4310.001 | 1 | 2 | 0 | 0 | 0 | 0 | 1.498543 | 3.951121 | 5.920925 | 1.792942 | 1.437992e-05 | 6.565239 | 4.276007e-05 |  | 0.0001254048 | [19 empty] | 45.72873 | 0.08304715
444 | 2022/03/04 18:23:25 | 7920.0394 | 4320.0011 | 1 | 2 | 0 | 0 | 0 | 0 | 1.498817 | 3.952451 | 5.924001 | 1.797104 | 1.437992e-05 | 6.581683 | 4.276007e-05 |  | 0.0001531439 | [19 empty] | 45.61459 | -0.0642705
445 | 2022/03/04 18:23:35 | 7930.0385 | 4330.0002 | 1 | 2 | 0 | 0 | 0 | 0 | 1.499077 | 3.953454 | 5.926532 | 1.801263 | 1.437992e-05 | 6.598127 | 4.276007e-05 |  | 0.0001309804 |  | 3.717142 | [17 empty] | 45.48911 | -0.06905675
446 | 2022/03/04 18:23:45 | 7940.0396 | 4340.0013 | 1 | 2 | 0 | 0 | 0 | 0 | 1.499008 | 3.954617 | 5.928003 | 1.805425 | 1.437992e-05 | 6.614582 | 4.276007e-05 |  | 0.0001041261 | [19 empty] | 45.692 | 0.08020759
447 | 2022/03/04 18:23:55 | 7950.0388 | 4350.0005 | 1 | 2 | 0 | 0 | 0 | 0 | 1.498619 | 3.955881 | 5.928358 | 1.809585 | 1.437992e-05 | 6.631035 | 4.276007e-05 |  | 0.0001142052 | [19 empty] | 45.40372 | -0.06134152
448 | 2022/03/04 18:24:05 | 7960.039 | 4360.0007 | 1 | 2 | 0 | 0 | 0 | 0 | 1.498787 | 3.957113 | 5.93087 | 1.813745 | 1.437992e-05 | 6.647496 | 4.276007e-05 |  | 0.000110592 | [19 empty] | 45.52657 | -0.08487582
449 | 2022/03/04 18:24:15 | 7970.0383 | 4370 | 1 | 2 | 0 | 0 | 0 | 0 | 1.498749 | 3.958154 | 5.932279 | 1.817905 | 1.437992e-05 | 6.663959 | 4.276007e-05 |  | 7.293952e-05 |  | 3.505587 | 0.2783001 | [16 empty] | 45.6264 | -0.01410007
450 | 2022/03/04 18:24:25 | 7980.0393 | 4380.001 | 1 | 2 | 0 | 0 | 0 | 0 | 1.498268 | 3.95936 | 5.932182 | 1.822067 | 1.437992e-05 | 6.680432 | 4.276007e-05 |  | 0.0001418181 | [19 empty] | 45.68828 | -0.01758099
451 | 2022/03/04 18:24:35 | 7990.0394 | 4390.0011 | 1 | 2 | 0 | 0 | 0 | 0 | 1.498764 | 3.960504 | 5.935861 | 1.826227 | 1.437992e-05 | 6.696906 | 4.276007e-05 |  | 9.1817e-05 | [19 empty] | 45.47463 | -0.09074211
452 | 2022/03/04 18:24:45 | 8000.0388 | 4400.0005 | 1 | 2 | 0 | 0 | 0 | 0 | 1.499336 | 3.961711 | 5.939936 | 1.830388 | 1.437992e-05 | 6.713389 | 4.276007e-05 |  | 0.000110361 | [19 empty] | 45.70179 | 0.009992123
453 | 2022/03/04 18:24:55 | 8010.0388 | 4410.0005 | 1 | 2 | 0 | 0 | 0 | 0 | 1.498917 | 3.962689 | 5.939742 | 1.834549 | 1.437992e-05 | 6.729874 | 4.276007e-05 |  | 0.0001331121 | [19 empty] | 45.58415 | -0.04918575
454 | 2022/03/04 18:25:05 | 8020.0389 | 4420.0006 | 1 | 2 | 0 | 0 | 0 | 0 | 1.499115 | 3.963617 | 5.941918 | 1.83871 | 1.437992e-05 | 6.746367 | 4.276007e-05 |  | 9.002806e-05 |  | 3.720067 | [17 empty] | 45.67812 | 0.03669858
455 | 2022/03/04 18:25:15 | 8030.0391 | 4430.0008 | 1 | 2 | 0 | 0 | 0 | 0 | 1.498268 | 3.965066 | 5.940732 | 1.84287 | 1.437992e-05 | 6.762858 | 4.276007e-05 |  | 0.0001001476 | [19 empty] | 45.69597 | 0.03500342
456 | 2022/03/04 18:25:25 | 8040.0384 | 4440.0001 | 1 | 2 | 0 | 0 | 0 | 0 | 1.498489 | 3.966141 | 5.943219 | 1.847031 | 1.437992e-05 | 6.779358 | 4.276007e-05 | [21 empty] | 45.66186 | -0.04864812
457 | 2022/03/04 18:25:35 | 8050.0392 | 4450.0009 | 1 | 2 | 0 | 0 | 0 | 0 | 1.498825 | 3.967455 | 5.946521 | 1.851192 | 1.437992e-05 | 6.795864 | 4.276007e-05 |  | 0.0001381085 |  |  | 0.2779802 | [16 empty] | 45.43499 | -0.0992763
458 | 2022/03/04 18:25:45 | 8060.0385 | 4460.0002 | 1 | 2 | 0 | 0 | 0 | 0 | 1.498695 | 3.968251 | 5.947198 | 1.855352 | 1.437992e-05 | 6.812372 | 4.276007e-05 |  |  |  | 3.58115 | [17 empty] | 45.68232 | 0.002015829
459 | 2022/03/04 18:25:55 | 8070.0394 | 4470.0011 | 1 | 2 | 0 | 0 | 0 | 0 | 1.497597 | 3.969765 | 5.945108 | 1.859513 | 1.437992e-05 | 6.828886 | 4.276007e-05 |  | 6.488333e-05 | [19 empty] | 45.6244 | -0.05568147
460 | 2022/03/04 18:26:05 | 8080.0396 | 4480.0013 | 1 | 2 | 0 | 0 | 0 | 0 | 1.498787 | 3.970816 | 5.951407 | 1.863673 | 1.437992e-05 | 6.845403 | 4.276007e-05 |  | 0.000109384 | [19 empty] | 45.36697 | -0.1385665
461 | 2022/03/04 18:26:15 | 8090.0388 | 4490.0005 | 1 | 2 | 0 | 0 | 0 | 0 | 1.498909 | 3.972381 | 5.954238 | 1.867833 | 1.437992e-05 | 6.861926 | 4.276007e-05 |  | 8.032964e-05 | [19 empty] | 45.70924 | -0.008381605
462 | 2022/03/04 18:26:25 | 8100.039 | 4500.0007 | 1 | 2 | 0 | 0 | 0 | 0 | 1.499115 | 3.973173 | 5.956243 | 1.871995 | 1.437992e-05 | 6.878457 | 4.276007e-05 |  | 0.0001470859 |  | 3.529031 | [17 empty] | 45.75784 | 0.02349377
463 | 2022/03/04 18:26:35 | 8110.0384 | 4510.0001 | 1 | 2 | 0 | 0 | 0 | 0 | 1.499046 | 3.974593 | 5.958098 | 1.876155 | 1.437992e-05 | 6.894991 | 4.276007e-05 |  | 8.97648e-05 | [19 empty] | 45.554 | -0.07024646
464 | 2022/03/04 18:26:45 | 8120.0392 | 4520.0009 | 1 | 2 | 0 | 0 | 0 | 0 | 1.499428 | 3.975641 | 5.961187 | 1.880316 | 1.437992e-05 | 6.911529 | 4.276007e-05 |  | 0.0001209946 | [19 empty] | 45.45798 | -0.0709188
465 | 2022/03/04 18:26:55 | 8130.0385 | 4530.0002 | 1 | 2 | 0 | 0 | 0 | 0 | 1.498764 | 3.97682 | 5.960315 | 1.884477 | 1.437992e-05 | 6.928072 | 4.276007e-05 |  | 0.0001042236 | [19 empty] | 45.45581 | -0.05492806
466 | 2022/03/04 18:27:05 | 8140.0384 | 4540.0001 | 1 | 2 | 0 | 0 | 0 | 0 | 1.498894 | 3.977999 | 5.962599 | 1.888637 | 1.437992e-05 | 6.944619 | 4.276007e-05 |  | 8.579783e-05 |  |  | 0.2813343 | [16 empty] | 45.57878 | -0.03272057
467 | 2022/03/04 18:27:15 | 8150.0394 | 4550.0011 | 1 | 2 | 0 | 0 | 0 | 0 | 1.498558 | 3.979293 | 5.963201 | 1.892797 | 1.437992e-05 | 6.961172 | 4.276007e-05 |  | 0.0001088838 |  | 3.42595 | [17 empty] | 45.62558 | 0.01607537
468 | 2022/03/04 18:27:25 | 8160.0395 | 4560.0012 | 1 | 2 | 0 | 0 | 0 | 0 | 1.498917 | 3.980462 | 5.966382 | 1.896958 | 1.437992e-05 | 6.977731 | 4.276007e-05 |  | 0.0001238343 | [19 empty] | 45.62857 | -0.01742959
469 | 2022/03/04 18:27:35 | 8170.0397 | 4570.0014 | 1 | 2 | 0 | 0 | 0 | 0 | 1.498581 | 3.981725 | 5.966937 | 1.901119 | 1.437992e-05 | 6.994295 | 4.276007e-05 |  | 0.0001101854 | [19 empty] | 45.60031 | -0.005246401
470 | 2022/03/04 18:27:45 | 8180.0389 | 4580.0006 | 1 | 2 | 0 | 0 | 0 | 0 | 1.498466 | 3.982855 | 5.968173 | 1.905279 | 1.437992e-05 | 7.010862 | 4.276007e-05 |  | 0.0002535365 | [19 empty] | 45.62988 | 0.04959583
471 | 2022/03/04 18:27:55 | 8190.0385 | 4590.0002 | 1 | 2 | 0 | 0 | 0 | 0 | 1.498764 | 3.98406 | 5.971166 | 1.90944 | 1.437992e-05 | 7.027439 | 4.276007e-05 |  | 0.0001016524 |  | 3.440408 | [17 empty] | 45.4848 | -0.04619956
472 | 2022/03/04 18:28:05 | 8200.0392 | 4600.0009 | 1 | 2 | 0 | 0 | 0 | 0 | 1.498672 | 3.985548 | 5.973029 | 1.913602 | 1.437992e-05 | 7.044021 | 4.276007e-05 |  | 0.0001126166 | [19 empty] | 45.46229 | -0.08607388
473 | 2022/03/04 18:28:15 | 8210.04 | 4610.0017 | 1 | 2 | 0 | 0 | 0 | 0 | 1.498558 | 3.986609 | 5.974165 | 1.917763 | 1.437992e-05 | 7.060607 | 4.276007e-05 |  | 9.681565e-05 | [19 empty] | 45.38661 | -0.05584955
474 | 2022/03/04 18:28:25 | 8220.0386 | 4620.0003 | 1 | 2 | 0 | 0 | 0 | 0 | 1.498726 | 3.987897 | 5.976765 | 1.921922 | 1.437992e-05 | 7.077192 | 4.276007e-05 |  | 0.0001048977 |  |  | 0.2942812 | [16 empty] | 45.43568 | -0.004427433
475 | 2022/03/04 18:28:35 | 8230.0386 | 4630.0003 | 1 | 2 | 0 | 0 | 0 | 0 | 1.498428 | 3.988951 | 5.977156 | 1.926083 | 1.437992e-05 | 7.093788 | 4.276007e-05 |  | 0.0001580955 |  | 3.372712 | [17 empty] | 45.43439 | -0.08757472
476 | 2022/03/04 18:28:45 | 8240.0388 | 4640.0005 | 1 | 2 | 0 | 0 | 0 | 0 | 1.498543 | 3.990448 | 5.979858 | 1.930244 | 1.437992e-05 | 7.110388 | 4.276007e-05 |  | 9.204457e-05 | [19 empty] | 45.46181 | -0.06239295
477 | 2022/03/04 18:28:55 | 8250.0384 | 4650.0001 | 1 | 2 | 0 | 0 | 0 | 0 | 1.498734 | 3.99174 | 5.982556 | 1.934404 | 1.437992e-05 | 7.126992 | 4.276007e-05 |  | 0.0001338929 | [19 empty] | 45.47331 | -0.04354239
478 | 2022/03/04 18:29:05 | 8260.0383 | 4660 | 1 | 2 | 0 | 0 | 0 | 0 | 1.498932 | 3.992924 | 5.985122 | 1.938564 | 1.437992e-05 | 7.1436 | 4.276007e-05 |  | 0.000186413 | [19 empty] | 45.79446 | 0.1106548
479 | 2022/03/04 18:29:15 | 8270.0385 | 4670.0002 | 1 | 2 | 0 | 0 | 0 | 0 | 1.498764 | 3.993971 | 5.98602 | 1.942724 | 1.437992e-05 | 7.160213 | 4.276007e-05 |  |  |  | 3.238868 | [17 empty] | 45.53185 | -0.02716184
480 | 2022/03/04 18:29:25 | 8280.0385 | 4680.0002 | 1 | 2 | 0 | 0 | 0 | 0 | 1.499153 | 3.995543 | 5.98993 | 1.946885 | 1.437992e-05 | 7.176835 | 4.276007e-05 |  | 0.0001777647 | [19 empty] | 45.48514 | -0.06879926
481 | 2022/03/04 18:29:35 | 8290.0394 | 4690.0011 | 1 | 2 | 0 | 0 | 0 | 0 | 1.498734 | 3.9968 | 5.99014 | 1.951045 | 1.437992e-05 | 7.19346 | 4.276007e-05 |  | 0.000119208 | [19 empty] | 45.65872 | 0.01233816
482 | 2022/03/04 18:29:45 | 8300.0395 | 4700.0012 | 1 | 2 | 0 | 0 | 0 | 0 | 1.498657 | 3.998079 | 5.991749 | 1.955206 | 1.437992e-05 | 7.210092 | 4.276007e-05 |  | 0.0001237777 |  |  | 0.3074183 | [16 empty] | 45.72408 | 0.04227877
483 | 2022/03/04 18:29:55 | 8310.0398 | 4710.0015 | 1 | 2 | 0 | 0 | 0 | 0 | 1.498634 | 3.999384 | 5.993613 | 1.959365 | 1.437992e-05 | 7.226725 | 4.276007e-05 |  | 0.0001520862 |  | 3.219176 | [17 empty] | 45.43402 | -0.002542734
484 | 2022/03/04 18:30:05 | 8320.04 | 4720.0017 | 1 | 2 | 0 | 0 | 0 | 0 | 1.499077 | 4.000657 | 5.997293 | 1.963525 | 1.437992e-05 | 7.243367 | 4.276007e-05 |  | 0.0001076081 | [19 empty] | 45.7382 | 0.03841758
485 | 2022/03/04 18:30:15 | 8330.0391 | 4730.0008 | 1 | 2 | 0 | 0 | 0 | 0 | 1.499451 | 4.002185 | 6.00108 | 1.967685 | 1.437992e-05 | 7.260012 | 4.276007e-05 |  | 0.0001811112 | [19 empty] | 45.63756 | -0.01788378
486 | 2022/03/04 18:30:25 | 8340.0385 | 4740.0002 | 1 | 2 | 0 | 0 | 0 | 0 | 1.4991 | 4.003603 | 6.001801 | 1.971846 | 1.437992e-05 | 7.276668 | 4.276007e-05 |  | 0.0003518872 |  | 3.093424 | [17 empty] | 45.37942 | -0.05227566
487 | 2022/03/04 18:30:35 | 8350.0384 | 4750.0001 | 1 | 2 | 0 | 0 | 0 | 0 | 1.498734 | 4.005008 | 6.002442 | 1.976008 | 1.437992e-05 | 7.29333 | 4.276007e-05 |  | 0.0001755039 | [19 empty] | 45.45881 | -0.08342385
488 | 2022/03/04 18:30:45 | 8360.0396 | 4760.0013 | 1 | 2 | 0 | 0 | 0 | 0 | 1.498558 | 4.006288 | 6.003655 | 1.980168 | 1.437992e-05 | 7.309995 | 4.276007e-05 |  | 0.0001196796 | [19 empty] | 45.45198 | -0.01465678
489 | 2022/03/04 18:30:55 | 8370.0387 | 4770.0004 | 1 | 2 | 0 | 0 | 0 | 0 | 1.499008 | 4.007673 | 6.007534 | 1.984329 | 1.437992e-05 | 7.326666 | 4.276007e-05 |  | 0.0001590719 |  |  | 0.3275248 | [16 empty] | 45.66867 | -0.01663685
490 | 2022/03/04 18:31:05 | 8380.0395 | 4780.0012 | 1 | 2 | 0 | 0 | 0 | 0 | 1.498451 | 4.008894 | 6.007131 | 1.988489 | 1.437992e-05 | 7.343344 | 4.276007e-05 |  | 0.0001299004 |  | 3.000784 | [17 empty] | 45.6318 | 0.06404519
491 | 2022/03/04 18:31:15 | 8390.0391 | 4790.0008 | 1 | 2 | 0 | 0 | 0 | 0 | 1.498779 | 4.010447 | 6.010774 | 1.99265 | 1.437992e-05 | 7.360025 | 4.276007e-05 |  | 0.0001984501 | [19 empty] | 45.54656 | -0.03692269
492 | 2022/03/04 18:31:25 | 8400.0383 | 4800 | 1 | 2 | 0 | 0 | 0 | 0 | 1.498672 | 4.011661 | 6.012164 | 1.996811 | 1.437992e-05 | 7.376717 | 4.276007e-05 |  | 0.0001177043 | [19 empty] | 45.70613 | 0.05741596
493 | 2022/03/04 18:31:35 | 8410.0384 | 4810.0001 | 1 | 2 | 0 | 0 | 0 | 0 | 1.498451 | 4.013269 | 6.013687 | 2.000971 | 1.437992e-05 | 7.393411 | 4.276007e-05 |  | 0.000112973 | [19 empty] | 45.73124 | 0.0970304
494 | 2022/03/04 18:31:45 | 8420.0393 | 4820.001 | 1 | 2 | 0 | 0 | 0 | 0 | 1.498947 | 4.014331 | 6.017269 | 2.005131 | 1.437992e-05 | 7.410109 | 4.276007e-05 |  | 0.0001185522 |  | 2.963036 | [17 empty] | 45.68087 | 0.0547266
495 | 2022/03/04 18:31:55 | 8430.0394 | 4830.0011 | 1 | 2 | 0 | 0 | 0 | 0 | 1.498726 | 4.016121 | 6.019065 | 2.009292 | 1.437992e-05 | 7.426815 | 4.276007e-05 |  | 0.0001440694 | [19 empty] | 45.48562 | -0.05675197
496 | 2022/03/04 18:32:05 | 8440.0395 | 4840.0012 | 1 | 2 | 0 | 0 | 0 | 0 | 1.498474 | 4.017598 | 6.020266 | 2.013453 | 1.437992e-05 | 7.443527 | 4.276007e-05 |  | 0.0001953631 |  |  | 0.3398824 | [16 empty] | 45.47055 | -0.05453587
497 | 2022/03/04 18:32:15 | 8450.0396 | 4850.0013 | 1 | 2 | 0 | 0 | 0 | 0 | 1.498344 | 4.018977 | 6.02181 | 2.017613 | 1.437992e-05 | 7.460245 | 4.276007e-05 |  | 0.0001651745 |  | 2.890146 | [17 empty] | 45.68087 | 0.009510517
498 | 2022/03/04 18:32:25 | 8460.0389 | 4860.0006 | 1 | 2 | 0 | 0 | 0 | 0 | 1.49836 | 4.020549 | 6.02423 | 2.021772 | 1.437992e-05 | 7.476964 | 4.276007e-05 |  | 0.0001154374 | [19 empty] | 45.74644 | 0.02034783
499 | 2022/03/04 18:32:35 | 8470.0406 | 4870.0023 | 1 | 2 | 0 | 0 | 0 | 0 | 1.498711 | 4.021766 | 6.027465 | 2.025934 | 1.437992e-05 | 7.493699 | 4.276007e-05 |  | 0.0001855643 | [19 empty] | 45.77217 | 0.04367709
500 | 2022/03/04 18:32:45 | 8480.0398 | 4880.0015 | 1 | 2 | 0 | 0 | 0 | 0 | 1.498726 | 4.023604 | 6.03028 | 2.030093 | 1.437992e-05 | 7.51043 | 4.276007e-05 |  | 0.0001070928 |  | 2.839371 | [17 empty] | 45.56417 | -0.01091599
501 | 2022/03/04 18:32:55 | 8490.0385 | 4890.0002 | 1 | 2 | 0 | 0 | 0 | 0 | 1.498909 | 4.024714 | 6.03268 | 2.034253 | 1.437992e-05 | 7.527169 | 4.276007e-05 |  | 0.0001292416 | [19 empty] | 45.61527 | 0.05065084
502 | 2022/03/04 18:33:05 | 8500.04 | 4900.0017 | 1 | 2 | 0 | 0 | 0 | 0 | 1.498581 | 4.026427 | 6.033927 | 2.038413 | 1.437992e-05 | 7.543915 | 4.276007e-05 |  | 0.000112973 | [19 empty] | 45.75804 | 0.0959456
503 | 2022/03/04 18:33:15 | 8510.0395 | 4910.0012 | 1 | 2 | 0 | 0 | 0 | 0 | 1.499207 | 4.027884 | 6.038632 | 2.042574 | 1.437992e-05 | 7.560672 | 4.276007e-05 |  | 0.0001528207 |  |  | 0.3501534 | [16 empty] | 45.57302 | 0.009578466
504 | 2022/03/04 18:33:25 | 8520.039 | 4920.0007 | 1 | 2 | 0 | 0 | 0 | 0 | 1.498512 | 4.029516 | 6.038278 | 2.046735 | 1.437992e-05 | 7.577435 | 4.276007e-05 |  | 0.0001650809 |  | 2.779629 | [17 empty] | 45.45067 | -0.03745079
505 | 2022/03/04 18:33:35 | 8530.0397 | 4930.0014 | 1 | 2 | 0 | 0 | 0 | 0 | 1.498253 | 4.030845 | 6.039226 | 2.050896 | 1.437992e-05 | 7.594203 | 4.276007e-05 |  | 0.0001267127 | [19 empty] | 45.71712 | 0.0965178
506 | 2022/03/04 18:33:45 | 8540.0389 | 4940.0006 | 1 | 2 | 0 | 0 | 0 | 0 | 1.49884 | 4.032458 | 6.044009 | 2.055057 | 1.437992e-05 | 7.610981 | 4.276007e-05 |  | 0.0001701421 | [19 empty] | 45.61562 | 0.0722611
507 | 2022/03/04 18:33:55 | 8550.04 | 4950.0017 | 1 | 2 | 0 | 0 | 0 | 0 | 1.498749 | 4.033836 | 6.045708 | 2.059218 | 1.437992e-05 | 7.627762 | 4.276007e-05 |  | 0.0001224286 |  | 2.767108 | [17 empty] | 45.48862 | -0.006666183
508 | 2022/03/04 18:34:05 | 8560.0392 | 4960.0009 | 1 | 2 | 0 | 0 | 0 | 0 | 1.498505 | 4.035411 | 6.047084 | 2.063378 | 1.437992e-05 | 7.644546 | 4.276007e-05 |  | 0.0001448051 | [19 empty] | 45.71667 | 0.08436322
509 | 2022/03/04 18:34:15 | 8570.0394 | 4970.0011 | 1 | 2 | 0 | 0 | 0 | 0 | 1.498581 | 4.036973 | 6.049731 | 2.067538 | 1.437992e-05 | 7.661337 | 4.276007e-05 |  | 0.000120369 | [19 empty] | 45.61527 | 0.05120397
510 | 2022/03/04 18:34:25 | 8580.0387 | 4980.0004 | 1 | 2 | 0 | 0 | 0 | 0 | 1.498466 | 4.038655 | 6.051787 | 2.071697 | 1.437992e-05 | 7.678132 | 4.276007e-05 |  | 0.0001642767 |  | 2.679493 | 0.3681994 | [16 empty] | 45.52874 | -0.007029772
511 | 2022/03/04 18:34:35 | 8590.0388 | 4990.0005 | 1 | 2 | 0 | 0 | 0 | 0 | 1.498817 | 4.039977 | 6.055186 | 2.075859 | 1.437992e-05 | 7.69494 | 4.276007e-05 |  | 0.0002741776 | [19 empty] | 45.80376 | 0.08822799
512 | 2022/03/04 18:34:45 | 8600.039 | 5000.0007 | 1 | 2 | 0 | 0 | 0 | 0 | 1.498512 | 4.041654 | 6.056467 | 2.080019 | 1.437992e-05 | 7.71175 | 4.276007e-05 |  | 0.0001796035 | [19 empty] | 45.67405 | 0.05489826
513 | 2022/03/04 18:34:55 | 8610.0397 | 5010.0014 | 1 | 2 | 0 | 0 | 0 | 0 | 1.498787 | 4.043399 | 6.060194 | 2.084179 | 1.437992e-05 | 7.728569 | 4.276007e-05 |  | 0.0001209737 | [19 empty] | 45.59829 | -0.04420877
514 | 2022/03/04 18:35:05 | 8620.0383 | 5020 | 1 | 2 | 0 | 0 | 0 | 0 | 1.498695 | 4.044445 | 6.061389 | 2.088339 | 1.437992e-05 | 7.74539 | 4.276007e-05 |  | 0.0001550732 |  | 2.694107 | [17 empty] | 45.53208 | -0.08448958
515 | 2022/03/04 18:35:15 | 8630.0385 | 5030.0002 | 1 | 2 | 0 | 0 | 0 | 0 | 1.498581 | 4.046455 | 6.063941 | 2.092499 | 1.437992e-05 | 7.762222 | 4.276007e-05 |  | 0.0001508701 | [19 empty] | 45.47448 | -0.048908
516 | 2022/03/04 18:35:25 | 8640.0387 | 5040.0004 | 1 | 2 | 0 | 0 | 0 | 0 | 1.499115 | 4.047859 | 6.068206 | 2.09666 | 1.437992e-05 | 7.779061 | 4.276007e-05 |  | 0.0001306987 |  |  | 0.3756253 | [16 empty] | 45.53387 | -0.004382133
517 | 2022/03/04 18:35:35 | 8650.0386 | 5050.0003 | 1 | 2 | 0 | 0 | 0 | 0 | 1.498566 | 4.049686 | 6.068722 | 2.10082 | 1.437992e-05 | 7.795903 | 4.276007e-05 |  | 0.0001589522 |  | 2.563646 | [17 empty] | 45.76752 | 0.07327199
518 | 2022/03/04 18:35:45 | 8660.0395 | 5060.0012 | 1 | 2 | 0 | 0 | 0 | 0 | 1.498466 | 4.050877 | 6.070101 | 2.10498 | 1.437992e-05 | 7.812754 | 4.276007e-05 |  | 0.000204106 | [19 empty] | 45.7833 | 0.05543113
519 | 2022/03/04 18:35:55 | 8670.0389 | 5070.0006 | 1 | 2 | 0 | 0 | 0 | 0 | 1.498825 | 4.052764 | 6.074384 | 2.10914 | 1.437992e-05 | 7.82961 | 4.276007e-05 |  | 0.0001704488 | [19 empty] | 45.55004 | -0.0690496
520 | 2022/03/04 18:36:05 | 8680.039 | 5080.0007 | 1 | 2 | 0 | 0 | 0 | 0 | 1.498787 | 4.054379 | 6.076651 | 2.113301 | 1.437992e-05 | 7.846475 | 4.276007e-05 |  | 0.0002146428 |  | 2.696874 | [17 empty] | 45.50178 | -0.06115556
521 | 2022/03/04 18:36:15 | 8690.0391 | 5090.0008 | 1 | 2 | 0 | 0 | 0 | 0 | 1.498863 | 4.056147 | 6.079609 | 2.117462 | 1.437992e-05 | 7.863349 | 4.276007e-05 |  | 0.0001319011 | [19 empty] | 45.8033 | 0.04051208
522 | 2022/03/04 18:36:25 | 8700.0385 | 5100.0002 | 1 | 2 | 0 | 0 | 0 | 0 | 1.498566 | 4.057427 | 6.080322 | 2.121622 | 1.437992e-05 | 7.880226 | 4.276007e-05 |  | 0.0001879519 |  |  | 0.3870242 | [16 empty] | 45.60965 | -0.04861355
523 | 2022/03/04 18:36:35 | 8710.0393 | 5110.001 | 1 | 2 | 0 | 0 | 0 | 0 | 1.498993 | 4.059357 | 6.084948 | 2.125783 | 1.437992e-05 | 7.897114 | 4.276007e-05 |  | 0.0001503226 |  | 2.563294 | [17 empty] | 45.47018 | -0.09209156
524 | 2022/03/04 18:36:45 | 8720.0386 | 5120.0003 | 1 | 2 | 0 | 0 | 0 | 0 | 1.498734 | 4.060773 | 6.086019 | 2.129943 | 1.437992e-05 | 7.914002 | 4.276007e-05 |  | 0.0001058399 | [19 empty] | 45.63791 | -0.04582286
525 | 2022/03/04 18:36:55 | 8730.0395 | 5130.0012 | 1 | 2 | 0 | 0 | 0 | 0 | 1.498749 | 4.062639 | 6.088876 | 2.134103 | 1.437992e-05 | 7.930899 | 4.276007e-05 |  | 0.0001589696 | [19 empty] | 45.866 | 0.03716946
526 | 2022/03/04 18:37:05 | 8740.0388 | 5140.0005 | 1 | 2 | 0 | 0 | 0 | 0 | 1.499077 | 4.063972 | 6.092207 | 2.138263 | 1.437992e-05 | 7.947803 | 4.276007e-05 |  | 0.0002324757 |  | 2.589276 | [17 empty] | 45.49279 | -0.09262085
527 | 2022/03/04 18:37:15 | 8750.0391 | 5150.0008 | 1 | 2 | 0 | 0 | 0 | 0 | 1.498894 | 4.065545 | 6.093821 | 2.142423 | 1.437992e-05 | 7.964712 | 4.276007e-05 |  | 0.0001435538 | [19 empty] | 45.78116 | 0.01814842
528 | 2022/03/04 18:37:25 | 8760.0384 | 5160.0001 | 1 | 2 | 0 | 0 | 0 | 0 | 1.498634 | 4.0674 | 6.095544 | 2.146583 | 1.437992e-05 | 7.981629 | 4.276007e-05 |  | 0.0001308802 | [19 empty] | 45.59314 | -0.05953074
529 | 2022/03/04 18:37:35 | 8770.0386 | 5170.0003 | 1 | 2 | 0 | 0 | 0 | 0 | 1.498413 | 4.068953 | 6.096972 | 2.150744 | 1.437992e-05 | 7.998555 | 4.276007e-05 |  | 0.0001823286 |  | 2.542048 | 0.3854918 | [16 empty] | 45.61048 | -0.01803398
530 | 2022/03/04 18:37:45 | 8780.0392 | 5180.0009 | 1 | 2 | 0 | 0 | 0 | 0 | 1.499268 | 4.070543 | 6.102835 | 2.154904 | 1.437992e-05 | 8.015487 | 4.276007e-05 |  | 0.0001685216 | [19 empty] | 45.83021 | 0.07773399
531 | 2022/03/04 18:37:55 | 8790.0394 | 5190.0011 | 1 | 2 | 0 | 0 | 0 | 0 | 1.499046 | 4.07183 | 6.10386 | 2.159066 | 1.437992e-05 | 8.03243 | 4.276007e-05 |  | 0.000182493 | [19 empty] | 45.50875 | -0.05199313
532 | 2022/03/04 18:38:05 | 8800.0388 | 5200.0005 | 1 | 2 | 0 | 0 | 0 | 0 | 1.49884 | 4.073928 | 6.106166 | 2.163226 | 1.437992e-05 | 8.049372 | 4.276007e-05 |  | 0.0001233232 |  | 2.596183 | [17 empty] | 45.69225 | 0.063591
533 | 2022/03/04 18:38:15 | 8810.0388 | 5210.0005 | 1 | 2 | 0 | 0 | 0 | 0 | 1.499207 | 4.075353 | 6.109798 | 2.167387 | 1.437992e-05 | 8.066327 | 4.276007e-05 |  | 0.0002066683 | [19 empty] | 45.75436 | 0.06890297
534 | 2022/03/04 18:38:25 | 8820.0389 | 5220.0006 | 1 | 2 | 0 | 0 | 0 | 0 | 1.499657 | 4.077152 | 6.11433 | 2.171548 | 1.437992e-05 | 8.083286 | 4.276007e-05 |  | 0.0001043473 | [19 empty] | 45.77399 | 0.03582954
535 | 2022/03/04 18:38:35 | 8830.039 | 5230.0007 | 1 | 2 | 0 | 0 | 0 | 0 | 1.498734 | 4.07844 | 6.112497 | 2.175708 | 1.437992e-05 | 8.100253 | 4.276007e-05 |  | 0.0001187393 |  |  | 0.3856453 | [16 empty] | 45.65934 | -0.07877946
536 | 2022/03/04 18:38:45 | 8840.0383 | 5240 | 1 | 2 | 0 | 0 | 0 | 0 | 1.499619 | 4.08006 | 6.118535 | 2.179868 | 1.437992e-05 | 8.117221 | 4.276007e-05 |  | 0.0001645397 |  | 2.574943 | [17 empty] | 45.469 | -0.05293489
537 | 2022/03/04 18:38:55 | 8850.0387 | 5250.0004 | 1 | 2 | 0 | 0 | 0 | 0 | 1.498032 | 4.081614 | 6.114388 | 2.184028 | 1.437992e-05 | 8.134199 | 4.276007e-05 |  | 0.0001346988 | [19 empty] | 45.78116 | 0.100466
538 | 2022/03/04 18:39:05 | 8860.0386 | 5260.0003 | 1 | 2 | 0 | 0 | 0 | 0 | 1.498856 | 4.083555 | 6.120661 | 2.188189 | 1.437992e-05 | 8.151185 | 4.276007e-05 |  | 0.0001889275 | [19 empty] | 45.49462 | -0.01320958
539 | 2022/03/04 18:39:15 | 8870.0393 | 5270.001 | 1 | 2 | 0 | 0 | 0 | 0 | 1.498856 | 4.084671 | 6.122334 | 2.192349 | 1.437992e-05 | 8.168178 | 4.276007e-05 |  | 0.0002068417 |  | 2.651468 | [17 empty] | 45.62977 | 0.03740788
540 | 2022/03/04 18:39:25 | 8880.0388 | 5280.0005 | 1 | 2 | 0 | 0 | 0 | 0 | 1.498932 | 4.086304 | 6.125092 | 2.196509 | 1.437992e-05 | 8.185171 | 4.276007e-05 |  | 0.0002030367 | [19 empty] | 45.79659 | 0.1027906
541 | 2022/03/04 18:39:35 | 8890.0397 | 5290.0014 | 1 | 2 | 0 | 0 | 0 | 0 | 1.498634 | 4.087996 | 6.12641 | 2.20067 | 1.437992e-05 | 8.202176 | 4.276007e-05 |  | 0.0001678502 |  |  | 0.3783214 | [16 empty] | 45.49975 | -0.03467798
542 | 2022/03/04 18:39:45 | 8900.039 | 5300.0007 | 1 | 2 | 0 | 0 | 0 | 0 | 1.499168 | 4.089375 | 6.13066014 | 2.20483 | 1.437992e-05 | 8.21919 | 4.276007e-05 |  | 0.0001397113 |  | 2.645278 | [17 empty] | 45.51808 | 0.02294064
543 | 2022/03/04 18:39:55 | 8910.0385 | 5310.0002 | 1 | 2 | 0 | 0 | 0 | 0 | 1.499321 | 4.091199 | 6.134021 | 2.208991 | 1.437992e-05 | 8.236205 | 4.276007e-05 |  | 0.0001291573 | [19 empty] | 45.76729 | 0.0671792
544 | 2022/03/04 18:40:05 | 8920.0384 | 5320.0001 | 1 | 2 | 0 | 0 | 0 | 0 | 1.499077 | 4.092498 | 6.13497 | 2.213151 | 1.437992e-05 | 8.25323 | 4.276007e-05 |  | 0.0001169622 | [19 empty] | 45.76104 | 0.08668184
545 | 2022/03/04 18:40:15 | 8930.0394 | 5330.0011 | 1 | 2 | 0 | 0 | 0 | 0 | 1.498466 | 4.094346 | 6.135238 | 2.217312 | 1.437992e-05 | 8.270261 | 4.276007e-05 |  | 0.0001293472 |  | 2.69775 | [17 empty] | 45.47018 | -0.1056349
546 | 2022/03/04 18:40:25 | 8940.0388 | 5340.0005 | 1 | 2 | 0 | 0 | 0 | 0 | 1.498878 | 4.095704 | 6.138961 | 2.221472 | 1.437992e-05 | 8.287295 | 4.276007e-05 |  | 0.0001364362 | [19 empty] | 45.5376 | -0.03251076
547 | 2022/03/04 18:40:35 | 8950.0389 | 5350.0006 | 1 | 2 | 0 | 0 | 0 | 0 | 1.498909 | 4.097226 | 6.141369 | 2.225632 | 1.437992e-05 | 8.304339 | 4.276007e-05 |  | 0.0001050108 | [19 empty] | 45.73627 | 0.02559185
548 | 2022/03/04 18:40:45 | 8960.0388 | 5360.0005 | 1 | 2 | 0 | 0 | 0 | 0 | 1.498726 | 4.098587 | 6.142659 | 2.229793 | 1.437992e-05 | 8.321388 | 4.276007e-05 |  | 0.0001117315 |  |  | 0.3716407 | [16 empty] | 45.73375 | -0.008009672
549 | 2022/03/04 18:40:55 | 8970.0399 | 5370.0016 | 1 | 2 | 0 | 0 | 0 | 0 | 1.498787 | 4.10013 | 6.145222 | 2.233953 | 1.437992e-05 | 8.338446 | 4.276007e-05 |  | 0.0001144794 |  | 2.797664 | [17 empty] | 45.47104 | -0.09302378
550 | 2022/03/04 18:41:05 | 8980.0392 | 5380.0009 | 1 | 2 | 0 | 0 | 0 | 0 | 1.499245 | 4.101552 | 6.149231 | 2.238114 | 1.437992e-05 | 8.355505 | 4.276007e-05 |  | 0.0001087682 | [19 empty] | 45.47662 | -0.07638454
551 | 2022/03/04 18:41:15 | 8990.0385 | 5390.0002 | 1 | 2 | 0 | 0 | 0 | 0 | 1.498947 | 4.103144 | 6.150395 | 2.242275 | 1.437992e-05 | 8.372575 | 4.276007e-05 |  | 0.0001725165 | [19 empty] | 45.62878 | 0.06089687
552 | 2022/03/04 18:41:25 | 9000.0394 | 5400.0011 | 1 | 2 | 0 | 0 | 0 | 0 | 1.49897 | 4.104431 | 6.152419 | 2.246436 | 1.437992e-05 | 8.389654 | 4.276007e-05 |  | 0.0001721004 |  | 2.782739 | [17 empty] | 45.71281 | 0.07354021
553 | 2022/03/04 18:41:35 | 9010.0396 | 5410.0013 | 1 | 2 | 0 | 0 | 0 | 0 | 1.498581 | 4.106114 | 6.153344 | 2.250597 | 1.437992e-05 | 8.406734 | 4.276007e-05 |  | 0.0001333006 | [19 empty] | 45.71078 | 0.06198168
554 | 2022/03/04 18:41:45 | 9020.0395 | 5420.0012 | 1 | 2 | 0 | 0 | 0 | 0 | 1.498558 | 4.107356 | 6.155111 | 2.254756 | 1.437992e-05 | 8.423816 | 4.276007e-05 |  | 0.0001248367 |  |  | 0.350443 | [16 empty] | 45.51209 | -0.06407142
555 | 2022/03/04 18:41:55 | 9030.0397 | 5430.0014 | 1 | 2 | 0 | 0 | 0 | 0 | 1.498734 | 4.108812 | 6.158016 | 2.258917 | 1.437992e-05 | 8.440909 | 4.276007e-05 |  | 0.0001850785 |  | 2.946952 | [17 empty] | 45.63025 | 0.002551079
556 | 2022/03/04 18:42:05 | 9040.0383 | 5440 | 1 | 2 | 0 | 0 | 0 | 0 | 1.498825 | 4.1104 | 6.16077028 | 2.263076 | 1.437992e-05 | 8.458002 | 4.276007e-05 |  | 9.617509e-05 | [19 empty] | 45.77468 | 0.04463077
557 | 2022/03/04 18:42:15 | 9050.0389 | 5450.0006 | 1 | 2 | 0 | 0 | 0 | 0 | 1.498695 | 4.111408 | 6.161747 | 2.267237 | 1.437992e-05 | 8.475108 | 4.276007e-05 |  | 0.0001176354 | [19 empty] | 45.62116 | -0.04647851
558 | 2022/03/04 18:42:25 | 9060.039 | 5460.0007 | 1 | 2 | 0 | 0 | 0 | 0 | 1.498711 | 4.112849 | 6.163972 | 2.271398 | 1.437992e-05 | 8.492217 | 4.276007e-05 |  | 0.0001288029 | [19 empty] | 45.53246 | -0.06421089
559 | 2022/03/04 18:42:35 | 9070.0385 | 5470.0002 | 1 | 2 | 0 | 0 | 0 | 0 | 1.498596 | 4.114151 | 6.16545 | 2.275558 | 1.437992e-05 | 8.509331 | 4.276007e-05 |  | 0.000101441 |  | 2.931675 | [17 empty] | 45.80951 | 0.05622864
560 | 2022/03/04 18:42:45 | 9080.0394 | 5480.0011 | 1 | 2 | 0 | 0 | 0 | 0 | 1.49913 | 4.115617 | 6.169845 | 2.27972 | 1.437992e-05 | 8.526455 | 4.276007e-05 |  | 0.0001324422 | [19 empty] | 45.50551 | -0.04623055
561 | 2022/03/04 18:42:55 | 9090.0388 | 5490.0005 | 1 | 2 | 0 | 0 | 0 | 0 | 1.498695 | 4.116872 | 6.169935 | 2.28388 | 1.437992e-05 | 8.543577 | 4.276007e-05 | [21 empty] | 45.75157 | 0.05609632
562 | 2022/03/04 18:43:05 | 9100.0389 | 5500.0006 | 1 | 2 | 0 | 0 | 0 | 0 | 1.498512 | 4.118096 | 6.171016 | 2.28804 | 1.437992e-05 | 8.560707 | 4.276007e-05 |  | 0.0001121782 |  |  | 0.3229202 | [16 empty] | 45.81343 | 0.05913496
563 | 2022/03/04 18:43:15 | 9110.0405 | 5510.0022 | 1 | 2 | 0 | 0 | 0 | 0 | 1.498947 | 4.119357 | 6.174698 | 2.2922 | 1.437992e-05 | 8.577842 | 4.276007e-05 |  |  |  | 3.291943 | [17 empty] | 45.49699 | -0.04306674
564 | 2022/03/04 18:43:25 | 9120.0387 | 5520.0004 | 1 | 2 | 0 | 0 | 0 | 0 | 1.498787 | 4.120522 | 6.175785 | 2.29636 | 1.437992e-05 | 8.59498 | 4.276007e-05 |  | 6.977392e-05 | [19 empty] | 45.84588 | 0.1044929
565 | 2022/03/04 18:43:35 | 9130.0392 | 5530.0009 | 1 | 2 | 0 | 0 | 0 | 0 | 1.498825 | 4.121703 | 6.177711 | 2.30052 | 1.437992e-05 | 8.612124 | 4.276007e-05 |  | 0.0001022989 | [19 empty] | 45.59935 | -0.003325939
566 | 2022/03/04 18:43:45 | 9140.0384 | 5540.0001 | 1 | 2 | 0 | 0 | 0 | 0 | 1.499168 | 4.123033 | 6.181119 | 2.30468 | 1.437992e-05 | 8.629273 | 4.276007e-05 |  | 0.0001705891 | [19 empty] | 45.58784 | -0.003379583
567 | 2022/03/04 18:43:55 | 9150.0385 | 5550.0002 | 1 | 2 | 0 | 0 | 0 | 0 | 1.4991 | 4.123982 | 6.182261 | 2.30884 | 1.437992e-05 | 8.646427 | 4.276007e-05 |  |  |  | 3.582669 | [17 empty] | 45.62244 | -0.04054904
568 | 2022/03/04 18:44:05 | 9160.0386 | 5560.0003 | 1 | 2 | 0 | 0 | 0 | 0 | 1.499062 | 4.125194 | 6.183922 | 2.313 | 1.437992e-05 | 8.663587 | 4.276007e-05 |  | 9.258639e-05 | [19 empty] | 45.77682 | 0.01200914
569 | 2022/03/04 18:44:15 | 9170.039 | 5570.0007 | 1 | 2 | 0 | 0 | 0 | 0 | 1.498863 | 4.126215 | 6.184631 | 2.31716 | 1.437992e-05 | 8.680749 | 4.276007e-05 |  | 8.534939e-05 | [19 empty] | 45.81429 | 0.07211089
570 | 2022/03/04 18:44:25 | 9180.0389 | 5580.0006 | 1 | 2 | 0 | 0 | 0 | 0 | 1.498863 | 4.127667 | 6.186807 | 2.321321 | 1.437992e-05 | 8.697922 | 4.276007e-05 |  | 7.15967e-05 | [19 empty] | 45.74475 | 0.036093
571 | 2022/03/04 18:44:35 | 9190.0392 | 5590.0009 | 1 | 2 | 0 | 0 | 0 | 0 | 1.499229 | 4.128444 | 6.189483 | 2.325482 | 1.437992e-05 | 8.715097 | 4.276007e-05 |  | 0.0001273927 |  |  | 0.2822531 | [16 empty] | 45.50644 | -0.04981518
572 | 2022/03/04 18:44:45 | 9200.0393 | 5600.001 | 1 | 2 | 0 | 0 | 0 | 0 | 1.498856 | 4.129281 | 6.189198 | 2.329641 | 1.437992e-05 | 8.73227 | 4.276007e-05 |  | 0.000120856 |  | 3.874953 | [17 empty] | 45.5644 | 0.003025532
573 | 2022/03/04 18:44:55 | 9210.0384 | 5610.0001 | 1 | 2 | 0 | 0 | 0 | 0 | 1.498604 | 4.130513 | 6.190003 | 2.333803 | 1.437992e-05 | 8.749457 | 4.276007e-05 |  | 7.649561e-05 | [19 empty] | 45.69748 | 0.01678705
574 | 2022/03/04 18:45:05 | 9220.0393 | 5620.001 | 1 | 2 | 0 | 0 | 0 | 0 | 1.498672 | 4.131161 | 6.191255 | 2.337964 | 1.437992e-05 | 8.766644 | 4.276007e-05 |  | 0.0001326297 | [19 empty] | 45.70382 | 0.01616597
575 | 2022/03/04 18:45:15 | 9230.0394 | 5630.0011 | 1 | 2 | 0 | 0 | 0 | 0 | 1.497993 | 4.132361 | 6.190248 | 2.342124 | 1.437992e-05 | 8.783834 | 4.276007e-05 |  | 8.999469e-05 | [19 empty] | 45.82328 | 0.05782366
576 | 2022/03/04 18:45:25 | 9240.0397 | 5640.0014 | 1 | 2 | 0 | 0 | 0 | 0 | 1.499115 | 4.132929 | 6.195736 | 2.346284 | 1.437992e-05 | 8.801027 | 4.276007e-05 |  | 8.825249e-05 | [19 empty] | 45.86634 | 0.09540915
577 | 2022/03/04 18:45:35 | 9250.0389 | 5650.0006 | 1 | 2 | 0 | 0 | 0 | 0 | 1.499115 | 4.133912 | 6.197209 | 2.350444 | 1.437992e-05 | 8.818223 | 4.276007e-05 |  | 9.64815e-05 |  | 4.5432 | [17 empty] | 45.80065 | 0.05671859
578 | 2022/03/04 18:45:45 | 9260.0383 | 5660 | 1 | 2 | 0 | 0 | 0 | 0 | 1.498894 | 4.134585 | 6.197305 | 2.354605 | 1.437992e-05 | 8.835425 | 4.276007e-05 |  | 8.808318e-05 | [19 empty] | 45.52084 | -0.0467515
579 | 2022/03/04 18:45:55 | 9270.0383 | 5670 | 1 | 2 | 0 | 0 | 0 | 0 | 1.498909 | 4.13572 | 6.199068 | 2.358766 | 1.437992e-05 | 8.852632 | 4.276007e-05 |  | 7.965461e-05 | [19 empty] | 45.77575 | 0.05740881
580 | 2022/03/04 18:46:05 | 9280.0393 | 5680.001 | 1 | 2 | 0 | 0 | 0 | 0 | 1.499374 | 4.136211 | 6.201727 | 2.362927 | 1.437992e-05 | 8.869841 | 4.276007e-05 | [21 empty] | 45.82745 | 0.06795049
581 | 2022/03/04 18:46:15 | 9290.0393 | 5690.001 | 1 | 2 | 0 | 0 | 0 | 0 | 1.498619 | 4.137173 | 6.200046 | 2.367087 | 1.437992e-05 | 8.887049 | 4.276007e-05 |  | 8.438886e-05 | [19 empty] | 45.70241 | -0.05545497
582 | 2022/03/04 18:46:25 | 9300.0395 | 5700.0012 | 1 | 2 | 0 | 0 | 0 | 0 | 1.498344 | 4.13773 | 6.199743 | 2.371247 | 1.437992e-05 | 8.904261 | 4.276007e-05 |  | 7.420329e-05 |  |  | 0.210241 | [16 empty] | 45.58057 | -0.07112503
583 | 2022/03/04 18:46:35 | 9310.0388 | 5710.0005 | 1 | 2 | 0 | 0 | 0 | 0 | 1.498993 | 4.138544 | 6.203648 | 2.375407 | 1.437992e-05 | 8.921474 | 4.276007e-05 |  | 5.421029e-05 | [19 empty] | 45.54562 | -0.02766967
584 | 2022/03/04 18:46:45 | 9320.0388 | 5720.0005 | 1 | 2 | 0 | 0 | 0 | 0 | 1.499687 | 4.139213 | 6.207524 | 2.379567 | 1.437992e-05 | 8.938695 | 4.276007e-05 |  | 7.492009e-05 |  | 5.32613 | [17 empty] | 45.55075 | -0.02528906
585 | 2022/03/04 18:46:55 | 9330.0383 | 5730 | 1 | 2 | 0 | 0 | 0 | 0 | 1.498215 | 4.139618 | 6.202038 | 2.383727 | 1.437992e-05 | 8.955913 | 4.276007e-05 |  | 6.614342e-05 | [19 empty] | 45.52203 | -0.08561611
586 | 2022/03/04 18:47:05 | 9340.0383 | 5740 | 1 | 2 | 0 | 0 | 0 | 0 | 1.498802 | 4.140747 | 6.20616 | 2.387889 | 1.437992e-05 | 8.973144 | 4.276007e-05 | [21 empty] | 45.86237 | 0.04312873
587 | 2022/03/04 18:47:15 | 9350.0383 | 5750 | 1 | 2 | 0 | 0 | 0 | 0 | 1.498306 | 4.141229 | 6.204828 | 2.392049 | 1.437992e-05 | 8.990371 | 4.276007e-05 |  | 9.759996e-05 | [19 empty] | 45.67487 | 0.04922986
588 | 2022/03/04 18:47:25 | 9360.0387 | 5760.0004 | 1 | 2 | 0 | 0 | 0 | 0 | 1.4991 | 4.141942 | 6.209185 | 2.396209 | 1.437992e-05 | 9.007602 | 4.276007e-05 |  | 7.949855e-05 | [19 empty] | 45.53829 | -0.1031506
589 | 2022/03/04 18:47:35 | 9370.0394 | 5770.0011 | 1 | 2 | 0 | 0 | 0 | 0 | 1.49897 | 4.142163 | 6.208978 | 2.40037 | 1.437992e-05 | 9.024835 | 4.276007e-05 |  | 7.878732e-05 | [19 empty] | 45.51482 | -0.04888535
590 | 2022/03/04 18:47:45 | 9380.0384 | 5780.0001 | 1 | 2 | 0 | 0 | 0 | 0 | 1.498466 | 4.143213 | 6.208464 | 2.40453 | 1.437992e-05 | 9.042069 | 4.276007e-05 |  | 4.030445e-05 | [19 empty] | 45.5917 | -0.03930211
591 | 2022/03/04 18:47:55 | 9390.0398 | 5790.0015 | 1 | 2 | 0 | 0 | 0 | 0 | 1.498711 | 4.143461 | 6.209851 | 2.408691 | 1.437992e-05 | 9.059311 | 4.276007e-05 |  | 5.073408e-05 | [19 empty] | 45.68673 | -0.04943371
592 | 2022/03/04 18:48:05 | 9400.0397 | 5800.0014 | 1 | 2 | 0 | 0 | 0 | 0 | 1.498245 | 4.144442 | 6.20939 | 2.412852 | 1.437992e-05 | 9.076552 | 4.276007e-05 |  |  |  | 6.673979 | [17 empty] | 45.83249 | 0.05501032
593 | 2022/03/04 18:48:15 | 9410.039 | 5810.0007 | 1 | 2 | 0 | 0 | 0 | 0 | 1.498726 | 4.144685 | 6.211747 | 2.417013 | 1.437992e-05 | 9.093799 | 4.276007e-05 |  | 3.508509e-05 | [19 empty] | 45.75229 | 0.06545186
594 | 2022/03/04 18:48:25 | 9420.039 | 5820.0007 | 1 | 2 | 0 | 0 | 0 | 0 | 1.498863 | 4.145749 | 6.21391 | 2.421174 | 1.437992e-05 | 9.111046 | 4.276007e-05 |  | 4.65446e-05 |  |  | 0 | [16 empty] | 45.52164 | -0.05061507
595 | 2022/03/04 18:48:35 | 9430.0394 | 5830.0011 | 1 | 2 | 0 | 0 | 0 | 0 | 1.498634 | 4.145998 | 6.213334 | 2.425335 | 1.437992e-05 | 9.128296 | 4.276007e-05 |  | 5.816581e-05 | [19 empty] | 45.68995 | 0.0333178
596 | 2022/03/04 18:48:45 | 9440.0387 | 5840.0004 | 1 | 2 | 0 | 0 | 0 | 0 | 1.499153 | 4.146692 | 6.216526 | 2.429494 | 1.437992e-05 | 9.145539 | 4.276007e-05 |  | 3.074075e-05 | [19 empty] | 45.61755 | 0.03957868
597 | 2022/03/04 18:48:55 | 9450.0388 | 5850.0005 | 1 | 2 | 0 | 0 | 0 | 0 | 1.498955 | 4.147198 | 6.216463 | 2.433654 | 1.437992e-05 | 9.162791 | 4.276007e-05 |  | 4.298892e-05 | [19 empty] | 45.50443 | -0.09369493
598 | 2022/03/04 18:49:05 | 9460.0396 | 5860.0013 | 1 | 2 | 0 | 0 | 0 | 0 | 1.49926 | 4.147775 | 6.218593 | 2.437814 | 1.437992e-05 | 9.180047 | 4.276007e-05 |  |  |  |  | 0.1487343 | [16 empty] | 45.81872 | 0.0374043
599 | 2022/03/04 18:49:15 | 9470.0389 | 5870.0006 | 1 | 2 | 0 | 0 | 0 | 0 | 1.498383 | 4.148048 | 6.215365 | 2.441974 | 1.437992e-05 | 9.197302 | 4.276007e-05 |  | 6.669715e-05 | [19 empty] | 45.54633 | -0.02786756
600 | 2022/03/04 18:49:25 | 9480.0398 | 5880.0015 | 1 | 2 | 0 | 0 | 0 | 0 | 1.498253 | 4.149166 | 6.2165 | 2.446135 | 1.437992e-05 | 9.214561 | 4.276007e-05 |  | 9.59867e-05 | [19 empty] | 45.71724 | 0.000371933
601 | 2022/03/04 18:49:35 | 9490.0384 | 5890.0001 | 1 | 2 | 0 | 0 | 0 | 0 | 1.498863 | 4.149278 | 6.219199 | 2.450294 | 1.437992e-05 | 9.231817 | 4.276007e-05 |  | 5.4763e-05 |  | 7.082763 | [17 empty] | 45.71676 | 0.0454545
602 | 2022/03/04 18:49:45 | 9500.0393 | 5900.001 | 1 | 2 | 0 | 0 | 0 | 0 | 1.498489 | 4.150059 | 6.218818 | 2.454454 | 1.437992e-05 | 9.249083 | 4.276007e-05 |  | 5.665721e-05 | [19 empty] | 45.57875 | 0.01892209
603 | 2022/03/04 18:49:55 | 9510.0386 | 5910.0003 | 1 | 2 | 0 | 0 | 0 | 0 | 1.499084 | 4.150608 | 6.22211 | 2.458614 | 1.437992e-05 | 9.266346 | 4.276007e-05 |  | 2.347141e-05 | [19 empty] | 45.61421 | -0.06749511
604 | 2022/03/04 18:50:05 | 9520.0394 | 5920.0011 | 1 | 2 | 0 | 0 | 0 | 0 | 1.49897 | 4.151112 | 6.222392 | 2.462775 | 1.437992e-05 | 9.283617 | 4.276007e-05 | [21 empty] | 45.77362 | 0.05447984
605 | 2022/03/04 18:50:15 | 9530.039 | 5930.0007 | 1 | 2 | 0 | 0 | 0 | 0 | 1.498558 | 4.151706 | 6.221572 | 2.466935 | 1.437992e-05 | 9.300888 | 4.276007e-05 |  | 6.954205e-05 | [19 empty] | 45.75698 | 0.05569696
606 | 2022/03/04 18:50:25 | 9540.0397 | 5940.0014 | 1 | 2 | 0 | 0 | 0 | 0 | 1.499229 | 4.152342 | 6.225312 | 2.471095 | 1.437992e-05 | 9.318162 | 4.276007e-05 |  | 6.013657e-05 | [19 empty] | 45.56596 | -0.08926392
607 | 2022/03/04 18:50:35 | 9550.0389 | 5950.0006 | 1 | 2 | 0 | 0 | 0 | 0 | 1.498764 | 4.153025 | 6.224404 | 2.475255 | 1.437992e-05 | 9.335434 | 4.276007e-05 |  | 6.98541e-05 | [19 empty] | 45.67391 | -0.004791021
608 | 2022/03/04 18:50:45 | 9560.0385 | 5960.0002 | 1 | 2 | 0 | 0 | 0 | 0 | 1.498779 | 4.153206 | 6.224738 | 2.479415 | 1.437992e-05 | 9.352714 | 4.276007e-05 |  | 1.430401e-05 | [19 empty] | 45.87123 | 0.005456209
609 | 2022/03/04 18:50:55 | 9570.04 | 5970.0017 | 1 | 2 | 0 | 0 | 0 | 0 | 1.498932 | 4.154048 | 6.226635 | 2.483576 | 1.437992e-05 | 9.369998 | 4.276007e-05 |  | 3.974697e-05 |  | 7.138162 | [17 empty] | 45.7864 | 0.06276011
610 | 2022/03/04 18:51:05 | 9580.0385 | 5980.0002 | 1 | 2 | 0 | 0 | 0 | 0 | 1.498894 | 4.154523 | 6.22719 | 2.487736 | 1.437992e-05 | 9.38728 | 4.276007e-05 |  |  |  |  | 0 | [16 empty] | 45.56166 | -0.05462885
611 | 2022/03/04 18:51:15 | 9590.0388 | 5990.0005 | 1 | 2 | 0 | 0 | 0 | 0 | 1.499489 | 4.155225 | 6.230714 | 2.491897 | 1.437992e-05 | 9.404568 | 4.276007e-05 |  | 5.990099e-05 | [19 empty] | 45.8814 | -0.005238056
612 | 2022/03/04 18:51:25 | 9600.0387 | 6000.0004 | 1 | 2 | 0 | 0 | 0 | 0 | 1.498672 | 4.155796 | 6.228175 | 2.496057 | 1.437992e-05 | 9.421857 | 4.276007e-05 |  | 9.484064e-05 | [19 empty] | 45.59995 | -0.009994507
613 | 2022/03/04 18:51:35 | 9610.0394 | 6010.0011 | 1 | 2 | 0 | 0 | 0 | 0 | 1.499763 | 4.156653 | 6.233994 | 2.500218 | 1.437992e-05 | 9.43915 | 4.276007e-05 |  | 3.113484e-05 | [19 empty] | 45.73951 | 0.01012683
614 | 2022/03/04 18:51:45 | 9620.0389 | 6020.0006 | 1 | 2 | 0 | 0 | 0 | 0 | 1.498734 | 4.156929 | 6.230131 | 2.504377 | 1.437992e-05 | 9.45644 | 4.276007e-05 |  | 3.516411e-05 | [19 empty] | 45.84478 | 0.06689429
615 | 2022/03/04 18:51:55 | 9630.0393 | 6030.001 | 1 | 2 | 0 | 0 | 0 | 0 | 1.498856 | 4.158062 | 6.232336 | 2.508538 | 1.437992e-05 | 9.473737 | 4.276007e-05 |  | 4.962732e-05 |  |  | 0.1424994 | [16 empty] | 45.58213 | 0.01892209
616 | 2022/03/04 18:52:05 | 9640.0393 | 6040.001 | 1 | 2 | 0 | 0 | 0 | 0 | 1.498711 | 4.158278 | 6.232057 | 2.512699 | 1.437992e-05 | 9.491041 | 4.276007e-05 |  | 8.083994e-05 | [19 empty] | 45.88523 | 0.05983472
617 | 2022/03/04 18:52:15 | 9650.0387 | 6050.0004 | 1 | 2 | 0 | 0 | 0 | 0 | 1.498512 | 4.15898 | 6.232281 | 2.51686 | 1.437992e-05 | 9.508343 | 4.276007e-05 |  |  |  | 6.603016 | [17 empty] | 45.55531 | -0.09805679
618 | 2022/03/04 18:52:25 | 9660.0395 | 6060.0012 | 1 | 2 | 0 | 0 | 0 | 0 | 1.498917 | 4.159739 | 6.235104 | 2.52102 | 1.437992e-05 | 9.525648 | 4.276007e-05 |  | 5.64281e-05 | [19 empty] | 45.75351 | 0.03409982
619 | 2022/03/04 18:52:35 | 9670.0387 | 6070.0004 | 1 | 2 | 0 | 0 | 0 | 0 | 1.498817 | 4.160378 | 6.235645 | 2.525181 | 1.437992e-05 | 9.542956 | 4.276007e-05 |  | 5.650151e-05 | [19 empty] | 45.74248 | 0.05116582
620 | 2022/03/04 18:52:45 | 9680.0398 | 6080.0015 | 1 | 2 | 0 | 0 | 0 | 0 | 1.49958 | 4.161168 | 6.240004 | 2.529341 | 1.437992e-05 | 9.560267 | 4.276007e-05 |  | 9.520919e-05 | [19 empty] | 45.66617 | -0.04860878
621 | 2022/03/04 18:52:55 | 9690.0404 | 6090.0021 | 1 | 2 | 0 | 0 | 0 | 0 | 1.49939 | 4.161622 | 6.239894 | 2.533502 | 1.437992e-05 | 9.577579 | 4.276007e-05 |  | 8.774827e-05 | [19 empty] | 45.73174 | -0.01979113
622 | 2022/03/04 18:53:05 | 9700.0406 | 6100.0023 | 1 | 2 | 0 | 0 | 0 | 0 | 1.498306 | 4.162432 | 6.236597 | 2.537662 | 1.437992e-05 | 9.594896 | 4.276007e-05 |  | 2.955733e-05 | [19 empty] | 45.58509 | -0.016011
623 | 2022/03/04 18:53:15 | 9710.0383 | 6110 | 1 | 2 | 0 | 0 | 0 | 0 | 1.498734 | 4.162747 | 6.23885 | 2.541822 | 1.437992e-05 | 9.612211 | 4.276007e-05 |  | 9.79981e-05 | [19 empty] | 45.59156 | -0.09431601
624 | 2022/03/04 18:53:25 | 9720.0392 | 6120.0009 | 1 | 2 | 0 | 0 | 0 | 0 | 1.499115 | 4.16402 | 6.242345 | 2.545982 | 1.437992e-05 | 9.629535 | 4.276007e-05 | [21 empty] | 45.79108 | 0.04329324
625 | 2022/03/04 18:53:35 | 9730.0386 | 6130.0003 | 1 | 2 | 0 | 0 | 0 | 0 | 1.498947 | 4.16454 | 6.242425 | 2.550143 | 1.437992e-05 | 9.64686 | 4.276007e-05 |  | 7.14416e-05 |  | 6.20884 | [17 empty] | 45.89434 | 0.04277349
626 | 2022/03/04 18:53:45 | 9740.0397 | 6140.0014 | 1 | 2 | 0 | 0 | 0 | 0 | 1.499245 | 4.165547 | 6.245176 | 2.554303 | 1.437992e-05 | 9.66419 | 4.276007e-05 |  | 9.449763e-05 | [19 empty] | 45.7412 | 0.03610015
627 | 2022/03/04 18:53:55 | 9750.0389 | 6150.0006 | 1 | 2 | 0 | 0 | 0 | 0 | 1.498398 | 4.166223 | 6.24266 | 2.558464 | 1.437992e-05 | 9.68152 | 4.276007e-05 |  | 8.774827e-05 |  |  | 0 | [16 empty] | 45.61385 | -0.0234127
628 | 2022/03/04 18:54:05 | 9760.0397 | 6160.0014 | 1 | 2 | 0 | 0 | 0 | 0 | 1.498398 | 4.166978 | 6.243792 | 2.562625 | 1.437992e-05 | 9.698859 | 4.276007e-05 |  | 7.056879e-05 | [19 empty] | 45.85759 | 0.02250671
629 | 2022/03/04 18:54:15 | 9770.04 | 6170.0017 | 1 | 2 | 0 | 0 | 0 | 0 | 1.498863 | 4.167724 | 6.246847 | 2.566786 | 1.437992e-05 | 9.716199 | 4.276007e-05 |  | 7.239114e-05 |  |  | 0.1708348 | [16 empty] | 45.7218 | 0.01683831
630 | 2022/03/04 18:54:25 | 9780.039 | 6180.0007 | 1 | 2 | 0 | 0 | 0 | 0 | 1.498894 | 4.168756 | 6.248523 | 2.570945 | 1.437992e-05 | 9.733537 | 4.276007e-05 |  | 7.609482e-05 | [19 empty] | 45.75794 | 0.002131462
631 | 2022/03/04 18:54:35 | 9790.0384 | 6190.0001 | 1 | 2 | 0 | 0 | 0 | 0 | 1.498955 | 4.169404 | 6.249749 | 2.575106 | 1.437992e-05 | 9.750883 | 4.276007e-05 |  | 0.0001109625 |  | 5.232533 | [17 empty] | 45.59793 | -0.0002920628
632 | 2022/03/04 18:54:45 | 9800.0394 | 6200.0011 | 1 | 2 | 0 | 0 | 0 | 0 | 1.498817 | 4.170485 | 6.250794 | 2.579267 | 1.437992e-05 | 9.768233 | 4.276007e-05 | [21 empty] | 45.74574 | 0.06299615
633 | 2022/03/04 18:54:55 | 9810.0388 | 6210.0005 | 1 | 2 | 0 | 0 | 0 | 0 | 1.498337 | 4.171188 | 6.249845 | 2.583427 | 1.437992e-05 | 9.785586 | 4.276007e-05 |  | 6.938285e-05 | [19 empty] | 45.88274 | 0.0611794
634 | 2022/03/04 18:55:05 | 9820.0389 | 6220.0006 | 1 | 2 | 0 | 0 | 0 | 0 | 1.4991 | 4.172356 | 6.254779 | 2.587588 | 1.437992e-05 | 9.802945 | 4.276007e-05 |  | 9.025096e-05 | [19 empty] | 45.87974 | 0.03451824
635 | 2022/03/04 18:55:15 | 9830.0389 | 6230.0006 | 1 | 2 | 0 | 0 | 0 | 0 | 1.49884 | 4.173059 | 6.254748 | 2.591748 | 1.437992e-05 | 9.820303 | 4.276007e-05 |  | 0.0001053411 | [19 empty] | 45.85199 | 0.04607439
636 | 2022/03/04 18:55:25 | 9840.0398 | 6240.0015 | 1 | 2 | 0 | 0 | 0 | 0 | 1.498932 | 4.174053 | 6.256622 | 2.59591 | 1.437992e-05 | 9.837671 | 4.276007e-05 |  | 0.0001267796 |  | 4.552722 | [17 empty] | 45.84 | 0.03477097
637 | 2022/03/04 18:55:35 | 9850.039 | 6250.0007 | 1 | 2 | 0 | 0 | 0 | 0 | 1.498566 | 4.175019 | 6.256542 | 2.600071 | 1.437992e-05 | 9.855042 | 4.276007e-05 |  | 7.633756e-05 | [19 empty] | 45.81789 | -0.02146006
638 | 2022/03/04 18:55:45 | 9860.0384 | 6260.0001 | 1 | 2 | 0 | 0 | 0 | 0 | 1.499153 | 4.175977 | 6.260428 | 2.604231 | 1.437992e-05 | 9.872412 | 4.276007e-05 |  | 6.748515e-05 | [19 empty] | 45.90272 | 0.03368855
639 | 2022/03/04 18:55:55 | 9870.0394 | 6270.0011 | 1 | 2 | 0 | 0 | 0 | 0 | 1.498802 | 4.177136 | 6.2607 | 2.608392 | 1.437992e-05 | 9.88979 | 4.276007e-05 |  | 8.678773e-05 | [19 empty] | 45.9198 | 0.03186584
640 | 2022/03/04 18:56:05 | 9880.0395 | 6280.0012 | 1 | 2 | 0 | 0 | 0 | 0 | 1.499138 | 4.177938 | 6.263306 | 2.612552 | 1.437992e-05 | 9.907171 | 4.276007e-05 |  | 9.083663e-05 |  |  | 0.2227678 | [16 empty] | 45.6099 | -0.01506448
641 | 2022/03/04 18:56:15 | 9890.0389 | 6290.0006 | 1 | 2 | 0 | 0 | 0 | 0 | 1.498566 | 4.179157 | 6.262743 | 2.616712 | 1.437992e-05 | 9.924552 | 4.276007e-05 |  |  |  | 4.133365 | [17 empty] | 45.94242 | 0.02302289
642 | 2022/03/04 18:56:25 | 9900.0383 | 6300 | 1 | 2 | 0 | 0 | 0 | 0 | 1.497879 | 4.180256 | 6.261518 | 2.620872 | 1.437992e-05 | 9.94194 | 4.276007e-05 |  | 0.0001210448 | [19 empty] | 45.93764 | 0.05983114
643 | 2022/03/04 18:56:35 | 9910.0391 | 6310.0008 | 1 | 2 | 0 | 0 | 0 | 0 | 1.498528 | 4.181593 | 6.266234 | 2.625032 | 1.437992e-05 | 9.959336 | 4.276007e-05 | [21 empty] | 45.7638 | 0.02195477
644 | 2022/03/04 18:56:45 | 9920.0385 | 6320.0002 | 1 | 2 | 0 | 0 | 0 | 0 | 1.498619 | 4.182761 | 6.268365 | 2.629192 | 1.437992e-05 | 9.976732 | 4.276007e-05 |  | 8.289247e-05 | [19 empty] | 45.65332 | -0.06327868
645 | 2022/03/04 18:56:55 | 9930.0386 | 6330.0003 | 1 | 2 | 0 | 0 | 0 | 0 | 1.498489 | 4.183963 | 6.269623 | 2.633353 | 1.437992e-05 | 9.994138 | 4.276007e-05 |  | 0.0001286354 | [19 empty] | 45.7493 | 0.01827955
646 | 2022/03/04 18:57:05 | 9940.0395 | 6340.0012 | 1 | 2 | 0 | 0 | 0 | 0 | 1.498428 | 4.184956 | 6.270855 | 2.637514 | 1.437992e-05 | 10.01155 | 4.276007e-05 |  | 0.0001238133 |  | 3.439667 | [17 empty] | 45.93216 | 0.009617805
647 | 2022/03/04 18:57:15 | 9950.0394 | 6350.0011 | 1 | 2 | 0 | 0 | 0 | 0 | 1.498466 | 4.186677 | 6.273593 | 2.641674 | 1.437992e-05 | 10.02896 | 4.276007e-05 |  | 0.0001468626 | [19 empty] | 45.80855 | 0.03530025
648 | 2022/03/04 18:57:25 | 9960.039 | 6360.0007 | 1 | 2 | 0 | 0 | 0 | 0 | 1.498375 | 4.187506 | 6.274454 | 2.645834 | 1.437992e-05 | 10.04638 | 4.276007e-05 |  | 0.000173944 |  |  | 0.2893825 | [16 empty] | 45.69799 | 0.003880262
649 | 2022/03/04 18:57:35 | 9970.0389 | 6370.0006 | 1 | 2 | 0 | 0 | 0 | 0 | 1.499138 | 4.189257 | 6.280274 | 2.649994 | 1.437992e-05 | 10.06381 | 4.276007e-05 |  | 0.0001008489 |  | 3.177301 | [17 empty] | 45.89673 | 0.05328059
650 | 2022/03/04 18:57:45 | 9980.039 | 6380.0007 | 1 | 2 | 0 | 0 | 0 | 0 | 1.498817 | 4.19046 | 6.280733 | 2.654154 | 1.437992e-05 | 10.08124 | 4.276007e-05 |  | 0.0001551731 | [19 empty] | 45.73053 | -0.08165956
651 | 2022/03/04 18:57:55 | 9990.0384 | 6390.0001 | 1 | 2 | 0 | 0 | 0 | 0 | 1.498878 | 4.191975 | 6.283259 | 2.658314 | 1.437992e-05 | 10.09867 | 4.276007e-05 |  | 0.0001947176 | [19 empty] | 45.93391 | 0.01478553
652 | 2022/03/04 18:58:05 | 10000.04 | 6400.0017 | 1 | 2 | 0 | 0 | 0 | 0 | 1.498436 | 4.193652 | 6.283919 | 2.662474 | 1.437992e-05 | 10.11611 | 4.276007e-05 |  | 0.0002220278 | [19 empty] | 45.7748 | -0.05021214
653 | 2022/03/04 18:58:15 | 10010.0393 | 6410.001 | 1 | 2 | 0 | 0 | 0 | 0 | 1.498894 | 4.194925 | 6.287748 | 2.666634 | 1.437992e-05 | 10.13356 | 4.276007e-05 |  | 0.0001195012 |  | 2.866209 | [17 empty] | 45.76081 | 0.01798868
654 | 2022/03/04 18:58:25 | 10020.0386 | 6420.0003 | 1 | 2 | 0 | 0 | 0 | 0 | 1.498474 | 4.196777 | 6.288761 | 2.670794 | 1.437992e-05 | 10.15102 | 4.276007e-05 |  | 0.0002034362 | [19 empty] | 45.96239 | 0.04916906
655 | 2022/03/04 18:58:35 | 10030.0395 | 6430.0012 | 1 | 2 | 0 | 0 | 0 | 0 | 1.498688 | 4.198494 | 6.292233 | 2.674955 | 1.437992e-05 | 10.16848 | 4.276007e-05 |  | 0.0001888832 |  |  | 0.3647329 | [16 empty] | 45.80508 | -0.04557848
656 | 2022/03/04 18:58:45 | 10040.0399 | 6440.0016 | 1 | 2 | 0 | 0 | 0 | 0 | 1.494004 | 4.199908 | 6.274679 | 2.679113 | 1.437992e-05 | 10.18594 | 4.276007e-05 |  | 0.0001491805 |  | 2.560263 | [17 empty] | 45.66531 | -0.07340312
657 | 2022/03/04 18:58:55 | 10050.0391 | 6450.0008 | 1 | 2 | 0 | 0 | 0 | 0 | 1.428665 | 4.200173 | 6.00064 | 2.683151 | 1.437992e-05 | 10.2029 | 4.276007e-05 |  | 0.0001428055 | [19 empty] | 45.90319 | 0.02012134
658 | 2022/03/04 18:59:05 | 10060.0393 | 6460.001 | 1 | 2 | 0 | 0 | 0 | 0 | 1.370006 | 4.199998 | 5.754022 | 2.687012 | 1.437992e-05 | 10.21912 | 4.276007e-05 |  | 2.607827e-05 | [19 empty] | 45.97386 | 0.004628897
659 | 2022/03/04 18:59:15 | 10070.0393 | 6470.001 | 1 | 2 | 0 | 0 | 0 | 0 | 1.318618 | 4.199926 | 5.538098 | 2.690725 | 1.437992e-05 | 10.23471 | 4.276007e-05 |  | 8.692684e-07 | [19 empty] | 45.90055 | -0.0261271
660 | 2022/03/04 18:59:25 | 10080.0387 | 6480.0004 | 1 | 2 | 0 | 0 | 0 | 0 | 1.269447 | 4.199962 | 5.331629 | 2.694299 | 1.437992e-05 | 10.24973 | 4.276007e-05 |  | -7.348782e-06 | [19 empty] | 45.86263 | 0.003592968
661 | 2022/03/04 18:59:35 | 10090.0394 | 6490.0011 | 1 | 2 | 0 | 0 | 0 | 0 | 1.225925 | 4.199839 | 5.148688 | 2.69775 | 1.437992e-05 | 10.26422 | 4.276007e-05 | [21 empty] | 45.84587 | -0.06602049
662 | 2022/03/04 18:59:45 | 10100.0397 | 6500.0014 | 1 | 2 | 0 | 0 | 0 | 0 | 1.181768 | 4.200122 | 4.96357 | 2.701078 | 1.437992e-05 | 10.2782 | 4.276007e-05 |  | -8.692612e-07 | [19 empty] | 45.93586 | 0.03757
663 | 2022/03/04 18:59:55 | 10110.039 | 6510.0007 | 1 | 2 | 0 | 0 | 0 | 0 | 1.142009 | 4.199933 | 4.796361 | 2.704293 | 1.437992e-05 | 10.2917 | 4.276007e-05 |  | 3.350635e-05 | [19 empty] | 45.98368 | 0.03529906
664 | 2022/03/04 19:00:05 | 10120.0388 | 6520.0005 | 1 | 2 | 0 | 0 | 0 | 0 | 1.102878 | 4.199973 | 4.632058 | 2.707395 | 1.437992e-05 | 10.30473 | 4.276007e-05 |  | 1.446146e-05 | [19 empty] | 45.67836 | -0.05198121
665 | 2022/03/04 19:00:15 | 10130.04 | 6530.0017 | 1 | 2 | 0 | 0 | 0 | 0 | 1.062614 | 4.199876 | 4.462847 | 2.710391 | 1.437992e-05 | 10.31731 | 4.276007e-05 |  | 2.679105e-05 | [19 empty] | 45.90859 | 0.05926967
666 | 2022/03/04 19:00:25 | 10140.0393 | 6540.001 | 1 | 2 | 0 | 0 | 0 | 0 | 1.029968 | 4.200159 | 4.326029 | 2.713287 | 1.437992e-05 | 10.32947 | 4.276007e-05 |  | -1.856935e-05 | [19 empty] | 45.89746 | 0.009692907
667 | 2022/03/04 19:00:35 | 10150.0385 | 6550.0002 | 1 | 2 | 0 | 0 | 0 | 0 | 0.9907317 | 4.199849 | 4.160924 | 2.716077 | 1.437992e-05 | 10.34119 | 4.276007e-05 |  |  |  |  | 0 | [16 empty] | 45.77085 | 0.04408836
668 | 2022/03/04 19:00:45 | 10160.0386 | 6560.0003 | 1 | 2 | 0 | 0 | 0 | 0 | 0.958683 | 4.200076 | 4.026541 | 2.718776 | 1.437992e-05 | 10.35253 | 4.276007e-05 |  | 2.528781e-06 |  | 0 | [17 empty] | 45.64388 | -0.07526994
669 | 2022/03/04 19:00:55 | 10170.0387 | 6570.0004 | 1 | 2 | 0 | 0 | 0 | 0 | 0.925005 | 4.199915 | 3.884942 | 2.72138 | 1.437992e-05 | 10.36346 | 4.276007e-05 |  | 1.99153e-05 | [19 empty] | 45.76798 | 0.01951456
670 | 2022/03/04 19:01:05 | 10180.039 | 6580.0007 | 1 | 2 | 0 | 0 | 0 | 0 | 0.8918046 | 4.199867 | 3.745461 | 2.72389 | 1.437992e-05 | 10.37401 | 4.276007e-05 |  | 2.757746e-05 | [19 empty] | 45.84039 | -0.02785087
671 | 2022/03/04 19:01:15 | 10190.0389 | 6590.0006 | 1 | 2 | 0 | 0 | 0 | 0 | 0.8616322 | 4.199954 | 3.618816 | 2.726312 | 1.437992e-05 | 10.38418 | 4.276007e-05 |  | -4.583453e-06 | [19 empty] | 45.65836 | -0.09044886
672 | 2022/03/04 19:01:25 | 10200.039 | 6600.0007 | 1 | 2 | 0 | 0 | 0 | 0 | 0.8293315 | 4.200118 | 3.48329 | 2.728648 | 1.437992e-05 | 10.39399 | 4.276007e-05 |  | 9.245778e-06 | [19 empty] | 45.72023 | 0.04781842
673 | 2022/03/04 19:01:35 | 10210.0383 | 6610 | 1 | 2 | 0 | 0 | 0 | 0 | 0.7998559 | 4.200021 | 3.359412 | 2.7309 | 1.437992e-05 | 10.40345 | 4.276007e-05 | [21 empty] | 45.91202 | 0.03809094
674 | 2022/03/04 19:01:45 | 10220.0385 | 6620.0002 | 1 | 2 | 0 | 0 | 0 | 0 | 0.7724295 | 4.200094 | 3.244277 | 2.733074 | 1.437992e-05 | 10.41258 | 4.276007e-05 |  | 3.398077e-06 | [19 empty] | 45.59948 | -0.09632707
675 | 2022/03/04 19:01:55 | 10230.0396 | 6630.0013 | 1 | 2 | 0 | 0 | 0 | 0 | 0.7434751 | 4.199996 | 3.122592 | 2.735167 | 1.437992e-05 | 10.42137 | 4.276007e-05 |  | 2.607805e-06 | [19 empty] | 45.88812 | 0.0192976
676 | 2022/03/04 19:02:05 | 10240.0396 | 6640.0013 | 1 | 2 | 0 | 0 | 0 | 0 | 0.7161218 | 4.199997 | 3.007709 | 2.737184 | 1.437992e-05 | 10.42984 | 4.276007e-05 |  | 3.398049e-06 | [19 empty] | 45.5794 | -0.03889561
677 | 2022/03/04 19:02:15 | 10250.0387 | 6650.0004 | 1 | 2 | 0 | 0 | 0 | 0 | 0.6904547 | 4.200003 | 2.899912 | 2.739126 | 1.437992e-05 | 10.438 | 4.276007e-05 |  | 9.325419e-06 | [19 empty] | 45.53582 | -0.108484
678 | 2022/03/04 19:02:25 | 10260.0397 | 6660.0014 | 1 | 2 | 0 | 0 | 0 | 0 | 0.6638417 | 4.199967 | 2.788113 | 2.740998 | 1.437992e-05 | 10.44586 | 4.276007e-05 |  | 1.359118e-05 | [19 empty] | 45.73079 | -0.09301186
679 | 2022/03/04 19:02:35 | 10270.0391 | 6670.0008 | 1 | 2 | 0 | 0 | 0 | 0 | 0.641573 | 4.200146 | 2.6947 | 2.742805 | 1.437992e-05 | 10.45345 | 4.276007e-05 |  |  |  |  | 0 | [16 empty] | 45.7904 | 0.05154371
680 | 2022/03/04 19:02:45 | 10280.0383 | 6680 | 1 | 2 | 0 | 0 | 0 | 0 | 0.6157225 | 4.199814 | 2.58592 | 2.74454 | 1.437992e-05 | 10.46074 | 4.276007e-05 |  | 2.362967e-05 |  | 0 | [17 empty] | 45.80665 | 0.0928688
681 | 2022/03/04 19:02:55 | 10290.0393 | 6690.001 | 1 | 2 | 0 | 0 | 0 | 0 | 0.5929648 | 4.20013 | 2.490529 | 2.746212 | 1.437992e-05 | 10.46776 | 4.276007e-05 |  | 5.21561e-06 | [19 empty] | 45.81824 | -0.00310421
682 | 2022/03/04 19:03:05 | 10300.0393 | 6700.001 | 1 | 2 | 0 | 0 | 0 | 0 | 0.5702295 | 4.199995 | 2.394961 | 2.747821 | 1.437992e-05 | 10.47452 | 4.276007e-05 |  | -5.531754e-06 | [19 empty] | 45.59304 | 0.0295949
683 | 2022/03/04 19:03:15 | 10310.0395 | 6710.0012 | 1 | 2 | 0 | 0 | 0 | 0 | 0.5509593 | 4.20003 | 2.314046 | 2.749371 | 1.437992e-05 | 10.48103 | 4.276007e-05 |  | 2.086209e-05 | [19 empty] | 45.64125 | -0.01930714
684 | 2022/03/04 19:03:25 | 10320.0388 | 6720.0005 | 1 | 2 | 0 | 0 | 0 | 0 | 0.5305548 | 4.199992 | 2.228326 | 2.750863 | 1.437992e-05 | 10.4873 | 4.276007e-05 |  | 1.03516e-05 | [19 empty] | 45.69191 | 0.05394816
685 | 2022/03/04 19:03:35 | 10330.0399 | 6730.0016 | 1 | 2 | 0 | 0 | 0 | 0 | 0.508947 | 4.199995 | 2.137575 | 2.752298 | 1.437992e-05 | 10.49332 | 4.276007e-05 | [21 empty] | 45.45105 | -0.04077673
686 | 2022/03/04 19:03:45 | 10340.0392 | 6740.0009 | 1 | 2 | 0 | 0 | 0 | 0 | 0.4908563 | 4.199888 | 2.061541 | 2.75368 | 1.437992e-05 | 10.49913 | 4.276007e-05 |  | 1.35922e-05 | [19 empty] | 45.56489 | -0.03411293
687 | 2022/03/04 19:03:55 | 10350.039 | 6750.0007 | 1 | 2 | 0 | 0 | 0 | 0 | 0.4725781 | 4.200008 | 1.984832 | 2.755012 | 1.437992e-05 | 10.50472 | 4.276007e-05 |  | -1.177463e-05 | [19 empty] | 45.64472 | -0.05289793
688 | 2022/03/04 19:04:05 | 10360.0386 | 6760.0003 | 1 | 2 | 0 | 0 | 0 | 0 | 0.4550094 | 4.199999 | 1.911039 | 2.756294 | 1.437992e-05 | 10.51011 | 4.276007e-05 |  | 6.006203e-06 | [19 empty] | 45.625 | 0.08291245
689 | 2022/03/04 19:04:15 | 10370.0385 | 6770.0002 | 1 | 2 | 0 | 0 | 0 | 0 | 0.4377263 | 4.19996 | 1.838433 | 2.75753 | 1.437992e-05 | 10.5153 | 4.276007e-05 |  | 2.821124e-05 | [19 empty] | 45.7006 | 0.1002514
690 | 2022/03/04 19:04:25 | 10380.0386 | 6780.0003 | 1 | 2 | 0 | 0 | 0 | 0 | 0.4205502 | 4.200037 | 1.766326 | 2.758716 | 1.437992e-05 | 10.52028 | 4.276007e-05 |  | 2.275771e-05 | [19 empty] | 45.62629 | 0.009847879
691 | 2022/03/04 19:04:35 | 10390.0388 | 6790.0005 | 1 | 2 | 0 | 0 | 0 | 0 | 0.4058176 | 4.199971 | 1.704422 | 2.759859 | 1.437992e-05 | 10.52508 | 4.276007e-05 |  |  |  |  | 0 | [16 empty] | 45.56106 | 0.07598996
692 | 2022/03/04 19:04:45 | 10400.0388 | 6800.0005 | 1 | 2 | 0 | 0 | 0 | 0 | 0.3871832 | 4.200054 | 1.62619 | 2.760958 | 1.437992e-05 | 10.52969 | 4.276007e-05 |  | -2.1338e-05 |  | 0 | [17 empty] | 45.32219 | -0.08916616
693 | 2022/03/04 19:04:55 | 10410.0398 | 6810.0015 | 1 | 2 | 0 | 0 | 0 | 0 | 0.3767458 | 4.199785 | 1.582251 | 2.762018 | 1.437992e-05 | 10.53415 | 4.276007e-05 |  | 1.430247e-05 | [19 empty] | 45.50816 | 0.06050944
694 | 2022/03/04 19:05:05 | 10420.0384 | 6820.0001 | 1 | 2 | 0 | 0 | 0 | 0 | 0.3639593 | 4.200256 | 1.528722 | 2.763039 | 1.437992e-05 | 10.53843 | 4.276007e-05 |  | -1.027309e-06 | [19 empty] | 45.503 | 0.06570458
695 | 2022/03/04 19:05:15 | 10430.0393 | 6830.001 | 1 | 2 | 0 | 0 | 0 | 0 | 0.348294 | 4.199877 | 1.462792 | 2.764021 | 1.437992e-05 | 10.54256 | 4.276007e-05 |  | 1.051085e-05 | [19 empty] | 45.25814 | -0.09732604
696 | 2022/03/04 19:05:25 | 10440.0386 | 6840.0003 | 1 | 2 | 0 | 0 | 0 | 0 | 0.3361421 | 4.200056 | 1.411816 | 2.764967 | 1.437992e-05 | 10.54653 | 4.276007e-05 |  | 2.189012e-05 | [19 empty] | 45.52095 | 0.06544352
697 | 2022/03/04 19:05:35 | 10450.0386 | 6850.0003 | 1 | 2 | 0 | 0 | 0 | 0 | 0.3244133 | 4.19991 | 1.362507 | 2.765878 | 1.437992e-05 | 10.55036 | 4.276007e-05 | [21 empty] | 45.42879 | 0.05812407
698 | 2022/03/04 19:05:45 | 10460.0402 | 6860.0019 | 1 | 2 | 0 | 0 | 0 | 0 | 0.3108583 | 4.19997 | 1.305596 | 2.766757 | 1.437992e-05 | 10.55405 | 4.276007e-05 |  | 2.441692e-05 | [19 empty] | 45.34303 | -0.04161
699 | 2022/03/04 19:05:55 | 10470.0388 | 6870.0005 | 1 | 2 | 0 | 0 | 0 | 0 | 0.2997693 | 4.199951 | 1.259016 | 2.767603 | 1.437992e-05 | 10.5576 | 4.276007e-05 |  | -1.027368e-06 | [19 empty] | 45.23174 | -0.01276851
700 | 2022/03/04 19:06:05 | 10480.0397 | 6880.0014 | 1 | 2 | 0 | 0 | 0 | 0 | 0.2896947 | 4.199979 | 1.216712 | 2.768418 | 1.437992e-05 | 10.56102 | 4.276007e-05 |  | 1.438161e-05 | [19 empty] | 45.50217 | -0.01825929
701 | 2022/03/04 19:06:15 | 10490.0384 | 6890.0001 | 1 | 2 | 0 | 0 | 0 | 0 | 0.2783851 | 4.199883 | 1.169185 | 2.769202 | 1.437992e-05 | 10.56432 | 4.276007e-05 |  | 2.876679e-05 | [19 empty] | 45.28675 | 0.05078197
702 | 2022/03/04 19:06:25 | 10500.0392 | 6900.0009 | 1 | 2 | 0 | 0 | 0 | 0 | 0.2692104 | 4.199977 | 1.130677 | 2.769959 | 1.437992e-05 | 10.5675 | 4.276007e-05 | [21 empty] | 45.46983 | 0.03265858
703 | 2022/03/04 19:06:35 | 10510.0387 | 6910.0004 | 1 | 2 | 0 | 0 | 0 | 0 | 0.2598906 | 4.199942 | 1.091525 | 2.770688 | 1.437992e-05 | 10.57056 | 4.276007e-05 |  | -3.16095e-07 |  |  | 0 | [16 empty] | 45.52395 | 0.08165598
704 | 2022/03/04 19:06:45 | 10520.0394 | 6920.0011 | 1 | 2 | 0 | 0 | 0 | 0 | 0.2492946 | 4.200057 | 1.047052 | 2.771391 | 1.437992e-05 | 10.57351 | 4.276007e-05 |  | 1.485659e-05 |  | 0 | [17 empty] | 45.42288 | -0.01452923
705 | 2022/03/04 19:06:55 | 10530.0397 | 6930.0014 | 1 | 2 | 0 | 0 | 0 | 0 | 0.2408682 | 4.199965 | 1.011638 | 2.772066 | 1.437992e-05 | 10.57635 | 4.276007e-05 |  | 3.081747e-05 | [19 empty] | 45.18986 | -0.001074076
706 | 2022/03/04 19:07:05 | 10540.0396 | 6940.0013 | 1 | 2 | 0 | 0 | 0 | 0 | 0.232482 | 4.199979 | 0.9764195 | 2.772721 | 1.437992e-05 | 10.5791 | 4.276007e-05 |  | 1.564761e-05 | [19 empty] | 45.12793 | -0.09752274
707 | 2022/03/04 19:07:15 | 10550.0398 | 6950.0015 | 1 | 2 | 0 | 0 | 0 | 0 | 0.223677 | 4.200288 | 0.9395078 | 2.77335 | 1.437992e-05 | 10.58174 | 4.276007e-05 |  | -3.950991e-07 | [19 empty] | 45.43046 | 0.079602
708 | 2022/03/04 19:07:25 | 10560.0399 | 6960.0016 | 1 | 2 | 0 | 0 | 0 | 0 | 0.2164498 | 4.199876 | 0.9090623 | 2.773958 | 1.437992e-05 | 10.58429 | 4.276007e-05 | [21 empty] | 45.40327 | 0.07441282
709 | 2022/03/04 19:07:35 | 10570.0391 | 6970.0008 | 1 | 2 | 0 | 0 | 0 | 0 | 0.2091447 | 4.200074 | 0.8784232 | 2.774546 | 1.437992e-05 | 10.58676 | 4.276007e-05 |  | -6.164312e-06 | [19 empty] | 45.13701 | -0.1057303
710 | 2022/03/04 19:07:45 | 10580.0385 | 6980.0002 | 1 | 2 | 0 | 0 | 0 | 0 | 0.2026466 | 4.19998 | 0.8511117 | 2.775114 | 1.437992e-05 | 10.58915 | 4.276007e-05 |  | 2.963194e-05 | [19 empty] | 45.4314 | 0.03372192
711 | 2022/03/04 19:07:55 | 10590.0394 | 6990.0011 | 1 | 2 | 0 | 0 | 0 | 0 | 0.1920778 | 4.200088 | 0.8067437 | 2.77566 | 1.437992e-05 | 10.59144 | 4.276007e-05 |  | -1.5648e-05 | [19 empty] | 45.46217 | 0.0478971
712 | 2022/03/04 19:08:05 | 10600.04 | 7000.0017 | 1 | 2 | 0 | 0 | 0 | 0 | 0.1866847 | 4.199846 | 0.784047 | 2.776189 | 1.437992e-05 | 10.59366 | 4.276007e-05 |  | 6.084878e-06 | [19 empty] | 45.41562 | 0.1051104
713 | 2022/03/04 19:08:15 | 10610.039 | 7010.0007 | 1 | 2 | 0 | 0 | 0 | 0 | 0.1821294 | 4.200107 | 0.764963 | 2.776699 | 1.437992e-05 | 10.59581 | 4.276007e-05 |  | 1.272282e-05 | [19 empty] | 45.41475 | 0.06708026
714 | 2022/03/04 19:08:25 | 10620.0383 | 7020 | 1 | 2 | 0 | 0 | 0 | 0 | 0.1764915 | 4.199777 | 0.7412249 | 2.777192 | 1.437992e-05 | 10.59788 | 4.276007e-05 | [21 empty] | 45.35502 | 0.07079124
715 | 2022/03/04 19:08:35 | 10630.0384 | 7030.0001 | 1 | 2 | 0 | 0 | 0 | 0 | 0.1697894 | 4.200019 | 0.7131187 | 2.777668 | 1.437992e-05 | 10.59988 | 4.276007e-05 |  | 2.931781e-05 |  |  | 0 | [16 empty] | 45.42805 | 0.08986473
716 | 2022/03/04 19:08:45 | 10640.0383 | 7040 | 1 | 2 | 0 | 0 | 0 | 0 | 0.1617265 | 4.199994 | 0.6792503 | 2.778127 | 1.437992e-05 | 10.6018 | 4.276007e-05 |  | 6.163443e-06 |  | 0 | [17 empty] | 45.31107 | 0.08267641
717 | 2022/03/04 19:08:55 | 10650.0394 | 7050.0011 | 1 | 2 | 0 | 0 | 0 | 0 | 0.1582035 | 4.200014 | 0.6644569 | 2.77857 | 1.437992e-05 | 10.60366 | 4.276007e-05 |  | 4.741778e-06 | [19 empty] | 45.18781 | -0.07840753
718 | 2022/03/04 19:09:05 | 10660.0397 | 7060.0014 | 1 | 2 | 0 | 0 | 0 | 0 | 0.1544597 | 4.200003 | 0.6487312 | 2.779001 | 1.437992e-05 | 10.60547 | 4.276007e-05 |  | -8.45505e-06 | [19 empty] | 45.10586 | -0.06839156
719 | 2022/03/04 19:09:15 | 10670.0395 | 7070.0012 | 1 | 2 | 0 | 0 | 0 | 0 | 0.1471054 | 4.200066 | 0.6178524 | 2.779417 | 1.437992e-05 | 10.60722 | 4.276007e-05 |  | -3.002927e-06 | [19 empty] | 45.08703 | -0.04307032
720 | 2022/03/04 19:09:25 | 10680.0396 | 7080.0013 | 1 | 2 | 0 | 0 | 0 | 0 | 0.1425231 | 4.199966 | 0.5985922 | 2.779818 | 1.437992e-05 | 10.6089 | 4.276007e-05 | [21 empty] | 45.11231 | -0.0638628
721 | 2022/03/04 19:09:35 | 10690.0398 | 7090.0015 | 1 | 2 | 0 | 0 | 0 | 0 | 0.1389711 | 4.200098 | 0.5836922 | 2.780207 | 1.437992e-05 | 10.61054 | 4.276007e-05 |  | 3.018907e-05 | [19 empty] | 45.18911 | -0.03077507
722 | 2022/03/04 19:09:45 | 10700.0399 | 7100.0016 | 1 | 2 | 0 | 0 | 0 | 0 | 0.133353 | 4.199999 | 0.5600825 | 2.780581 | 1.437992e-05 | 10.61211 | 4.276007e-05 |  | 2.378477e-05 | [19 empty] | 45.24326 | 0.0501132
723 | 2022/03/04 19:09:55 | 10710.0391 | 7110.0008 | 1 | 2 | 0 | 0 | 0 | 0 | 0.1285255 | 4.199994 | 0.5398063 | 2.780945 | 1.437992e-05 | 10.61364 | 4.276007e-05 |  | -1.066891e-05 | [19 empty] | 45.28675 | -0.01160383
724 | 2022/03/04 19:10:05 | 10720.0394 | 7120.0011 | 1 | 2 | 0 | 0 | 0 | 0 | 0.1272092 | 4.200047 | 0.5342846 | 2.7813 | 1.437992e-05 | 10.61513 | 4.276007e-05 |  | 1.011445e-05 | [19 empty] | 45.36485 | 0.07813096
725 | 2022/03/04 19:10:15 | 10730.0393 | 7130.001 | 1 | 2 | 0 | 0 | 0 | 0 | 0.1212281 | 4.199897 | 0.5091455 | 2.781642 | 1.437992e-05 | 10.61656 | 4.276007e-05 |  | 3.445664e-05 | [19 empty] | 45.23466 | -0.04840255
726 | 2022/03/04 19:10:25 | 10740.0386 | 7140.0003 | 1 | 2 | 0 | 0 | 0 | 0 | 0.1192038 | 4.200122 | 0.5006705 | 2.781974 | 1.437992e-05 | 10.61796 | 4.276007e-05 | [21 empty] | 45.13448 | -0.004786253
727 | 2022/03/04 19:10:35 | 10750.0389 | 7150.0006 | 1 | 2 | 0 | 0 | 0 | 0 | 0.1136887 | 4.199852 | 0.4774757 | 2.782292 | 1.437992e-05 | 10.6193 | 4.276007e-05 |  | 2.678927e-05 |  |  | 0 | [16 empty] | 45.1588 | -0.07066607
728 | 2022/03/04 19:10:45 | 10760.0399 | 7160.0016 | 1 | 2 | 0 | 0 | 0 | 0 | 0.112471 | 4.200037 | 0.4723824 | 2.782604 | 1.437992e-05 | 10.62061 | 4.276007e-05 |  | -2.805203e-05 | [19 empty] | 45.13531 | -0.06414413
729 | 2022/03/04 19:10:55 | 10770.0391 | 7170.0008 | 1 | 2 | 0 | 0 | 0 | 0 | 0.1074721 | 4.200007 | 0.4513836 | 2.782904 | 1.437992e-05 | 10.62186 | 4.276007e-05 |  | 1.667401e-05 |  | 0 | [17 empty] | 45.1194 | -0.1035166
730 | 2022/03/04 19:11:05 | 10780.0391 | 7180.0008 | 1 | 2 | 0 | 0 | 0 | 0 | 0.1045256 | 4.199924 | 0.4389996 | 2.783197 | 1.437992e-05 | 10.62309 | 4.276007e-05 |  | 2.955684e-05 | [19 empty] | 45.3064 | 0.01557708
731 | 2022/03/04 19:11:15 | 10790.0393 | 7190.001 | 1 | 2 | 0 | 0 | 0 | 0 | 0.1019073 | 4.200109 | 0.4280218 | 2.783483 | 1.437992e-05 | 10.6243 | 4.276007e-05 |  | 3.737637e-05 | [19 empty] | 45.4041 | 0.08054376
732 | 2022/03/04 19:11:25 | 10800.0385 | 7200.0002 | 1 | 2 | 0 | 0 | 0 | 0 | 0.09744021 | 4.200049 | 0.4092537 | 2.783758 | 1.437992e-05 | 10.62545 | 4.276007e-05 | [21 empty] | 45.37968 | 0.05116701
733 | 2022/03/04 19:11:35 | 10810.0393 | 7210.001 | 1 | 2 | 0 | 0 | 0 | 0 | 0.09405622 | 4.199944 | 0.3950309 | 2.784025 | 1.437992e-05 | 10.62657 | 4.276007e-05 |  | -3.437761e-05 | [19 empty] | 45.18181 | -0.08065939
734 | 2022/03/04 19:11:45 | 10820.0388 | 7220.0005 | 1 | 2 | 0 | 0 | 0 | 0 | 0.09330513 | 4.200008 | 0.3918823 | 2.784286 | 1.437992e-05 | 10.62767 | 4.276007e-05 |  | 1.485646e-05 | [19 empty] | 45.17712 | -0.05517244
735 | 2022/03/04 19:11:55 | 10830.0389 | 7230.0006 | 1 | 2 | 0 | 0 | 0 | 0 | 0.09090634 | 4.199946 | 0.3818017 | 2.784538 | 1.437992e-05 | 10.62873 | 4.276007e-05 |  | 6.321585e-06 | [19 empty] | 45.2671 | 0.04293561
736 | 2022/03/04 19:12:05 | 10840.0399 | 7240.0016 | 1 | 2 | 0 | 0 | 0 | 0 | 0.08692732 | 4.200078 | 0.3651015 | 2.784781 | 1.437992e-05 | 10.62975 | 4.276007e-05 |  | -1.185425e-06 | [19 empty] | 45.4374 | 0.1005709
737 | 2022/03/04 19:12:15 | 10850.0384 | 7250.0001 | 1 | 2 | 0 | 0 | 0 | 0 | 0.08448887 | 4.200106 | 0.3548622 | 2.785019 | 1.437992e-05 | 10.63075 | 4.276007e-05 | [21 empty] | 45.20865 | 0.03977537
738 | 2022/03/04 19:12:25 | 10860.0391 | 7260.0008 | 1 | 2 | 0 | 0 | 0 | 0 | 0.08225671 | 4.19999 | 0.3454774 | 2.785251 | 1.437992e-05 | 10.63172 | 4.276007e-05 |  | -8.53414e-06 | [19 empty] | 45.22147 | 0.04536986
739 | 2022/03/04 19:12:35 | 10870.0393 | 7270.001 | 1 | 2 | 0 | 0 | 0 | 0 | 0.08100168 | 4.200086 | 0.340214 | 2.785475 | 1.437992e-05 | 10.63267 | 4.276007e-05 |  | 1.193259e-05 | [19 empty] | 45.38962 | 0.07628918
740 | 2022/03/04 19:12:45 | 10880.0394 | 7280.0011 | 1 | 2 | 0 | 0 | 0 | 0 | 0.07869369 | 4.200044 | 0.330517 | 2.785694 | 1.437992e-05 | 10.63358 | 4.276007e-05 |  | -1.738537e-06 |  |  | 0 | [16 empty] | 45.3908 | -0.01295328
741 | 2022/03/04 19:12:55 | 10890.0386 | 7290.0003 | 1 | 2 | 0 | 0 | 0 | 0 | 0.07563858 | 4.200108 | 0.3176902 | 2.785905 | 1.437992e-05 | 10.63447 | 4.276007e-05 |  | 1.359298e-05 |  | 0 | [17 empty] | 45.29189 | 0.06038785
742 | 2022/03/04 19:13:05 | 10900.0388 | 7300.0005 | 1 | 2 | 0 | 0 | 0 | 0 | 0.07348229 | 4.199808 | 0.3086115 | 2.78611 | 1.437992e-05 | 10.63533 | 4.276007e-05 |  | 2.212701e-05 | [19 empty] | 45.09087 | -0.08067489
743 | 2022/03/04 19:13:15 | 10910.0397 | 7310.0014 | 1 | 2 | 0 | 0 | 0 | 0 | 0.07155018 | 4.200157 | 0.300522 | 2.786312 | 1.437992e-05 | 10.63618 | 4.276007e-05 | [21 empty] | 45.08668 | -0.01092672
744 | 2022/03/04 19:13:25 | 10920.0392 | 7320.0009 | 1 | 2 | 0 | 0 | 0 | 0 | 0.07072281 | 4.199697 | 0.2970144 | 2.786507 | 1.437992e-05 | 10.637 | 4.276007e-05 |  | -2.757746e-05 | [19 empty] | 45.25475 | 0.001075268
745 | 2022/03/04 19:13:35 | 10930.0394 | 7330.0011 | 1 | 2 | 0 | 0 | 0 | 0 | 0.06825243 | 4.200006 | 0.2866606 | 2.786699 | 1.437992e-05 | 10.63781 | 4.276007e-05 |  | 1.367201e-05 | [19 empty] | 44.99227 | -0.1089716
746 | 2022/03/04 19:13:45 | 10940.0386 | 7340.0003 | 1 | 2 | 0 | 0 | 0 | 0 | 0.06693414 | 4.19989 | 0.281116 | 2.786884 | 1.437992e-05 | 10.63858 | 4.276007e-05 |  | 1.501464e-05 | [19 empty] | 45.11174 | -0.03815532
747 | 2022/03/04 19:13:55 | 10950.0395 | 7350.0012 | 1 | 2 | 0 | 0 | 0 | 0 | 0.06289208 | 4.200047 | 0.2641497 | 2.787062 | 1.437992e-05 | 10.63933 | 4.276007e-05 |  | 1.975463e-06 | [19 empty] | 45.24962 | 0.01265526
748 | 2022/03/04 19:14:05 | 10960.0394 | 7360.0011 | 1 | 2 | 0 | 0 | 0 | 0 | 0.06092176 | 4.200049 | 0.2558744 | 2.787238 | 1.437992e-05 | 10.64007 | 4.276007e-05 |  | -9.008856e-06 | [19 empty] | 45.26841 | 0.08869648
749 | 2022/03/04 19:14:15 | 10970.0396 | 7370.0013 | 1 | 2 | 0 | 0 | 0 | 0 | 0.06130356 | 4.19983 | 0.2574645 | 2.787408 | 1.437992e-05 | 10.64078 | 4.276007e-05 | [21 empty] | 45.02221 | 0.0486958
750 | 2022/03/04 19:14:25 | 10980.0389 | 7380.0006 | 1 | 2 | 0 | 0 | 0 | 0 | 0.05899201 | 4.199935 | 0.2477626 | 2.787575 | 1.437992e-05 | 10.64148 | 4.276007e-05 |  | 7.270606e-06 | [19 empty] | 45.16732 | 0.06763339
751 | 2022/03/04 19:14:35 | 10990.0399 | 7390.0016 | 1 | 2 | 0 | 0 | 0 | 0 | 0.05737207 | 4.200028 | 0.2409643 | 2.787736 | 1.437992e-05 | 10.64216 | 4.276007e-05 |  | 1.193189e-05 | [19 empty] | 45.2428 | 0.09844065
752 | 2022/03/04 19:14:45 | 11000.0384 | 7400.0001 | 1 | 2 | 0 | 0 | 0 | 0 | 0.05687765 | 4.200006 | 0.2388865 | 2.787896 | 1.437992e-05 | 10.64283 | 4.276007e-05 |  | 2.434113e-05 |  |  | 0 | [16 empty] | 45.20735 | 0.06044388
753 | 2022/03/04 19:14:55 | 11010.0387 | 7410.0004 | 1 | 2 | 0 | 0 | 0 | 0 | 0.0552839 | 4.200038 | 0.2321945 | 2.788052 | 1.437992e-05 | 10.64349 | 4.276007e-05 |  | 1.89657e-06 |  | 0 | [17 empty] | 45.29753 | 0.06659389
754 | 2022/03/04 19:15:05 | 11020.0386 | 7420.0003 | 1 | 2 | 0 | 0 | 0 | 0 | 0.05348754 | 4.20004 | 0.2246498 | 2.788202 | 1.437992e-05 | 10.64412 | 4.276007e-05 |  | -5.452683e-06 | [19 empty] | 45.09051 | 0.006959438
755 | 2022/03/04 19:15:15 | 11030.0395 | 7430.0012 | 1 | 2 | 0 | 0 | 0 | 0 | 0.05309094 | 4.20013 | 0.2229888 | 2.788348 | 1.437992e-05 | 10.64473 | 4.276007e-05 | [21 empty] | 45.01443 | 0.03802538
756 | 2022/03/04 19:15:22 | 11036.4892 | 7436.4509 | 1 | 2 | 0 | 0 | 0 | 0 | 0.04999705 | 4.200035 | 0.2099894 | 2.78844 | 1.437992e-05 | 10.64512 | 4.276007e-05 |  | 9.483007e-06 | 0 | 0 | 0 | [16 empty] | 45.27609 | 0.04470468
757 | 2022/03/04 19:15:22 | 11036.4969 | 0.0014 | 1 | 3 | 0 | 0 | 0 | 0 | 0.04701233 | 4.200072 | 0.1974552 | 1.305898e-08 | 1.437992e-05 | 10.64512 | 4.276007e-05 |  | 9.483007e-06 | 0 | 0 | 0 | [16 empty] | 45.27609 | 0.04470123
758 | 2022/03/04 19:20:22 | 11336.5363 | 300.0002 | 1 | 4 | 0 | 0 | 0 | 0 | 0 | 4.195433 | 0 | 4.570642e-08 | 1.437992e-05 | 10.64512 | 4.276007e-05 |  | 0 |  | 0 | 0 | [16 empty] | 45.20206 | -0.08987904
759 | 2022/03/04 19:25:22 | 11636.5376 | 600.0015 | 1 | 4 | 0 | 0 | 0 | 0 | 0 | 4.193541 | 0 | 4.570642e-08 | 1.437992e-05 | 10.64512 | 4.276007e-05 |  | -1.944e-05 |  | 0 | 0 | [16 empty] | 45.11887 | -0.05788088
760 | 2022/03/04 19:30:22 | 11936.5376 | 900.0015 | 1 | 4 | 0 | 0 | 0 | 0 | 0 | 4.19273 | 0 | 4.570642e-08 | 1.437992e-05 | 10.64512 | 4.276007e-05 |  | 1.517268e-05 |  | 0 | 0 | [16 empty] | 45.17554 | -0.05038977
761 | 2022/03/04 19:35:22 | 12236.5367 | 1200.0006 | 1 | 4 | 0 | 0 | 0 | 0 | 0 | 4.191746 | 0 | 4.570642e-08 | 1.437992e-05 | 10.64512 | 4.276007e-05 |  | 2.378713e-05 |  | 0 | 0 | [16 empty] | 45.1298 | 0.03265619
762 | 2022/03/04 19:40:22 | 12536.537 | 1500.0009 | 1 | 4 | 0 | 0 | 0 | 0 | 0 | 4.191037 | 0 | 4.570642e-08 | 1.437992e-05 | 10.64512 | 4.276007e-05 |  | -3.635333e-06 |  | 0 | 0 | [16 empty] | 45.12682 | -0.04103541
763 | 2022/03/04 19:45:22 | 12836.5363 | 1800.0002 | 1 | 4 | 0 | 0 | 0 | 0 | 0 | 4.190542 | 0 | 4.570642e-08 | 1.437992e-05 | 10.64512 | 4.276007e-05 |  | 9.482691e-07 |  | 0 | 0 | [16 empty] | 45.15607 | 0.03707051
764 | 2022/03/04 19:50:22 | 13136.5375 | 2100.0014 | 1 | 4 | 0 | 0 | 0 | 0 | 0 | 4.189937 | 0 | 4.570642e-08 | 1.437992e-05 | 10.64512 | 4.276007e-05 |  | -3.247903e-05 |  | 0 | 0 | [16 empty] | 45.07655 | 0.1016545
765 | 2022/03/04 19:55:22 | 13436.5367 | 2400.0006 | 1 | 4 | 0 | 0 | 0 | 0 | 0 | 4.189618 | 0 | 4.570642e-08 | 1.437992e-05 | 10.64512 | 4.276007e-05 |  | -3.208391e-05 |  | 0 | 0 | [16 empty] | 45.02361 | -0.05255222
766 | 2022/03/04 20:00:22 | 13736.5383 | 2700.0022 | 1 | 4 | 0 | 0 | 0 | 0 | 0 | 4.189073 | 0 | 4.570642e-08 | 1.437992e-05 | 10.64512 | 4.276007e-05 |  | -1.501563e-06 |  | 0 | [17 empty] | 45.09135 | 0.06175518
767 | 2022/03/04 20:05:22 | 14036.5369 | 3000.0008 | 1 | 4 | 0 | 0 | 0 | 0 | 0 | 4.188793 | 0 | 4.570642e-08 | 1.437992e-05 | 10.64512 | 4.276007e-05 |  | -1.778049e-05 |  | 0 | [17 empty] | 45.08697 | -0.05347371
768 | 2022/03/04 20:10:22 | 14336.5363 | 3300.0002 | 1 | 4 | 0 | 0 | 0 | 0 | 0 | 4.188597 | 0 | 4.570642e-08 | 1.437992e-05 | 10.64512 | 4.276007e-05 |  | 1.548775e-05 |  | 0 | [17 empty] | 45.12066 | -0.03851652
769 | 2022/03/04 20:15:22 | 14636.5372 | 3600.0011 | 1 | 4 | 0 | 0 | 0 | 0 | 0 | 4.188009 | 0 | 4.570642e-08 | 1.437992e-05 | 10.64512 | 4.276007e-05 |  | -4.267317e-06 |  | 0 | [17 empty] | 45.04624 | -0.05067468
770 | 2022/03/04 20:15:22 | 14636.5385 | 3600.0024 | 1 | 4 | 0 | 0 | 0 | 0 | 0 | 4.188009 | 0 | 4.570642e-08 | 1.437992e-05 | 10.64512 | 4.276007e-05 |  | -4.267317e-06 | 0 | 0 | 0 | [16 empty] | 45.04624 | -0.05067468
771 | 2022/03/04 20:15:32 | 14646.5797 | 10.0011 | 1 | 5 | 0 | 0 | 0 | 0 | -1.502808 | 4.147157 | -6.232381 | 1.478398e-07 | 0.004183092 | 10.64512 | 0.0173519 |  | -0.0008344534 |  | 0.3210498 | 4.263599 | [16 empty] | 45.07182 | 0.01679301
772 | 2022/03/04 20:15:42 | 14656.5793 | 20.0007 | 1 | 5 | 0 | 0 | 0 | 0 | -1.502419 | 4.140435 | -6.220668 | 1.478398e-07 | 0.008353812 | 10.64512 | 0.03463345 |  | -0.0006734753 |  | 0.6629286 | 1.7496 | [16 empty] | 45.1952 | 0.07458448
773 | 2022/03/04 20:15:52 | 14666.5807 | 30.0021 | 1 | 5 | 0 | 0 | 0 | 0 | -1.502625 | 4.135305 | -6.213813 | 1.478398e-07 | 0.01252612 | 10.64512 | 0.05189756 |  | -0.0005267435 |  | 0.8084795 | [17 empty] | 45.22123 | 0.06656408
774 | 2022/03/04 20:16:02 | 14676.58 | 40.0014 | 1 | 5 | 0 | 0 | 0 | 0 | -1.502167 | 4.13102 | -6.205482 | 1.478398e-07 | 0.01669622 | 10.64512 | 0.06913295 |  | -0.0004002154 | [19 empty] | 45.15893 | 0.06232023
775 | 2022/03/04 20:16:12 | 14686.5787 | 50.0001 | 1 | 5 | 0 | 0 | 0 | 0 | -1.502052 | 4.126982 | -6.198942 | 1.478398e-07 | 0.0208665 | 10.64512 | 0.08635194 |  | -0.0004409047 |  | 0.9232859 | 1.155007 | [16 empty] | 45.07009 | -0.0629878
776 | 2022/03/04 20:16:22 | 14696.5788 | 60.0002 | 1 | 5 | 0 | 0 | 0 | 0 | -1.502495 | 4.123654 | -6.19577 | 1.478398e-07 | 0.02503646 | 10.64512 | 0.1035541 |  | -0.0002482206 |  | 1.095127 | [17 empty] | 44.919 | -0.01372695
777 | 2022/03/04 20:16:32 | 14706.5787 | 70.0001 | 1 | 5 | 0 | 0 | 0 | 0 | -1.502068 | 4.120214 | -6.188842 | 1.478398e-07 | 0.02920652 | 10.64512 | 0.1207424 |  | -0.0003884668 |  | 1.196519 | 0.8727354 | [16 empty] | 44.90021 | -0.06828785
778 | 2022/03/04 20:16:42 | 14716.5798 | 80.0012 | 1 | 5 | 0 | 0 | 0 | 0 | -1.502663 | 4.117122 | -6.186647 | 1.478398e-07 | 0.03337736 | 10.64512 | 0.1379204 |  | -0.0002409891 | [19 empty] | 44.93182 | -0.02679229
779 | 2022/03/04 20:16:52 | 14726.579 | 90.0004 | 1 | 5 | 0 | 0 | 0 | 0 | -1.501717 | 4.114083 | -6.178188 | 1.478398e-07 | 0.03754707 | 10.64512 | 0.1550813 |  | -0.000220245 |  | 1.338792 | [17 empty] | 44.94464 | -0.06415367
780 | 2022/03/04 20:17:02 | 14736.5792 | 100.0006 | 1 | 5 | 0 | 0 | 0 | 0 | -1.50235 | 4.111466 | -6.176861 | 1.478398e-07 | 0.04171771 | 10.64512 | 0.1722341 |  | -0.0002760233 | [19 empty] | 44.97276 | -0.03803611
781 | 2022/03/04 20:17:12 | 14746.5794 | 110.0008 | 1 | 5 | 0 | 0 | 0 | 0 | -1.502083 | 4.10845 | -6.171233 | 1.478398e-07 | 0.04588814 | 10.64512 | 0.1893747 |  | -0.0002374153 |  | 1.523875 | 0.7006494 | [16 empty] | 45.21652 | 0.06015301
782 | 2022/03/04 20:17:22 | 14756.5794 | 120.0008 | 1 | 5 | 0 | 0 | 0 | 0 | -1.502144 | 4.1063 | -6.168254 | 1.478398e-07 | 0.05005841 | 10.64512 | 0.2065039 |  | -0.0003270208 | [19 empty] | 45.27291 | 0.08873463
783 | 2022/03/04 20:17:32 | 14766.5788 | 130.0002 | 1 | 5 | 0 | 0 | 0 | 0 | -1.502159 | 4.103611 | -6.164276 | 1.478398e-07 | 0.0542284 | 10.64512 | 0.2236217 |  | -0.0002706657 |  | 1.66058 | [17 empty] | 45.08719 | 0.003057718
784 | 2022/03/04 20:17:42 | 14776.5796 | 140.001 | 1 | 5 | 0 | 0 | 0 | 0 | -1.502388 | 4.101771 | -6.162452 | 1.478398e-07 | 0.05840018 | 10.64512 | 0.2407372 |  | -0.0002638244 | [19 empty] | 44.95486 | -0.002799034
785 | 2022/03/04 20:17:52 | 14786.5791 | 150.0005 | 1 | 5 | 0 | 0 | 0 | 0 | -1.502472 | 4.099544 | -6.15945 | 1.478398e-07 | 0.06257063 | 10.64512 | 0.2578379 |  | -0.0002992293 |  | 1.752227 | 0.5776232 | [16 empty] | 45.22635 | 0.06387353
786 | 2022/03/04 20:18:02 | 14796.5792 | 160.0006 | 1 | 5 | 0 | 0 | 0 | 0 | -1.502258 | 4.09736 | -6.155292 | 1.478398e-07 | 0.06674065 | 10.64512 | 0.2749281 |  | -0.000245522 | [19 empty] | 45.00477 | -0.04975557
787 | 2022/03/04 20:18:12 | 14806.5788 | 170.0002 | 1 | 5 | 0 | 0 | 0 | 0 | -1.501961 | 4.095193 | -6.15082 | 1.478398e-07 | 0.07090987 | 10.64512 | 0.2920064 |  | -0.0002915316 |  | 2.055693 | [17 empty] | 45.22161 | -0.003737211
788 | 2022/03/04 20:18:22 | 14816.5801 | 180.0015 | 1 | 5 | 0 | 0 | 0 | 0 | -1.502403 | 4.093281 | -6.149758 | 1.478398e-07 | 0.0750809 | 10.64512 | 0.3090838 |  | -0.0001554284 | [19 empty] | 45.0812 | -0.0116086
789 | 2022/03/04 20:18:32 | 14826.5795 | 190.0009 | 1 | 5 | 0 | 0 | 0 | 0 | -1.502548 | 4.091695 | -6.147968 | 1.478398e-07 | 0.07925151 | 10.64512 | 0.3261518 |  | -0.0001481014 | [19 empty] | 45.15333 | -0.033499
790 | 2022/03/04 20:18:42 | 14836.5795 | 200.0009 | 1 | 5 | 0 | 0 | 0 | 0 | -1.502441 | 4.089654 | -6.144464 | 1.478398e-07 | 0.08342212 | 10.64512 | 0.3432123 |  | -0.0002148426 |  | 2.199366 | 0.4675079 | [16 empty] | 45.1666 | -0.04893303
791 | 2022/03/04 20:18:52 | 14846.5795 | 210.0009 | 1 | 5 | 0 | 0 | 0 | 0 | -1.50251 | 4.088241 | -6.142623 | 1.478398e-07 | 0.08759274 | 10.64512 | 0.3602656 |  | -0.0001823258 | [19 empty] | 45.02917 | -0.06574512
792 | 2022/03/04 20:19:02 | 14856.5788 | 220.0002 | 1 | 5 | 0 | 0 | 0 | 0 | -1.50235 | 4.086322 | -6.139086 | 1.478398e-07 | 0.09176294 | 10.64512 | 0.3773103 |  | -0.0002092783 | [19 empty] | 45.20451 | 0.000654459
793 | 2022/03/04 20:19:12 | 14866.5797 | 230.0011 | 1 | 5 | 0 | 0 | 0 | 0 | -1.502029 | 4.085091 | -6.135925 | 1.478398e-07 | 0.09593348 | 10.64512 | 0.3943498 |  | -0.0001473188 |  | 2.545428 | [17 empty] | 45.05687 | -0.04561305
794 | 2022/03/04 20:19:22 | 14876.5801 | 240.0015 | 1 | 5 | 0 | 0 | 0 | 0 | -1.502258 | 4.083283 | -6.134145 | 1.478398e-07 | 0.100103 | 10.64512 | 0.4113788 |  | -0.0001535378 | [19 empty] | 45.25575 | 0.09658456
795 | 2022/03/04 20:19:32 | 14886.5794 | 250.0008 | 1 | 5 | 0 | 0 | 0 | 0 | -1.502182 | 4.082026 | -6.131946 | 1.478398e-07 | 0.1042726 | 10.64512 | 0.4284016 |  | -0.0001459843 | [19 empty] | 45.0505 | 0.004678965
796 | 2022/03/04 20:19:42 | 14896.58 | 260.0014 | 1 | 5 | 0 | 0 | 0 | 0 | -1.502304 | 4.080434 | -6.130052 | 1.478398e-07 | 0.1084419 | 10.64512 | 0.4454176 |  | -8.972674e-05 |  |  | 0.3778403 | [16 empty] | 45.07182 | 0.02549171
797 | 2022/03/04 20:19:52 | 14906.5794 | 270.0008 | 1 | 5 | 0 | 0 | 0 | 0 | -1.501953 | 4.079336 | -6.126971 | 1.478398e-07 | 0.1126128 | 10.64512 | 0.4624343 |  | -0.0001794795 |  | 2.871526 | [17 empty] | 45.23314 | 0.06174803
798 | 2022/03/04 20:20:02 | 14916.5787 | 280.0001 | 1 | 5 | 0 | 0 | 0 | 0 | -1.502121 | 4.077785 | -6.125326 | 1.478398e-07 | 0.1167826 | 10.64512 | 0.4794411 |  | -9.492964e-05 | [19 empty] | 45.27195 | 0.05470753
799 | 2022/03/04 20:20:12 | 14926.5788 | 290.0002 | 1 | 5 | 0 | 0 | 0 | 0 | -1.501663 | 4.076781 | -6.121951 | 1.478398e-07 | 0.1209525 | 10.64512 | 0.4964429 |  | -0.0001123603 | [19 empty] | 45.19007 | -0.03358841
800 | 2022/03/04 20:20:22 | 14936.5799 | 300.0013 | 1 | 5 | 0 | 0 | 0 | 0 | -1.502419 | 4.075376 | -6.122922 | 1.478398e-07 | 0.125123 | 10.64512 | 0.513442 |  | -0.000117643 | [19 empty] | 45.07398 | -0.05841255
801 | 2022/03/04 20:20:32 | 14946.5791 | 310.0005 | 1 | 5 | 0 | 0 | 0 | 0 | -1.501976 | 4.074486 | -6.11978 | 1.478398e-07 | 0.1292917 | 10.64512 | 0.5304289 |  | -0.0001627218 |  | 3.348307 | [17 empty] | 45.19682 | 0.07189989
802 | 2022/03/04 20:20:42 | 14956.5799 | 320.0013 | 1 | 5 | 0 | 0 | 0 | 0 | -1.501961 | 4.073373 | -6.118047 | 1.478398e-07 | 0.1334614 | 10.64512 | 0.5474154 |  | -7.396683e-05 | [19 empty] | 45.04016 | -0.07363081
803 | 2022/03/04 20:20:52 | 14966.5803 | 330.0017 | 1 | 5 | 0 | 0 | 0 | 0 | -1.502312 | 4.072007 | -6.117425 | 1.478398e-07 | 0.1376311 | 10.64512 | 0.564397 |  | -8.907305e-05 | [19 empty] | 44.97913 | -0.08736253
804 | 2022/03/04 20:21:02 | 14976.5795 | 340.0009 | 1 | 5 | 0 | 0 | 0 | 0 | -1.502472 | 4.071153 | -6.116793 | 1.478398e-07 | 0.1417997 | 10.64512 | 0.5813696 |  | -7.752743e-05 | [19 empty] | 44.97913 | -0.06281495
805 | 2022/03/04 20:21:12 | 14986.5787 | 350.0001 | 1 | 5 | 0 | 0 | 0 | 0 | -1.502792 | 4.069708 | -6.115925 | 1.478398e-07 | 0.14597 | 10.64512 | 0.5983449 |  | -0.000113462 |  | 3.631329 | 0.2866445 | [16 empty] | 44.96249 | -0.01600266
806 | 2022/03/04 20:21:22 | 14996.5788 | 360.0002 | 1 | 5 | 0 | 0 | 0 | 0 | -1.502129 | 4.069186 | -6.112442 | 1.478398e-07 | 0.1501404 | 10.64512 | 0.6153164 |  | -8.64957e-05 | [19 empty] | 44.98896 | -0.05202055
807 | 2022/03/04 20:21:32 | 15006.579 | 370.0004 | 1 | 5 | 0 | 0 | 0 | 0 | -1.502663 | 4.067909 | -6.112696 | 1.478398e-07 | 0.1543099 | 10.64512 | 0.63228 |  | -0.0001112541 | [19 empty] | 45.17552 | -0.04164815
808 | 2022/03/04 20:21:42 | 15016.5799 | 380.0013 | 1 | 5 | 0 | 0 | 0 | 0 | -1.501961 | 4.06713 | -6.108671 | 1.478398e-07 | 0.1584806 | 10.64512 | 0.6492448 |  | -9.204193e-05 | [19 empty] | 45.25701 | 0.02733707
809 | 2022/03/04 20:21:52 | 15026.5799 | 390.0013 | 1 | 5 | 0 | 0 | 0 | 0 | -1.502213 | 4.066009 | -6.108012 | 1.478398e-07 | 0.1626506 | 10.64512 | 0.6662028 | [21 empty] | 45.33384 | 0.07187366
810 | 2022/03/04 20:22:02 | 15036.5791 | 400.0005 | 1 | 5 | 0 | 0 | 0 | 0 | -1.501808 | 4.065324 | -6.105336 | 1.478398e-07 | 0.1668204 | 10.64512 | 0.6831561 |  | -6.693367e-05 |  | 4.460403 | [17 empty] | 45.31208 | 0.03065825
811 | 2022/03/04 20:22:12 | 15046.5794 | 410.0008 | 1 | 5 | 0 | 0 | 0 | 0 | -1.501808 | 4.064501 | -6.1041 | 1.478398e-07 | 0.1709908 | 10.64512 | 0.7001087 |  | -0.0001107672 | [19 empty] | 45.26174 | -0.003584623
812 | 2022/03/04 20:22:22 | 15056.5795 | 420.0009 | 1 | 5 | 0 | 0 | 0 | 0 | -1.502441 | 4.063698 | -6.105466 | 1.478398e-07 | 0.1751596 | 10.64512 | 0.7170509 |  | -6.66126e-05 | [19 empty] | 45.20367 | 0.01066923
813 | 2022/03/04 20:22:32 | 15066.579 | 430.0004 | 1 | 5 | 0 | 0 | 0 | 0 | -1.502289 | 4.062794 | -6.103491 | 1.478398e-07 | 0.1793291 | 10.64512 | 0.7339926 |  | -7.254921e-05 | [19 empty] | 45.17507 | 0.04841447
814 | 2022/03/04 20:22:42 | 15076.5797 | 440.0011 | 1 | 5 | 0 | 0 | 0 | 0 | -1.50238 | 4.062194 | -6.102959 | 1.478398e-07 | 0.1834992 | 10.64512 | 0.7509337 |  | -0.0001001319 | [19 empty] | 45.00727 | -0.09565353
815 | 2022/03/04 20:22:52 | 15086.5798 | 450.0012 | 1 | 5 | 0 | 0 | 0 | 0 | -1.502388 | 4.06123 | -6.101543 | 1.478398e-07 | 0.1876692 | 10.64512 | 0.7678707 |  | -9.794824e-05 | [19 empty] | 44.97572 | -0.1109767
816 | 2022/03/04 20:23:02 | 15096.5792 | 460.0006 | 1 | 5 | 0 | 0 | 0 | 0 | -1.50235 | 4.060669 | -6.100546 | 1.478398e-07 | 0.1918389 | 10.64512 | 0.7848037 |  | -0.0001045068 |  |  | 0.2142745 | [16 empty] | 45.05427 | -0.07748485
817 | 2022/03/04 20:23:12 | 15106.5791 | 470.0005 | 1 | 5 | 0 | 0 | 0 | 0 | -1.502197 | 4.059829 | -6.098663 | 1.478398e-07 | 0.1960092 | 10.64512 | 0.8017356 |  | -4.907415e-05 |  | 5.351649 | [17 empty] | 45.04361 | -0.02347589
818 | 2022/03/04 20:23:22 | 15116.5802 | 480.0016 | 1 | 5 | 0 | 0 | 0 | 0 | -1.502258 | 4.059152 | -6.097894 | 1.478398e-07 | 0.2001794 | 10.64512 | 0.8186644 | [21 empty] | 45.1913 | -0.03733873
819 | 2022/03/04 20:23:32 | 15126.5794 | 490.0008 | 1 | 5 | 0 | 0 | 0 | 0 | -1.502312 | 4.058488 | -6.097115 | 1.478398e-07 | 0.2043489 | 10.64512 | 0.8355877 |  | -8.640912e-05 | [19 empty] | 45.38674 | 0.04068017
820 | 2022/03/04 20:23:42 | 15136.5795 | 500.0009 | 1 | 5 | 0 | 0 | 0 | 0 | -1.502251 | 4.057566 | -6.095483 | 1.478398e-07 | 0.2085198 | 10.64512 | 0.8525136 |  | -1.011563e-05 | [19 empty] | 45.14904 | 0.03201365
821 | 2022/03/04 20:23:52 | 15146.5798 | 510.0012 | 1 | 5 | 0 | 0 | 0 | 0 | -1.502518 | 4.057273 | -6.096126 | 1.478398e-07 | 0.2126914 | 10.64512 | 0.8694394 |  | -6.945842e-05 | [19 empty] | 45.24847 | -0.02306461
822 | 2022/03/04 20:24:02 | 15156.5805 | 520.0019 | 1 | 5 | 0 | 0 | 0 | 0 | -1.50222 | 4.056303 | -6.093459 | 1.478398e-07 | 0.2168627 | 10.64512 | 0.8863611 |  | -7.926213e-05 | [19 empty] | 45.38629 | 0.03893852
823 | 2022/03/04 20:24:12 | 15166.5791 | 530.0005 | 1 | 5 | 0 | 0 | 0 | 0 | -1.502129 | 4.05592 | -6.092515 | 1.478398e-07 | 0.2210326 | 10.64512 | 0.9032747 |  | -7.713165e-05 | [19 empty] | 45.10423 | -0.01294494
824 | 2022/03/04 20:24:22 | 15176.5801 | 540.0015 | 1 | 5 | 0 | 0 | 0 | 0 | -1.501961 | 4.055037 | -6.090507 | 1.478398e-07 | 0.2252031 | 10.64512 | 0.9201876 |  |  |  | 5.915838 | [17 empty] | 45.14815 | -0.0669539
825 | 2022/03/04 20:24:32 | 15186.5793 | 550.0007 | 1 | 5 | 0 | 0 | 0 | 0 | -1.502159 | 4.05472 | -6.090834 | 1.478398e-07 | 0.2293725 | 10.64512 | 0.937094 |  | -6.882968e-05 | [19 empty] | 45.3381 | 0.02067924
826 | 2022/03/04 20:24:42 | 15196.5796 | 560.001 | 1 | 5 | 0 | 0 | 0 | 0 | -1.501816 | 4.053907 | -6.088222 | 1.478398e-07 | 0.2335411 | 10.64512 | 0.9539943 |  | -3.113407e-05 | [19 empty] | 45.20238 | -0.04959464
827 | 2022/03/04 20:24:52 | 15206.5797 | 570.0011 | 1 | 5 | 0 | 0 | 0 | 0 | -1.502998 | 4.053413 | -6.092272 | 1.478398e-07 | 0.2377103 | 10.64512 | 0.9708946 |  | -4.875765e-05 | [19 empty] | 45.24973 | 0.05107403
828 | 2022/03/04 20:25:02 | 15216.5789 | 580.0003 | 1 | 5 | 0 | 0 | 0 | 0 | -1.502312 | 4.052403 | -6.087974 | 1.478398e-07 | 0.2418796 | 10.64512 | 0.9877926 |  | -8.981155e-05 |  |  | 0 | [16 empty] | 45.20751 | 0.02254844
829 | 2022/03/04 20:25:12 | 15226.5791 | 590.0005 | 1 | 5 | 0 | 0 | 0 | 0 | -1.501953 | 4.05221 | -6.086229 | 1.478398e-07 | 0.2460491 | 10.64512 | 1.004689 |  | -4.433269e-05 | [19 empty] | 45.13413 | 0.0226891
830 | 2022/03/04 20:25:22 | 15236.58 | 600.0014 | 1 | 5 | 0 | 0 | 0 | 0 | -1.502235 | 4.051574 | -6.086416 | 1.478398e-07 | 0.2502199 | 10.64512 | 1.021588 | [21 empty] | 45.34105 | 0.07067442
831 | 2022/03/04 20:25:32 | 15246.5792 | 610.0006 | 1 | 5 | 0 | 0 | 0 | 0 | -1.502159 | 4.050992 | -6.085234 | 1.478398e-07 | 0.2543889 | 10.64512 | 1.038478 |  | -5.460586e-05 | [19 empty] | 45.0141 | -0.06175995
832 | 2022/03/04 20:25:42 | 15256.5795 | 620.0009 | 1 | 5 | 0 | 0 | 0 | 0 | -1.502029 | 4.05037 | -6.083773 | 1.478398e-07 | 0.2585593 | 10.64512 | 1.055371 |  | -6.827708e-05 |  | 7.034391 | 0.151424 | [16 empty] | 45.30435 | 0.04614472
833 | 2022/03/04 20:25:52 | 15266.5794 | 630.0008 | 1 | 5 | 0 | 0 | 0 | 0 | -1.502571 | 4.049809 | -6.085126 | 1.478398e-07 | 0.2627288 | 10.64512 | 1.072258 |  | -6.693422e-05 | [19 empty] | 45.02182 | -0.06335139
834 | 2022/03/04 20:26:02 | 15276.5789 | 640.0003 | 1 | 5 | 0 | 0 | 0 | 0 | -1.502037 | 4.049333 | -6.082248 | 1.478398e-07 | 0.2668984 | 10.64512 | 1.089143 |  | -5.176398e-05 | [19 empty] | 45.2403 | 0.05657077
835 | 2022/03/04 20:26:12 | 15286.5789 | 650.0003 | 1 | 5 | 0 | 0 | 0 | 0 | -1.502304 | 4.048594 | -6.082219 | 1.478398e-07 | 0.2710682 | 10.64512 | 1.106027 |  | -3.69828e-05 | [19 empty] | 45.14348 | -0.02678752
836 | 2022/03/04 20:26:22 | 15296.579 | 660.0004 | 1 | 5 | 0 | 0 | 0 | 0 | -1.501808 | 4.048106 | -6.079478 | 1.478398e-07 | 0.2752371 | 10.64512 | 1.122904 |  | -0.0001359502 | [19 empty] | 44.91589 | -0.05857229
837 | 2022/03/04 20:26:32 | 15306.5792 | 670.0006 | 1 | 5 | 0 | 0 | 0 | 0 | -1.502792 | 4.047559 | -6.082639 | 1.478398e-07 | 0.2794072 | 10.64512 | 1.139784 |  | -6.504139e-05 | [19 empty] | 45.14174 | 0.01226783
838 | 2022/03/04 20:26:42 | 15316.5793 | 680.0007 | 1 | 5 | 0 | 0 | 0 | 0 | -1.50222 | 4.047285 | -6.079912 | 1.478398e-07 | 0.2835777 | 10.64512 | 1.156664 | [21 empty] | 45.27744 | 0.05629301
839 | 2022/03/04 20:26:52 | 15326.5802 | 690.0016 | 1 | 5 | 0 | 0 | 0 | 0 | -1.502014 | 4.04637 | -6.077704 | 1.478398e-07 | 0.287747 | 10.64512 | 1.173537 |  | -7.783387e-05 | [19 empty] | 45.3022 | 0.07215738
840 | 2022/03/04 20:27:02 | 15336.5794 | 700.0008 | 1 | 5 | 0 | 0 | 0 | 0 | -1.502342 | 4.046052 | -6.078554 | 1.478398e-07 | 0.2919171 | 10.64512 | 1.19041 |  | -2.299591e-05 | [19 empty] | 45.34615 | 0.03414035
841 | 2022/03/04 20:27:12 | 15346.5787 | 710.0001 | 1 | 5 | 0 | 0 | 0 | 0 | -1.502953 | 4.0455 | -6.080196 | 1.478398e-07 | 0.2960868 | 10.64512 | 1.20728 |  | -3.706244e-05 | [19 empty] | 45.26678 | -0.02587676
842 | 2022/03/04 20:27:22 | 15356.5789 | 720.0003 | 1 | 5 | 0 | 0 | 0 | 0 | -1.502716 | 4.045129 | -6.07868 | 1.478398e-07 | 0.3002571 | 10.64512 | 1.22415 |  | -7.389087e-05 |  | 7.664687 | [17 empty] | 45.10804 | -0.06493807
843 | 2022/03/04 20:27:32 | 15366.5789 | 730.0003 | 1 | 5 | 0 | 0 | 0 | 0 | -1.502083 | 4.044323 | -6.074909 | 1.478398e-07 | 0.3044271 | 10.64512 | 1.241016 |  | -2.576089e-05 | [19 empty] | 45.12598 | -0.04002571
844 | 2022/03/04 20:27:42 | 15376.5799 | 740.0013 | 1 | 5 | 0 | 0 | 0 | 0 | -1.501953 | 4.043959 | -6.073836 | 1.478398e-07 | 0.3085968 | 10.64512 | 1.257879 |  |  |  |  | 0 | [16 empty] | 45.26166 | -0.02187729
845 | 2022/03/04 20:27:52 | 15386.5793 | 750.0007 | 1 | 5 | 0 | 0 | 0 | 0 | -1.502159 | 4.043251 | -6.073606 | 1.478398e-07 | 0.3127662 | 10.64512 | 1.274738 |  | -3.097962e-05 | [19 empty] | 45.06364 | -0.05001307
846 | 2022/03/04 20:28:02 | 15396.5786 | 760 | 1 | 5 | 0 | 0 | 0 | 0 | -1.50251 | 4.042943 | -6.074562 | 1.478398e-07 | 0.3169353 | 10.64512 | 1.291594 |  | -5.658006e-05 | [19 empty] | 45.24241 | 0.02226233
847 | 2022/03/04 20:28:12 | 15406.5794 | 770.0008 | 1 | 5 | 0 | 0 | 0 | 0 | -1.502922 | 4.042228 | -6.075153 | 1.478398e-07 | 0.3211062 | 10.64512 | 1.308455 |  | -6.195205e-05 | [19 empty] | 45.15963 | -0.05335808
848 | 2022/03/04 20:28:22 | 15416.5788 | 780.0002 | 1 | 5 | 0 | 0 | 0 | 0 | -1.50238 | 4.041576 | -6.071983 | 1.478398e-07 | 0.3252768 | 10.64512 | 1.325313 |  | -7.720748e-05 | [19 empty] | 45.08282 | -0.01039982
849 | 2022/03/04 20:28:32 | 15426.5798 | 790.0012 | 1 | 5 | 0 | 0 | 0 | 0 | -1.502663 | 4.041275 | -6.072674 | 1.478398e-07 | 0.3294474 | 10.64512 | 1.342168 |  | -8.712467e-05 | [19 empty] | 45.33803 | 0.05455732
850 | 2022/03/04 20:28:42 | 15436.5797 | 800.0011 | 1 | 5 | 0 | 0 | 0 | 0 | -1.502129 | 4.040727 | -6.069693 | 1.478398e-07 | 0.3336165 | 10.64512 | 1.359015 |  |  |  |  | 0.1291286 | [16 empty] | 45.1345 | -0.05600929
851 | 2022/03/04 20:28:52 | 15446.579 | 810.0004 | 1 | 5 | 0 | 0 | 0 | 0 | -1.502548 | 4.040187 | -6.070575 | 1.478398e-07 | 0.3377862 | 10.64512 | 1.375862 |  | -2.425908e-05 |  | 7.911777 | [17 empty] | 45.10032 | 0.01920819
852 | 2022/03/04 20:29:02 | 15456.5791 | 820.0005 | 1 | 5 | 0 | 0 | 0 | 0 | -1.502251 | 4.039314 | -6.068063 | 1.478398e-07 | 0.341957 | 10.64512 | 1.392711 |  | -5.271233e-05 | [19 empty] | 45.10505 | -0.01893044
853 | 2022/03/04 20:29:12 | 15466.58 | 830.0014 | 1 | 5 | 0 | 0 | 0 | 0 | -1.50222 | 4.038713 | -6.067035 | 1.478398e-07 | 0.346128 | 10.64512 | 1.409559 |  | -2.291556e-05 | [19 empty] | 45.25607 | 0.03706336
854 | 2022/03/04 20:29:22 | 15476.5795 | 840.0009 | 1 | 5 | 0 | 0 | 0 | 0 | -1.502831 | 4.038278 | -6.068849 | 1.478398e-07 | 0.3502988 | 10.64512 | 1.426403 |  | -7.626296e-05 | [19 empty] | 45.02264 | -0.07802367
855 | 2022/03/04 20:29:32 | 15486.5787 | 850.0001 | 1 | 5 | 0 | 0 | 0 | 0 | -1.50222 | 4.037702 | -6.065517 | 1.478398e-07 | 0.3544691 | 10.64512 | 1.443243 |  | -8.308508e-05 | [19 empty] | 45.35424 | 0.05121946
856 | 2022/03/04 20:29:42 | 15496.5787 | 860.0001 | 1 | 5 | 0 | 0 | 0 | 0 | -1.502533 | 4.037134 | -6.065927 | 1.478398e-07 | 0.3586393 | 10.64512 | 1.460081 | [21 empty] | 45.06491 | -0.02814054
857 | 2022/03/04 20:29:52 | 15506.5799 | 870.0013 | 1 | 5 | 0 | 0 | 0 | 0 | -1.50209 | 4.036654 | -6.063418 | 1.478398e-07 | 0.3628106 | 10.64512 | 1.47692 |  | -9.16683e-06 | [19 empty] | 45.34358 | 0.06988764
858 | 2022/03/04 20:30:02 | 15516.5792 | 880.0006 | 1 | 5 | 0 | 0 | 0 | 0 | -1.502106 | 4.03602 | -6.06253 | 1.478398e-07 | 0.3669805 | 10.64512 | 1.493751 |  | -1.533175e-05 | [19 empty] | 45.03541 | -0.0549376
859 | 2022/03/04 20:30:12 | 15526.5799 | 890.0013 | 1 | 5 | 0 | 0 | 0 | 0 | -1.502213 | 4.035557 | -6.062266 | 1.478398e-07 | 0.3711504 | 10.64512 | 1.510579 |  | -9.956956e-05 | [19 empty] | 45.36445 | 0.03441095
860 | 2022/03/04 20:30:22 | 15536.5808 | 900.0022 | 1 | 5 | 0 | 0 | 0 | 0 | -1.502068 | 4.034787 | -6.060524 | 1.478398e-07 | 0.3753212 | 10.64512 | 1.527409 |  | -5.026285e-05 |  | 7.052606 | [17 empty] | 45.3376 | 0.1037848
861 | 2022/03/04 20:30:32 | 15546.5786 | 910 | 1 | 5 | 0 | 0 | 0 | 0 | -1.501755 | 4.034127 | -6.05827 | 1.478398e-07 | 0.3794903 | 10.64512 | 1.544229 |  | -8.194151e-05 | [19 empty] | 45.25906 | -0.007864237
862 | 2022/03/04 20:30:42 | 15556.5788 | 920.0002 | 1 | 5 | 0 | 0 | 0 | 0 | -1.502159 | 4.033584 | -6.059085 | 1.478398e-07 | 0.3836593 | 10.64512 | 1.561047 |  | -9.53155e-05 |  |  | 0 | [16 empty] | 45.25522 | 0.06255031
863 | 2022/03/04 20:30:52 | 15566.5787 | 930.0001 | 1 | 5 | 0 | 0 | 0 | 0 | -1.501793 | 4.032747 | -6.056351 | 1.478398e-07 | 0.3878286 | 10.64512 | 1.577863 | [21 empty] | 45.34697 | 0.07147074
864 | 2022/03/04 20:31:02 | 15576.5788 | 940.0002 | 1 | 5 | 0 | 0 | 0 | 0 | -1.502159 | 4.032484 | -6.057432 | 1.478398e-07 | 0.3919979 | 10.64512 | 1.594675 |  | -5.689757e-05 | [19 empty] | 45.40202 | 0.05400181
865 | 2022/03/04 20:31:12 | 15586.5789 | 950.0003 | 1 | 5 | 0 | 0 | 0 | 0 | -1.501534 | 4.031383 | -6.053259 | 1.478398e-07 | 0.3961682 | 10.64512 | 1.611489 |  | -0.0001020662 | [19 empty] | 45.12461 | -0.06881475
866 | 2022/03/04 20:31:22 | 15596.5791 | 960.0005 | 1 | 5 | 0 | 0 | 0 | 0 | -1.502586 | 4.031006 | -6.056933 | 1.478398e-07 | 0.4003387 | 10.64512 | 1.628302 |  | -7.752293e-05 | [19 empty] | 45.39942 | 0.0938797
867 | 2022/03/04 20:31:32 | 15606.579 | 970.0004 | 1 | 5 | 0 | 0 | 0 | 0 | -1.502518 | 4.030095 | -6.05529 | 1.478398e-07 | 0.4045084 | 10.64512 | 1.645108 |  | -8.989945e-05 |  | 6.191145 | 0.1491488 | [16 empty] | 45.40026 | 0.004268885
868 | 2022/03/04 20:31:42 | 15616.5793 | 980.0007 | 1 | 5 | 0 | 0 | 0 | 0 | -1.501938 | 4.029429 | -6.051953 | 1.478398e-07 | 0.4086789 | 10.64512 | 1.661914 |  | -6.559079e-05 | [19 empty] | 45.41906 | 0.04414082
869 | 2022/03/04 20:31:52 | 15626.5803 | 990.0017 | 1 | 5 | 0 | 0 | 0 | 0 | -1.502312 | 4.028536 | -6.052118 | 1.478398e-07 | 0.4128501 | 10.64512 | 1.678719 |  | -6.298662e-05 | [19 empty] | 45.21721 | -0.006676912
870 | 2022/03/04 20:32:02 | 15636.5788 | 1000.0002 | 1 | 5 | 0 | 0 | 0 | 0 | -1.502213 | 4.027975 | -6.050876 | 1.478398e-07 | 0.4170189 | 10.64512 | 1.695513 | [21 empty] | 45.22665 | -0.06572008
871 | 2022/03/04 20:32:12 | 15646.5788 | 1010.0002 | 1 | 5 | 0 | 0 | 0 | 0 | -1.502037 | 4.026854 | -6.048484 | 1.478398e-07 | 0.4211881 | 10.64512 | 1.712304 |  | -8.462617e-05 | [19 empty] | 45.46597 | -0.05598783
872 | 2022/03/04 20:32:22 | 15656.579 | 1020.0004 | 1 | 5 | 0 | 0 | 0 | 0 | -1.501938 | 4.026327 | -6.047294 | 1.478398e-07 | 0.4253566 | 10.64512 | 1.729089 |  | -6.930325e-05 | [19 empty] | 45.3593 | 0.05586147
873 | 2022/03/04 20:32:32 | 15666.5798 | 1030.0012 | 1 | 5 | 0 | 0 | 0 | 0 | -1.501976 | 4.025275 | -6.045866 | 1.478398e-07 | 0.4295262 | 10.64512 | 1.745875 |  | -8.486866e-05 | [19 empty] | 45.19461 | -0.07893205
874 | 2022/03/04 20:32:42 | 15676.5792 | 1040.0006 | 1 | 5 | 0 | 0 | 0 | 0 | -1.50209 | 4.024683 | -6.045436 | 1.478398e-07 | 0.4336953 | 10.64512 | 1.762655 |  | -7.293408e-05 |  | 5.409418 | [17 empty] | 45.26971 | 0.01960278
875 | 2022/03/04 20:32:52 | 15686.5801 | 1050.0015 | 1 | 5 | 0 | 0 | 0 | 0 | -1.502083 | 4.02368 | -6.043901 | 1.478398e-07 | 0.4378652 | 10.64512 | 1.779436 |  | -8.414985e-05 | [19 empty] | 45.38154 | 0.07307649
876 | 2022/03/04 20:33:02 | 15696.5793 | 1060.0007 | 1 | 5 | 0 | 0 | 0 | 0 | -1.502014 | 4.022703 | -6.042156 | 1.478398e-07 | 0.4420341 | 10.64512 | 1.796208 | [21 empty] | 45.42333 | 0.01306057
877 | 2022/03/04 20:33:12 | 15706.5787 | 1070.0001 | 1 | 5 | 0 | 0 | 0 | 0 | -1.501808 | 4.021897 | -6.040117 | 1.478398e-07 | 0.4462027 | 10.64512 | 1.812976 |  | -7.057346e-05 | [19 empty] | 45.30301 | 0.03801823
878 | 2022/03/04 20:33:22 | 15716.5788 | 1080.0002 | 1 | 5 | 0 | 0 | 0 | 0 | -1.50251 | 4.020734 | -6.041193 | 1.478398e-07 | 0.4503719 | 10.64512 | 1.829741 |  | -4.859638e-05 | [19 empty] | 45.18694 | 0.03359437
879 | 2022/03/04 20:33:32 | 15726.5798 | 1090.0012 | 1 | 5 | 0 | 0 | 0 | 0 | -1.501846 | 4.019984 | -6.037397 | 1.478398e-07 | 0.454542 | 10.64512 | 1.846507 |  | -0.0001082993 |  | 4.525371 | 0.1963298 | [16 empty] | 45.13274 | -0.04146934
880 | 2022/03/04 20:33:42 | 15736.5792 | 1100.0006 | 1 | 5 | 0 | 0 | 0 | 0 | -1.50177 | 4.018635 | -6.035065 | 1.478398e-07 | 0.458711 | 10.64512 | 1.863263 |  | -9.760087e-05 | [19 empty] | 45.08961 | -0.103085
881 | 2022/03/04 20:33:52 | 15746.58 | 1110.0014 | 1 | 5 | 0 | 0 | 0 | 0 | -1.502083 | 4.017942 | -6.035282 | 1.478398e-07 | 0.4628813 | 10.64512 | 1.880021 |  | -0.0001913577 | [19 empty] | 45.11989 | -0.05665898
882 | 2022/03/04 20:34:02 | 15756.5792 | 1120.0006 | 1 | 5 | 0 | 0 | 0 | 0 | -1.50235 | 4.016567 | -6.034289 | 1.478398e-07 | 0.4670504 | 10.64512 | 1.896769 |  | -0.0001908549 | [19 empty] | 45.15963 | -0.05400062
883 | 2022/03/04 20:34:12 | 15766.5803 | 1130.0017 | 1 | 5 | 0 | 0 | 0 | 0 | -1.501701 | 4.015812 | -6.030549 | 1.478398e-07 | 0.4712201 | 10.64512 | 1.913515 |  | -9.488249e-05 | [19 empty] | 45.14721 | -0.08935571
884 | 2022/03/04 20:34:22 | 15776.5794 | 1140.0008 | 1 | 5 | 0 | 0 | 0 | 0 | -1.501976 | 4.014466 | -6.029632 | 1.478398e-07 | 0.4753887 | 10.64512 | 1.930253 |  | -9.37556e-05 |  | 3.901477 | [17 empty] | 45.16513 | 0.02918959
885 | 2022/03/04 20:34:32 | 15786.5796 | 1150.001 | 1 | 5 | 0 | 0 | 0 | 0 | -1.501862 | 4.013371 | -6.027529 | 1.478398e-07 | 0.4795581 | 10.64512 | 1.946988 |  | -8.348145e-05 | [19 empty] | 45.14465 | -0.08601308
886 | 2022/03/04 20:34:42 | 15796.579 | 1160.0004 | 1 | 5 | 0 | 0 | 0 | 0 | -1.502014 | 4.01211 | -6.026245 | 1.478398e-07 | 0.4837272 | 10.64512 | 1.963718 |  | -0.0001895261 | [19 empty] | 45.16391 | -0.07092357
887 | 2022/03/04 20:34:52 | 15806.5789 | 1170.0003 | 1 | 5 | 0 | 0 | 0 | 0 | -1.501923 | 4.011111 | -6.02438 | 1.478398e-07 | 0.4878966 | 10.64512 | 1.980444 |  | -0.0001490853 | [19 empty] | 45.38448 | 0.0805521
888 | 2022/03/04 20:35:02 | 15816.5791 | 1180.0005 | 1 | 5 | 0 | 0 | 0 | 0 | -1.50325 | 4.009643 | -6.027496 | 1.478398e-07 | 0.4920665 | 10.64512 | 1.997166 |  | -6.937882e-05 |  | 3.52076 | 0.2678902 | [16 empty] | 45.09556 | -0.05924225
889 | 2022/03/04 20:35:12 | 15826.58 | 1190.0014 | 1 | 5 | 0 | 0 | 0 | 0 | -1.502388 | 4.008519 | -6.022351 | 1.478398e-07 | 0.4962365 | 10.64512 | 2.013884 |  | -0.0003391299 | [19 empty] | 45.40112 | 0.08266926
890 | 2022/03/04 20:35:22 | 15836.5803 | 1200.0017 | 1 | 5 | 0 | 0 | 0 | 0 | -1.501732 | 4.007055 | -6.017523 | 1.478398e-07 | 0.5004075 | 10.64512 | 2.030601 |  | -0.0001318168 | [19 empty] | 45.08917 | -0.05186677
891 | 2022/03/04 20:35:32 | 15846.5788 | 1210.0002 | 1 | 5 | 0 | 0 | 0 | 0 | -1.502327 | 4.006008 | -6.018334 | 1.478398e-07 | 0.5045763 | 10.64512 | 2.047303 |  | -0.000100916 | [19 empty] | 45.34692 | 0.05600691
892 | 2022/03/04 20:35:42 | 15856.5796 | 1220.001 | 1 | 5 | 0 | 0 | 0 | 0 | -1.502037 | 4.004335 | -6.014659 | 1.478398e-07 | 0.5087464 | 10.64512 | 2.064005 |  | -0.0001322409 |  | 3.302462 | [17 empty] | 45.32301 | 0.06093144
893 | 2022/03/04 20:35:52 | 15866.5789 | 1230.0003 | 1 | 5 | 0 | 0 | 0 | 0 | -1.50222 | 4.002995 | -6.013379 | 1.478398e-07 | 0.5129157 | 10.64512 | 2.080698 |  | -0.0001214453 | [19 empty] | 45.26416 | 0.02413273
894 | 2022/03/04 20:36:02 | 15876.5797 | 1240.0011 | 1 | 5 | 0 | 0 | 0 | 0 | -1.502457 | 4.002197 | -6.013129 | 1.478398e-07 | 0.5170851 | 10.64512 | 2.097387 |  | -0.000172243 | [19 empty] | 45.13099 | -0.07614851
895 | 2022/03/04 20:36:12 | 15886.5798 | 1250.0012 | 1 | 5 | 0 | 0 | 0 | 0 | -1.501923 | 4.000482 | -6.008416 | 1.478398e-07 | 0.5212549 | 10.64512 | 2.114071 |  | -0.0001046809 |  |  | 0.3108128 | [16 empty] | 45.35503 | 0.08121729
896 | 2022/03/04 20:36:22 | 15896.5801 | 1260.0015 | 1 | 5 | 0 | 0 | 0 | 0 | -1.502167 | 3.999122 | -6.007349 | 1.478398e-07 | 0.5254242 | 10.64512 | 2.130747 |  | -9.290632e-05 |  | 3.069085 | [17 empty] | 45.30592 | 0.01826048
897 | 2022/03/04 20:36:32 | 15906.5793 | 1270.0007 | 1 | 5 | 0 | 0 | 0 | 0 | -1.502403 | 3.997434 | -6.005757 | 1.478398e-07 | 0.5295933 | 10.64512 | 2.147416 |  | -0.0001159949 | [19 empty] | 45.13014 | -0.08334756
898 | 2022/03/04 20:36:42 | 15916.5795 | 1280.0009 | 1 | 5 | 0 | 0 | 0 | 0 | -1.502052 | 3.996281 | -6.002622 | 1.478398e-07 | 0.5337632 | 10.64512 | 2.164083 |  | -0.0001180485 | [19 empty] | 45.30169 | 0.01518369
899 | 2022/03/04 20:36:52 | 15926.5802 | 1290.0016 | 1 | 5 | 0 | 0 | 0 | 0 | -1.502258 | 3.99475 | -6.001145 | 1.478398e-07 | 0.5379332 | 10.64512 | 2.180744 |  | -0.0001234912 |  | 2.970471 | [17 empty] | 45.41904 | 0.07560492
900 | 2022/03/04 20:37:02 | 15936.5796 | 1300.001 | 1 | 5 | 0 | 0 | 0 | 0 | -1.502144 | 3.993453 | -5.998741 | 1.478398e-07 | 0.5421028 | 10.64512 | 2.197398 |  | -0.0001556033 | [19 empty] | 45.26632 | -0.07332444
901 | 2022/03/04 20:37:12 | 15946.5804 | 1310.0018 | 1 | 5 | 0 | 0 | 0 | 0 | -1.50238 | 3.991818 | -5.997228 | 1.478398e-07 | 0.5462738 | 10.64512 | 2.214051 |  | -0.00010033 | [19 empty] | 45.26761 | -0.07665873
902 | 2022/03/04 20:37:22 | 15956.5798 | 1320.0012 | 1 | 5 | 0 | 0 | 0 | 0 | -1.501999 | 3.990443 | -5.993641 | 1.478398e-07 | 0.5504417 | 10.64512 | 2.230686 |  | -0.0001392659 |  |  | 0.3472089 | [16 empty] | 45.17799 | -0.05467057
903 | 2022/03/04 20:37:32 | 15966.5791 | 1330.0005 | 1 | 5 | 0 | 0 | 0 | 0 | -1.502388 | 3.988719 | -5.992604 | 1.478398e-07 | 0.5546113 | 10.64512 | 2.247321 |  | -0.0001131037 |  | 2.79032 | [17 empty] | 45.18861 | 0.005737543
904 | 2022/03/04 20:37:42 | 15976.5801 | 1340.0015 | 1 | 5 | 0 | 0 | 0 | 0 | -1.501663 | 3.987447 | -5.987802 | 1.478398e-07 | 0.5587823 | 10.64512 | 2.263955 |  | -0.000201464 | [19 empty] | 45.36824 | 0.07440448
905 | 2022/03/04 20:37:52 | 15986.5787 | 1350.0001 | 1 | 5 | 0 | 0 | 0 | 0 | -1.502403 | 3.985817 | -5.988303 | 1.478398e-07 | 0.5629519 | 10.64512 | 2.280578 |  | -0.0001350103 | [19 empty] | 45.16429 | -0.05439878
906 | 2022/03/04 20:38:02 | 15996.5789 | 1360.0003 | 1 | 5 | 0 | 0 | 0 | 0 | -1.502533 | 3.984308 | -5.986554 | 1.478398e-07 | 0.5671223 | 10.64512 | 2.297197 |  | -0.0001529955 |  | 2.685183 | [17 empty] | 45.36269 | 0.05346417
907 | 2022/03/04 20:38:12 | 16006.579 | 1370.0004 | 1 | 5 | 0 | 0 | 0 | 0 | -1.502609 | 3.982915 | -5.984764 | 1.478398e-07 | 0.5712928 | 10.64512 | 2.313811 |  | -0.0002082802 | [19 empty] | 45.37806 | 0.08255005
908 | 2022/03/04 20:38:22 | 16016.5789 | 1380.0003 | 1 | 5 | 0 | 0 | 0 | 0 | -1.501923 | 3.981259 | -5.979544 | 1.478398e-07 | 0.5754629 | 10.64512 | 2.330416 |  | -0.0001241149 | [19 empty] | 45.36568 | 0.05627632
909 | 2022/03/04 20:38:32 | 16026.5791 | 1390.0005 | 1 | 5 | 0 | 0 | 0 | 0 | -1.501976 | 3.979641 | -5.977325 | 1.478398e-07 | 0.5796325 | 10.64512 | 2.347013 |  | -0.0001693848 |  | 2.775216 | 0.366003 | [16 empty] | 45.24491 | -0.05560517
910 | 2022/03/04 20:38:42 | 16036.5801 | 1400.0015 | 1 | 5 | 0 | 0 | 0 | 0 | -1.502029 | 3.977983 | -5.975046 | 1.478398e-07 | 0.5838025 | 10.64512 | 2.363605 |  | -0.0001234037 | [19 empty] | 45.19584 | -0.02666473
911 | 2022/03/04 20:38:52 | 16046.5801 | 1410.0015 | 1 | 5 | 0 | 0 | 0 | 0 | -1.50235 | 3.976756 | -5.974479 | 1.478398e-07 | 0.5879726 | 10.64512 | 2.380191 |  | -0.0001427505 | [19 empty] | 45.05627 | -0.0526762
912 | 2022/03/04 20:39:02 | 16056.5801 | 1420.0015 | 1 | 5 | 0 | 0 | 0 | 0 | -1.50238 | 3.974789 | -5.971643 | 1.478398e-07 | 0.5921433 | 10.64512 | 2.396773 |  | -9.961506e-05 |  | 2.610482 | [17 empty] | 45.0853 | -0.01548648
913 | 2022/03/04 20:39:12 | 16066.5795 | 1430.0009 | 1 | 5 | 0 | 0 | 0 | 0 | -1.502129 | 3.973408 | -5.968571 | 1.478398e-07 | 0.5963136 | 10.64512 | 2.413346 |  | -0.0001489632 | [19 empty] | 45.17583 | -0.02399683
914 | 2022/03/04 20:39:22 | 16076.5797 | 1440.0011 | 1 | 5 | 0 | 0 | 0 | 0 | -1.502235 | 3.971675 | -5.966389 | 1.478398e-07 | 0.6004834 | 10.64512 | 2.429911 |  | -0.0002457848 | [19 empty] | 45.22699 | -0.030545
915 | 2022/03/04 20:39:32 | 16086.5789 | 1450.0003 | 1 | 5 | 0 | 0 | 0 | 0 | -1.501297 | 3.970399 | -5.960748 | 1.478398e-07 | 0.6046529 | 10.64512 | 2.446468 |  | -0.0002206337 |  |  | 0.3853628 | [16 empty] | 45.21465 | 0.03908634
916 | 2022/03/04 20:39:42 | 16096.5801 | 1460.0015 | 1 | 5 | 0 | 0 | 0 | 0 | -1.502251 | 3.968513 | -5.961703 | 1.478398e-07 | 0.608823 | 10.64512 | 2.463021 |  | -0.0001484686 |  | 2.631052 | [17 empty] | 45.26627 | 0.04868984
917 | 2022/03/04 20:39:52 | 16106.58 | 1470.0014 | 1 | 5 | 0 | 0 | 0 | 0 | -1.501793 | 3.967154 | -5.957844 | 1.478398e-07 | 0.6129925 | 10.64512 | 2.479565 |  | -0.0001427965 | [19 empty] | 45.36054 | 0.02801657
918 | 2022/03/04 20:40:02 | 16116.5792 | 1480.0006 | 1 | 5 | 0 | 0 | 0 | 0 | -1.501999 | 3.965303 | -5.955881 | 1.478398e-07 | 0.6171614 | 10.64512 | 2.4961 |  | -0.0002516749 | [19 empty] | 45.3452 | 0.01973867
919 | 2022/03/04 20:40:12 | 16126.5794 | 1490.0008 | 1 | 5 | 0 | 0 | 0 | 0 | -1.502663 | 3.963834 | -5.956307 | 1.478398e-07 | 0.6213308 | 10.64512 | 2.51263 |  | -0.0001326832 |  | 2.593449 | [17 empty] | 45.12926 | -0.05854845
920 | 2022/03/04 20:40:22 | 16136.5802 | 1500.0016 | 1 | 5 | 0 | 0 | 0 | 0 | -1.502129 | 3.962114 | -5.951606 | 1.478398e-07 | 0.6255001 | 10.64512 | 2.529153 |  | -0.0001602489 | [19 empty] | 45.10707 | -0.01866102
921 | 2022/03/04 20:40:32 | 16146.5786 | 1510 | 1 | 5 | 0 | 0 | 0 | 0 | -1.501953 | 3.960582 | -5.948608 | 1.478398e-07 | 0.62967 | 10.64512 | 2.545671 |  | -0.0001830133 | [19 empty] | 45.08957 | -0.03828764
922 | 2022/03/04 20:40:42 | 16156.579 | 1520.0004 | 1 | 5 | 0 | 0 | 0 | 0 | -1.502403 | 3.958873 | -5.947823 | 1.478398e-07 | 0.6338398 | 10.64512 | 2.562183 |  | -0.0001998649 |  | 2.636231 | 0.3789456 | [16 empty] | 45.15231 | -0.0405407
923 | 2022/03/04 20:40:52 | 16166.5797 | 1530.0011 | 1 | 5 | 0 | 0 | 0 | 0 | -1.502625 | 3.957344 | -5.946404028 | 1.478398e-07 | 0.6380104 | 10.64512 | 2.578691 |  | -0.00019687 | [19 empty] | 45.25473 | -0.009610653
924 | 2022/03/04 20:41:02 | 16176.5799 | 1540.0013 | 1 | 5 | 0 | 0 | 0 | 0 | -1.502037 | 3.955622 | -5.941491 | 1.478398e-07 | 0.6421809 | 10.64512 | 2.595191 |  | -0.0001419247 | [19 empty] | 45.34688 | 0.04704952
925 | 2022/03/04 20:41:12 | 16186.5793 | 1550.0007 | 1 | 5 | 0 | 0 | 0 | 0 | -1.502052 | 3.954185 | -5.939391 | 1.478398e-07 | 0.6463501 | 10.64512 | 2.61168 |  | -0.0002152656 |  | 2.554597 | [17 empty] | 45.41817 | 0.1036072
926 | 2022/03/04 20:41:22 | 16196.5803 | 1560.0017 | 1 | 5 | 0 | 0 | 0 | 0 | -1.501884 | 3.952503 | -5.936201 | 1.478398e-07 | 0.6505204 | 10.64512 | 2.628167 |  | -0.000192017 | [19 empty] | 45.36016 | 0.04760146
927 | 2022/03/04 20:41:32 | 16206.5795 | 1570.0009 | 1 | 5 | 0 | 0 | 0 | 0 | -1.501953 | 3.950604 | -5.933622 | 1.478398e-07 | 0.6546898 | 10.64512 | 2.644643 |  | -0.0001283295 | [19 empty] | 45.17536 | -0.07374525
928 | 2022/03/04 20:41:42 | 16216.5795 | 1580.0009 | 1 | 5 | 0 | 0 | 0 | 0 | -1.502274 | 3.949441 | -5.933143 | 1.478398e-07 | 0.6588598 | 10.64512 | 2.661115 |  | -0.000188853 |  | 2.541263 | 0.3876686 | [16 empty] | 45.04432 | -0.09695888
929 | 2022/03/04 20:41:52 | 16226.5798 | 1590.0012 | 1 | 5 | 0 | 0 | 0 | 0 | -1.501846 | 3.94757 | -5.928642 | 1.478398e-07 | 0.6630291 | 10.64512 | 2.677577 |  | -0.0001693407 | [19 empty] | 45.192 | -0.06188512
930 | 2022/03/04 20:42:02 | 16236.5798 | 1600.0012 | 1 | 5 | 0 | 0 | 0 | 0 | -1.502419 | 3.946291 | -5.928983 | 1.478398e-07 | 0.667198 | 10.64512 | 2.694031 |  | -0.000167897 | [19 empty] | 45.35713 | 0.07495046
931 | 2022/03/04 20:42:12 | 16246.5792 | 1610.0006 | 1 | 5 | 0 | 0 | 0 | 0 | -1.501846 | 3.944391 | -5.923868 | 1.478398e-07 | 0.6713675 | 10.64512 | 2.710481 |  | -0.0001554493 |  | 2.628577 | [17 empty] | 45.41174 | 0.098418
932 | 2022/03/04 20:42:22 | 16256.5799 | 1620.0013 | 1 | 5 | 0 | 0 | 0 | 0 | -1.502434 | 3.942997 | -5.924093 | 1.478398e-07 | 0.6755375 | 10.64512 | 2.726926 |  | -0.0001490581 | [19 empty] | 45.11306 | 0.01040578
933 | 2022/03/04 20:42:32 | 16266.5795 | 1630.0009 | 1 | 5 | 0 | 0 | 0 | 0 | -1.502457 | 3.941013 | -5.921203 | 1.478398e-07 | 0.6797075 | 10.64512 | 2.743365 |  | -0.0001707296 | [19 empty] | 45.10963 | 0.009473562
934 | 2022/03/04 20:42:42 | 16276.5787 | 1640.0001 | 1 | 5 | 0 | 0 | 0 | 0 | -1.501717 | 3.939756 | -5.916399 | 1.478398e-07 | 0.6838773 | 10.64512 | 2.759795 |  | -0.0001163268 |  | 2.596935 | 0.3817608 | [16 empty] | 45.38488 | 0.1070976
935 | 2022/03/04 20:42:52 | 16286.5795 | 1650.0009 | 1 | 5 | 0 | 0 | 0 | 0 | -1.501442 | 3.938001 | -5.91268 | 1.478398e-07 | 0.6880474 | 10.64512 | 2.776221 |  | -0.0001781963 | [19 empty] | 45.08574 | -0.05788326
936 | 2022/03/04 20:43:02 | 16296.5798 | 1660.0012 | 1 | 5 | 0 | 0 | 0 | 0 | -1.502472 | 3.936643 | -5.914696 | 1.478398e-07 | 0.6922176 | 10.64512 | 2.79264 |  | -0.0002008154 | [19 empty] | 45.34776 | 0.06588101
937 | 2022/03/04 20:43:12 | 16306.579 | 1670.0004 | 1 | 5 | 0 | 0 | 0 | 0 | -1.502083 | 3.934859 | -5.910485 | 1.478398e-07 | 0.6963874 | 10.64512 | 2.809051 |  | -9.992637e-05 | [19 empty] | 45.14888 | -0.0165379
938 | 2022/03/04 20:43:22 | 16316.5789 | 1680.0003 | 1 | 5 | 0 | 0 | 0 | 0 | -1.502365 | 3.933347 | -5.909323 | 1.478398e-07 | 0.7005572 | 10.64512 | 2.825456 |  | -0.0002019752 |  | 2.607415 | [17 empty] | 45.02594 | -0.07668018
939 | 2022/03/04 20:43:32 | 16326.58 | 1690.0014 | 1 | 5 | 0 | 0 | 0 | 0 | -1.502388 | 3.931802 | -5.907092 | 1.478398e-07 | 0.7047281 | 10.64512 | 2.841858 |  | -0.0001333022 | [19 empty] | 45.2513 | 0.05388498
940 | 2022/03/04 20:43:42 | 16336.58 | 1700.0014 | 1 | 5 | 0 | 0 | 0 | 0 | -1.502342 | 3.930201 | -5.904506 | 1.478398e-07 | 0.708899 | 10.64512 | 2.858253 |  | -0.000129025 |  |  | 0.3948944 | [16 empty] | 45.30636 | 0.05147338
941 | 2022/03/04 20:43:52 | 16346.5794 | 1710.0008 | 1 | 5 | 0 | 0 | 0 | 0 | -1.502563 | 3.928757 | -5.903205 | 1.478398e-07 | 0.7130688 | 10.64512 | 2.874638 |  | -0.0001646669 |  | 2.689837 | [17 empty] | 45.16169 | 0.01333475
942 | 2022/03/04 20:44:02 | 16356.5786 | 1720 | 1 | 5 | 0 | 0 | 0 | 0 | -1.502342 | 3.926917 | -5.899572 | 1.478398e-07 | 0.7172383 | 10.64512 | 2.891016 |  | -0.0001566169 | [19 empty] | 45.09939 | -0.0401473
943 | 2022/03/04 20:44:12 | 16366.579 | 1730.0004 | 1 | 5 | 0 | 0 | 0 | 0 | -1.502068 | 3.925604 | -5.896524 | 1.478398e-07 | 0.7214094 | 10.64512 | 2.907393 |  | -0.0001411137 | [19 empty] | 45.23254 | -0.02653837
944 | 2022/03/04 20:44:22 | 16376.5797 | 1740.0011 | 1 | 5 | 0 | 0 | 0 | 0 | -1.502754 | 3.923909 | -5.89667 | 1.478398e-07 | 0.7255796 | 10.64512 | 2.92376 |  | -0.000127011 |  | 2.712748 | [17 empty] | 45.43645 | 0.03814459
945 | 2022/03/04 20:44:32 | 16386.5791 | 1750.0005 | 1 | 5 | 0 | 0 | 0 | 0 | -1.502159 | 3.922615 | -5.892391 | 1.478398e-07 | 0.729749 | 10.64512 | 2.940118 |  | -0.0001776821 | [19 empty] | 45.20391 | -0.100131
946 | 2022/03/04 20:44:42 | 16396.5792 | 1760.0006 | 1 | 5 | 0 | 0 | 0 | 0 | -1.50209 | 3.920902 | -5.889548 | 1.478398e-07 | 0.7339193 | 10.64512 | 2.956472 |  | -0.0002299774 | [19 empty] | 45.20267 | -0.07972836
947 | 2022/03/04 20:44:52 | 16406.5802 | 1770.0016 | 1 | 5 | 0 | 0 | 0 | 0 | -1.502083 | 3.91959 | -5.88755 | 1.478398e-07 | 0.7380887 | 10.64512 | 2.972817 |  | -0.000120759 |  | 2.734689 | 0.357024 | [16 empty] | 45.41598 | 0.01146197
948 | 2022/03/04 20:45:02 | 16416.5794 | 1780.0008 | 1 | 5 | 0 | 0 | 0 | 0 | -1.501938 | 3.917918 | -5.88447 | 1.478398e-07 | 0.7422576 | 10.64512 | 2.989154 |  | -0.0001076659 | [19 empty] | 45.15228 | -0.09961367
949 | 2022/03/04 20:45:12 | 16426.5788 | 1790.0002 | 1 | 5 | 0 | 0 | 0 | 0 | -1.502068 | 3.916826 | -5.883339 | 1.478398e-07 | 0.7464276 | 10.64512 | 3.005488 |  | -0.0002119132 | [19 empty] | 45.4066 | 0.09748459
950 | 2022/03/04 20:45:22 | 16436.5787 | 1800.0001 | 1 | 5 | 0 | 0 | 0 | 0 | -1.501701 | 3.914758 | -5.878796 | 1.478398e-07 | 0.7505963 | 10.64512 | 3.021812 |  | -0.0001512096 | [19 empty] | 45.34772 | -0.01760721
951 | 2022/03/04 20:45:32 | 16446.5789 | 1810.0003 | 1 | 5 | 0 | 0 | 0 | 0 | -1.502213 | 3.913494 | -5.878902 | 1.478398e-07 | 0.7547656 | 10.64512 | 3.038131 |  |  |  | 2.777796 | [17 empty] | 45.27774 | 0.04547358
952 | 2022/03/04 20:45:42 | 16456.5799 | 1820.0013 | 1 | 5 | 0 | 0 | 0 | 0 | -1.501907 | 3.911836 | -5.875214 | 1.478398e-07 | 0.7589358 | 10.64512 | 3.054448 |  | -0.0001638444 | [19 empty] | 45.34517 | 0.02906919
953 | 2022/03/04 20:45:52 | 16466.58 | 1830.0014 | 1 | 5 | 0 | 0 | 0 | 0 | -1.502197 | 3.910575 | -5.874454 | 1.478398e-07 | 0.7631062 | 10.64512 | 3.07076 |  | -0.0001278227 | [19 empty] | 45.34685 | -0.0142765
954 | 2022/03/04 20:46:02 | 16476.5801 | 1840.0015 | 1 | 5 | 0 | 0 | 0 | 0 | -1.502457 | 3.908986 | -5.873083 | 1.478398e-07 | 0.7672764 | 10.64512 | 3.087064 |  | -0.0001498038 |  | 2.774151 | 0.3552698 | [16 empty] | 45.37075 | 0.0642693
955 | 2022/03/04 20:46:12 | 16486.5786 | 1850 | 1 | 5 | 0 | 0 | 0 | 0 | -1.502663 | 3.907405 | -5.871513 | 1.478398e-07 | 0.771446 | 10.64512 | 3.10336 |  | -0.0001401783 | [19 empty] | 45.42025 | 0.07453322
956 | 2022/03/04 20:46:22 | 16496.5794 | 1860.0008 | 1 | 5 | 0 | 0 | 0 | 0 | -1.50251 | 3.906223 | -5.869139 | 1.478398e-07 | 0.7756169 | 10.64512 | 3.119655 |  | -0.0002102944 | [19 empty] | 45.47229 | 0.008536577
957 | 2022/03/04 20:46:32 | 16506.5787 | 1870.0001 | 1 | 5 | 0 | 0 | 0 | 0 | -1.502388 | 3.904705 | -5.866382 | 1.478398e-07 | 0.7797866 | 10.64512 | 3.13594 |  | -0.0001278986 |  | 2.817508 | [17 empty] | 45.33065 | 0.03252864
958 | 2022/03/04 20:46:42 | 16516.579 | 1880.0004 | 1 | 5 | 0 | 0 | 0 | 0 | -1.502251 | 3.90352 | -5.864067 | 1.478398e-07 | 0.7839571 | 10.64512 | 3.152221 |  | -0.0001224177 | [19 empty] | 45.23338 | 0.08307338
959 | 2022/03/04 20:46:52 | 16526.5797 | 1890.0011 | 1 | 5 | 0 | 0 | 0 | 0 | -1.503433 | 3.901884 | -5.866221 | 1.478398e-07 | 0.7881285 | 10.64512 | 3.1685 |  | -0.0001321531 | [19 empty] | 45.21246 | 0.03280878
960 | 2022/03/04 20:47:02 | 16536.5792 | 1900.0006 | 1 | 5 | 0 | 0 | 0 | 0 | -1.502342 | 3.90046 | -5.859825 | 1.478398e-07 | 0.7922996 | 10.64512 | 3.184772 |  | -0.0001521828 | [19 empty] | 45.42922 | 0.1133537
961 | 2022/03/04 20:47:12 | 16546.5793 | 1910.0007 | 1 | 5 | 0 | 0 | 0 | 0 | -1.502106 | 3.899077 | -5.856827 | 1.478398e-07 | 0.7964697 | 10.64512 | 3.201034 |  | -0.0001134201 |  | 3.03036 | 0.3465995 | [16 empty] | 45.22571 | 0.08321524
962 | 2022/03/04 20:47:22 | 16556.5802 | 1920.0016 | 1 | 5 | 0 | 0 | 0 | 0 | -1.501831 | 3.897721 | -5.853718 | 1.478398e-07 | 0.800639 | 10.64512 | 3.217288 |  | -0.0001766456 | [19 empty] | 45.10532 | -0.0768137
963 | 2022/03/04 20:47:32 | 16566.5794 | 1930.0008 | 1 | 5 | 0 | 0 | 0 | 0 | -1.502159 | 3.896136 | -5.852616 | 1.478398e-07 | 0.8048084 | 10.64512 | 3.233536 |  | -0.0001498681 | [19 empty] | 45.05411 | -0.06028295
964 | 2022/03/04 20:47:42 | 16576.5795 | 1940.0009 | 1 | 5 | 0 | 0 | 0 | 0 | -1.501602 | 3.894847 | -5.84851 | 1.478398e-07 | 0.8089783 | 10.64512 | 3.249779 |  | -0.0001118582 | [19 empty] | 45.08015 | -0.05587816
965 | 2022/03/04 20:47:52 | 16586.5787 | 1950.0001 | 1 | 5 | 0 | 0 | 0 | 0 | -1.502602 | 3.89347 | -5.850336 | 1.478398e-07 | 0.8131475 | 10.64512 | 3.266015 |  | -0.0001149997 |  | 3.04109 | [17 empty] | 45.28246 | 0.08577228
966 | 2022/03/04 20:48:02 | 16596.5797 | 1960.0011 | 1 | 5 | 0 | 0 | 0 | 0 | -1.502197 | 3.892052 | -5.846629 | 1.478398e-07 | 0.8173179 | 10.64512 | 3.282249 |  | -9.95068e-05 | [19 empty] | 45.1574 | 0.02774358
967 | 2022/03/04 20:48:12 | 16606.58 | 1970.0014 | 1 | 5 | 0 | 0 | 0 | 0 | -1.501755 | 3.890618 | -5.842755 | 1.478398e-07 | 0.8214876 | 10.64512 | 3.298475 |  | -0.000115349 | [19 empty] | 45.23336 | -0.08680701
968 | 2022/03/04 20:48:22 | 16616.5801 | 1980.0015 | 1 | 5 | 0 | 0 | 0 | 0 | -1.50235 | 3.889295 | -5.843082 | 1.478398e-07 | 0.8256577 | 10.64512 | 3.314697 |  | -0.0001392642 |  | 2.993278 | 0.3296862 | [16 empty] | 45.31699 | -0.01187682
969 | 2022/03/04 20:48:32 | 16626.5793 | 1990.0007 | 1 | 5 | 0 | 0 | 0 | 0 | -1.502716 | 3.888033 | -5.842609 | 1.478398e-07 | 0.8298279 | 10.64512 | 3.330913 |  | -0.0001617091 | [19 empty] | 45.12837 | -0.07548451
970 | 2022/03/04 20:48:42 | 16636.5787 | 2000.0001 | 1 | 5 | 0 | 0 | 0 | 0 | -1.502129 | 3.886455 | -5.837957 | 1.478398e-07 | 0.8339979 | 10.64512 | 3.347123 |  | -0.0001821736 | [19 empty] | 45.41426 | 0.02374411
971 | 2022/03/04 20:48:52 | 16646.5788 | 2010.0002 | 1 | 5 | 0 | 0 | 0 | 0 | -1.502251 | 3.88548 | -5.836966 | 1.478398e-07 | 0.8381681 | 10.64512 | 3.363328 |  | -0.0001259959 | [19 empty] | 45.16597 | -0.05907178
972 | 2022/03/04 20:49:02 | 16656.5796 | 2020.001 | 1 | 5 | 0 | 0 | 0 | 0 | -1.502144 | 3.883982 | -5.8343 | 1.478398e-07 | 0.842338 | 10.64512 | 3.379526 |  | -0.0001265838 |  | 3.082645 | [17 empty] | 45.39423 | 0.03386736
973 | 2022/03/04 20:49:12 | 16666.5799 | 2030.0013 | 1 | 5 | 0 | 0 | 0 | 0 | -1.501999 | 3.882622 | -5.831694 | 1.478398e-07 | 0.8465085 | 10.64512 | 3.395721 |  | -0.0001816922 | [19 empty] | 45.34645 | 0.02852321
974 | 2022/03/04 20:49:22 | 16676.5798 | 2040.0012 | 1 | 5 | 0 | 0 | 0 | 0 | -1.502434 | 3.881086 | -5.831076 | 1.478398e-07 | 0.8506777 | 10.64512 | 3.411906 |  | -0.0001113906 | [19 empty] | 45.15783 | -0.07320046
975 | 2022/03/04 20:49:32 | 16686.5801 | 2050.0015 | 1 | 5 | 0 | 0 | 0 | 0 | -1.502327 | 3.880299 | -5.829478 | 1.478398e-07 | 0.8548477 | 10.64512 | 3.428087 |  | -0.0001130488 |  |  | 0.3256062 | [16 empty] | 45.14333 | -0.07920265
976 | 2022/03/04 20:49:42 | 16696.5793 | 2060.0007 | 1 | 5 | 0 | 0 | 0 | 0 | -1.502701 | 3.878414 | -5.828097 | 1.478398e-07 | 0.8590183 | 10.64512 | 3.444267 |  | -0.0001575235 |  | 3.150686 | [17 empty] | 45.26708 | -0.04920483
977 | 2022/03/04 20:49:52 | 16706.5802 | 2070.0016 | 1 | 5 | 0 | 0 | 0 | 0 | -1.502563 | 3.877345 | -5.825955 | 1.478398e-07 | 0.86319 | 10.64512 | 3.460444 |  | -0.0001499253 | [19 empty] | 45.32341 | 0.07561803
978 | 2022/03/04 20:50:02 | 16716.5787 | 2080.0001 | 1 | 5 | 0 | 0 | 0 | 0 | -1.502441 | 3.875651 | -5.822937 | 1.478398e-07 | 0.8673592 | 10.64512 | 3.476607 |  | -0.0001544768 | [19 empty] | 45.2197 | -0.03227353
979 | 2022/03/04 20:50:12 | 16726.579 | 2090.0004 | 1 | 5 | 0 | 0 | 0 | 0 | -1.502121 | 3.874699 | -5.820267 | 1.478398e-07 | 0.8715302 | 10.64512 | 3.49277 |  | -0.0001259267 | [19 empty] | 45.10104 | -0.06200552
980 | 2022/03/04 20:50:22 | 16736.579 | 2100.0004 | 1 | 5 | 0 | 0 | 0 | 0 | -1.502625 | 3.87326 | -5.820057 | 1.478398e-07 | 0.8757004 | 10.64512 | 3.508925 |  | -0.0001217879 |  | 3.093821 | [17 empty] | 45.09253 | -0.03667831
981 | 2022/03/04 20:50:32 | 16746.58 | 2110.0014 | 1 | 5 | 0 | 0 | 0 | 0 | -1.50164 | 3.872008 | -5.814362 | 1.478398e-07 | 0.8798705 | 10.64512 | 3.525075 |  | -0.0001303659 | [19 empty] | 45.0383 | -0.09536147
982 | 2022/03/04 20:50:42 | 16756.5801 | 2120.0015 | 1 | 5 | 0 | 0 | 0 | 0 | -1.503212 | 3.870793 | -5.818622 | 1.478398e-07 | 0.8840411 | 10.64512 | 3.541221 |  | -0.0001824011 | [19 empty] | 45.20691 | 0.02733588
983 | 2022/03/04 20:50:52 | 16766.5792 | 2130.0006 | 1 | 5 | 0 | 0 | 0 | 0 | -1.50238 | 3.869471 | -5.813416 | 1.478398e-07 | 0.8882108 | 10.64512 | 3.557358 |  | -0.0001463314 |  |  | 0.311768 | [16 empty] | 45.34558 | 0.05840659
984 | 2022/03/04 20:51:02 | 16776.5786 | 2140 | 1 | 5 | 0 | 0 | 0 | 0 | -1.502106 | 3.86818 | -5.810416 | 1.478398e-07 | 0.8923805 | 10.64512 | 3.57349 |  | -9.617368e-05 |  | 3.273959 | [17 empty] | 45.15955 | -0.0530684
985 | 2022/03/04 20:51:12 | 16786.5786 | 2150 | 1 | 5 | 0 | 0 | 0 | 0 | -1.502304 | 3.866799 | -5.809108 | 1.478398e-07 | 0.89655 | 10.64512 | 3.589615 |  | -0.0001065893 | [19 empty] | 45.20267 | -0.06547332
986 | 2022/03/04 20:51:22 | 16796.5787 | 2160.0001 | 1 | 5 | 0 | 0 | 0 | 0 | -1.502609 | 3.865664 | -5.808582 | 1.478398e-07 | 0.9007205 | 10.64512 | 3.605739 |  | -0.0001209718 | [19 empty] | 45.3955 | 0.06413817
987 | 2022/03/04 20:51:32 | 16806.5798 | 2170.0012 | 1 | 5 | 0 | 0 | 0 | 0 | -1.502274 | 3.864117 | -5.804963 | 1.478398e-07 | 0.9048913 | 10.64512 | 3.621859 |  | -0.0001378622 |  | 3.197315 | [17 empty] | 45.1288 | -0.06640911
988 | 2022/03/04 20:51:42 | 16816.5799 | 2180.0013 | 1 | 5 | 0 | 0 | 0 | 0 | -1.50209 | 3.862981 | -5.802545 | 1.478398e-07 | 0.9090617 | 10.64512 | 3.637972 |  | -0.0001218857 | [19 empty] | 45.2931 | 0.09241819
989 | 2022/03/04 20:51:52 | 16826.5793 | 2190.0007 | 1 | 5 | 0 | 0 | 0 | 0 | -1.502144 | 3.861502 | -5.800532 | 1.478398e-07 | 0.9132317 | 10.64512 | 3.654078 |  | -0.00018471 | [19 empty] | 45.35028 | 0.08269072
990 | 2022/03/04 20:52:02 | 16836.5801 | 2200.0015 | 1 | 5 | 0 | 0 | 0 | 0 | -1.50209 | 3.860619 | -5.798997 | 1.478398e-07 | 0.9174027 | 10.64512 | 3.670182 |  | -0.0001307941 | [19 empty] | 45.06946 | -0.1073515
991 | 2022/03/04 20:52:12 | 16846.5801 | 2210.0015 | 1 | 5 | 0 | 0 | 0 | 0 | -1.502258 | 3.859246 | -5.797583 | 1.478398e-07 | 0.9215726 | 10.64512 | 3.686277 |  | -0.0001570358 |  | 3.292539 | 0.3113578 | [16 empty] | 45.2009 | 0.06054044
992 | 2022/03/04 20:52:22 | 16856.5794 | 2220.0008 | 1 | 5 | 0 | 0 | 0 | 0 | -1.50251 | 3.858108 | -5.796846 | 1.478398e-07 | 0.9257425 | 10.64512 | 3.702367 |  | -0.0001441845 | [19 empty] | 45.33789 | 0.05347848
993 | 2022/03/04 20:52:32 | 16866.5788 | 2230.0002 | 1 | 5 | 0 | 0 | 0 | 0 | -1.502197 | 3.856464 | -5.793169 | 1.478398e-07 | 0.9299123 | 10.64512 | 3.71845 |  | -0.0001433793 | [19 empty] | 45.05923 | -0.1092136
994 | 2022/03/04 20:52:42 | 16876.5796 | 2240.001 | 1 | 5 | 0 | 0 | 0 | 0 | -1.502342 | 3.855498 | -5.792277 | 1.478398e-07 | 0.9340832 | 10.64512 | 3.734533 |  | -0.0001245517 | [19 empty] | 45.2564 | 0.04572988
995 | 2022/03/04 20:52:52 | 16886.5789 | 2250.0003 | 1 | 5 | 0 | 0 | 0 | 0 | -1.502731 | 3.853822 | -5.791258 | 1.478398e-07 | 0.9382529 | 10.64512 | 3.750606 |  | -0.0001463182 |  | 3.257237 | [17 empty] | 45.38311 | 0.04452944
996 | 2022/03/04 20:53:02 | 16896.5792 | 2260.0006 | 1 | 5 | 0 | 0 | 0 | 0 | -1.502861 | 3.85288 | -5.790343 | 1.478398e-07 | 0.9424228 | 10.64512 | 3.766674 |  | -0.000124068 | [19 empty] | 45.36179 | 0.07254243
997 | 2022/03/04 20:53:12 | 16906.58 | 2270.0014 | 1 | 5 | 0 | 0 | 0 | 0 | -1.501678 | 3.851363 | -5.783507 | 1.478398e-07 | 0.9465932 | 10.64512 | 3.782739 |  | -0.0002857298 | [19 empty] | 45.21159 | -0.07629514
998 | 2022/03/04 20:53:22 | 16916.5786 | 2280 | 1 | 5 | 0 | 0 | 0 | 0 | -1.502571 | 3.850129 | -5.785092 | 1.478398e-07 | 0.950762 | 10.64512 | 3.798792 |  | -0.0001274939 |  |  | 0.3079095 | [16 empty] | 45.13348 | -0.008672476
999 | 2022/03/04 20:53:32 | 16926.5795 | 2290.0009 | 1 | 5 | 0 | 0 | 0 | 0 | -1.502235 | 3.849133 | -5.782302 | 1.478398e-07 | 0.954932 | 10.64512 | 3.814845 |  | -0.0001323085 |  | 3.181971 | [17 empty] | 45.10744 | -0.08308887
1000 | 2022/03/04 20:53:42 | 16936.5788 | 2300.0002 | 1 | 5 | 0 | 0 | 0 | 0 | -1.503014 | 3.847475 | -5.782809 | 1.478398e-07 | 0.9591013 | 10.64512 | 3.830889 | [21 empty] | 45.07289 | -0.02826452
1001 | 2022/03/04 20:53:52 | 16946.5789 | 2310.0003 | 1 | 5 | 0 | 0 | 0 | 0 | -1.501846 | 3.846373 | -5.77666 | 1.478398e-07 | 0.9632702 | 10.64512 | 3.846927 |  | -0.0001253092 | [19 empty] | 45.11174 | -0.04853606
1002 | 2022/03/04 20:54:02 | 16956.5805 | 2320.0019 | 1 | 5 | 0 | 0 | 0 | 0 | -1.502251 | 3.84507 | -5.77626 | 1.478398e-07 | 0.9674402 | 10.64512 | 3.862963 |  | -0.0001233403 | [19 empty] | 45.11556 | -0.06147742
1003 | 2022/03/04 20:54:12 | 16966.5792 | 2330.0006 | 1 | 5 | 0 | 0 | 0 | 0 | -1.502434 | 3.843912 | -5.775224 | 1.478398e-07 | 0.97161 | 10.64512 | 3.878994 |  | -0.0001251309 |  | 3.312453 | [17 empty] | 45.32083 | 0.06573319
1004 | 2022/03/04 20:54:22 | 16976.5791 | 2340.0005 | 1 | 5 | 0 | 0 | 0 | 0 | -1.502258 | 3.842388 | -5.772258 | 1.478398e-07 | 0.9757789 | 10.64512 | 3.895015 |  | -9.824546e-05 | [19 empty] | 45.43689 | 0.05106807
1005 | 2022/03/04 20:54:32 | 16986.5794 | 2350.0008 | 1 | 5 | 0 | 0 | 0 | 0 | -1.502663 | 3.84108 | -5.771849 | 1.478398e-07 | 0.9799495 | 10.64512 | 3.911038 |  | -0.0001074368 | [19 empty] | 45.28458 | 0.01787066
1006 | 2022/03/04 20:54:42 | 16996.5796 | 2360.001 | 1 | 5 | 0 | 0 | 0 | 0 | -1.501991 | 3.839835 | -5.767398 | 1.478398e-07 | 0.9841201 | 10.64512 | 3.927056 |  | -0.0001410525 |  |  | 0.3076654 | [16 empty] | 45.11003 | -0.05399585
1007 | 2022/03/04 20:54:52 | 17006.5795 | 2370.0009 | 1 | 5 | 0 | 0 | 0 | 0 | -1.501907 | 3.838749 | -5.765444 | 1.478398e-07 | 0.9882904 | 10.64512 | 3.943067 |  | -0.0001449102 |  | 3.236888 | [17 empty] | 45.33321 | -0.02559423
1008 | 2022/03/04 20:55:02 | 17016.5797 | 2380.0011 | 1 | 5 | 0 | 0 | 0 | 0 | -1.502312 | 3.837312 | -5.76484 | 1.478398e-07 | 0.99246 | 10.64512 | 3.95907 |  | -0.000119272 | [19 empty] | 45.38653 | 0.06440282
1009 | 2022/03/04 20:55:12 | 17026.5799 | 2390.0013 | 1 | 5 | 0 | 0 | 0 | 0 | -1.502197 | 3.836247 | -5.762799 | 1.478398e-07 | 0.9966301 | 10.64512 | 3.975069 |  | -0.0001205908 | [19 empty] | 45.01437 | -0.07640958
1010 | 2022/03/04 20:55:22 | 17036.5798 | 2400.0012 | 1 | 5 | 0 | 0 | 0 | 0 | -1.502434 | 3.83473 | -5.761429 | 1.478398e-07 | 1.0008 | 10.64512 | 3.991062 |  | -0.0001094108 | [19 empty] | 45.19966 | -0.08280277
1011 | 2022/03/04 20:55:32 | 17046.5801 | 2410.0015 | 1 | 5 | 0 | 0 | 0 | 0 | -1.502197 | 3.833729 | -5.759016 | 1.478398e-07 | 1.00497 | 10.64512 | 4.007051 |  | -0.0001595692 |  | 3.30044 | [17 empty] | 45.34771 | 0.07680893
1012 | 2022/03/04 20:55:42 | 17056.5794 | 2420.0008 | 1 | 5 | 0 | 0 | 0 | 0 | -1.502289 | 3.83219 | -5.757057 | 1.478398e-07 | 1.00914 | 10.64512 | 4.023033 |  | -0.0001573434 | [19 empty] | 45.15825 | -0.09095788
1013 | 2022/03/04 20:55:52 | 17066.5794 | 2430.0008 | 1 | 5 | 0 | 0 | 0 | 0 | -1.502235 | 3.831059 | -5.755151 | 1.478398e-07 | 1.01331 | 10.64512 | 4.039011 |  | -0.0001444979 | [19 empty] | 45.28498 | -0.03413081
1014 | 2022/03/04 20:56:02 | 17076.5794 | 2440.0008 | 1 | 5 | 0 | 0 | 0 | 0 | -1.50222 | 3.829731 | -5.753099 | 1.478398e-07 | 1.017478 | 10.64512 | 4.054978 |  | -0.0001132874 |  |  | 0.3077474 | [16 empty] | 45.08737 | -0.08375287
1015 | 2022/03/04 20:56:12 | 17086.5788 | 2450.0002 | 1 | 5 | 0 | 0 | 0 | 0 | -1.501938 | 3.828386 | -5.749998 | 1.478398e-07 | 1.021648 | 10.64512 | 4.070943 |  | -0.0001020784 |  | 3.090425 | [17 empty] | 45.32255 | 0.07028222
1016 | 2022/03/04 20:56:22 | 17096.5797 | 2460.0011 | 1 | 5 | 0 | 0 | 0 | 0 | -1.501511 | 3.827334 | -5.746784 | 1.478398e-07 | 1.025817 | 10.64512 | 4.086901 |  | -0.0001048836 | [19 empty] | 45.31571 | 0.07188559
1017 | 2022/03/04 20:56:32 | 17106.5798 | 2470.0012 | 1 | 5 | 0 | 0 | 0 | 0 | -1.501976 | 3.825655 | -5.746042 | 1.478398e-07 | 1.029986 | 10.64512 | 4.102854 |  | -0.0001142249 | [19 empty] | 45.06645 | -0.08895636
1018 | 2022/03/04 20:56:42 | 17116.5792 | 2480.0006 | 1 | 5 | 0 | 0 | 0 | 0 | -1.501907 | 3.824799 | -5.744492 | 1.478398e-07 | 1.034155 | 10.64512 | 4.118803 |  | -0.000182493 | [19 empty] | 45.25684 | 0.06693482
1019 | 2022/03/04 20:56:52 | 17126.58 | 2490.0014 | 1 | 5 | 0 | 0 | 0 | 0 | -1.502571 | 3.823147 | -5.74455 | 1.478398e-07 | 1.038325 | 10.64512 | 4.134748 |  | -0.0001548218 |  | 3.396374 | [17 empty] | 45.48124 | 0.06280065
1020 | 2022/03/04 20:57:02 | 17136.5793 | 2500.0007 | 1 | 5 | 0 | 0 | 0 | 0 | -1.502647 | 3.821915 | -5.742989 | 1.478398e-07 | 1.042495 | 10.64512 | 4.150689 |  | -0.0001236145 | [19 empty] | 45.3558 | 0.06066918
1021 | 2022/03/04 20:57:12 | 17146.5794 | 2510.0008 | 1 | 5 | 0 | 0 | 0 | 0 | -1.502457 | 3.820787 | -5.740568 | 1.478398e-07 | 1.046666 | 10.64512 | 4.166625 |  | -0.000169611 | [19 empty] | 45.22226 | -0.06013989
1022 | 2022/03/04 20:57:22 | 17156.5788 | 2520.0002 | 1 | 5 | 0 | 0 | 0 | 0 | -1.502258 | 3.819467 | -5.737825 | 1.478398e-07 | 1.050835 | 10.64512 | 4.182551 |  | -0.0001064193 |  |  | 0.3067706 | [16 empty] | 45.17617 | -0.02067566
1023 | 2022/03/04 20:57:32 | 17166.579 | 2530.0004 | 1 | 5 | 0 | 0 | 0 | 0 | -1.501938 | 3.81793 | -5.734294 | 1.478398e-07 | 1.055004 | 10.64512 | 4.198474 |  | -0.0001377227 |  | 3.161228 | [17 empty] | 45.13647 | -0.1005328
1024 | 2022/03/04 20:57:42 | 17176.58 | 2540.0014 | 1 | 5 | 0 | 0 | 0 | 0 | -1.501816 | 3.816813 | -5.732151 | 1.478398e-07 | 1.059175 | 10.64512 | 4.214396 |  | -0.0001267796 | [19 empty] | 45.19238 | 0.02333403
1025 | 2022/03/04 20:57:52 | 17186.58 | 2550.0014 | 1 | 5 | 0 | 0 | 0 | 0 | -1.501961 | 3.815445 | -5.73065 | 1.478398e-07 | 1.063345 | 10.64512 | 4.230309 |  | -0.0001537918 | [19 empty] | 45.31145 | -0.0409174
1026 | 2022/03/04 20:58:02 | 17196.5794 | 2560.0008 | 1 | 5 | 0 | 0 | 0 | 0 | -1.502571 | 3.814375 | -5.731369 | 1.478398e-07 | 1.067515 | 10.64512 | 4.246216 |  | -0.0001062827 | [19 empty] | 45.29179 | 0.03426313
1027 | 2022/03/04 20:58:12 | 17206.5809 | 2570.0023 | 1 | 5 | 0 | 0 | 0 | 0 | -1.502052 | 3.812647 | -5.726794 | 1.478398e-07 | 1.071684 | 10.64512 | 4.262118 |  | -0.0001503822 |  | 3.24609 | [17 empty] | 45.09848 | -0.01306295
1028 | 2022/03/04 20:58:22 | 17216.5786 | 2580 | 1 | 5 | 0 | 0 | 0 | 0 | -1.501961 | 3.811536 | -5.724778 | 1.478398e-07 | 1.075853 | 10.64512 | 4.278009 |  | -0.0001138929 | [19 empty] | 45.38184 | 0.02853036
1029 | 2022/03/04 20:58:32 | 17226.5797 | 2590.0011 | 1 | 5 | 0 | 0 | 0 | 0 | -1.501938 | 3.810117 | -5.72256 | 1.478398e-07 | 1.080023 | 10.64512 | 4.2939 |  | -0.0001121847 | [19 empty] | 45.30546 | 0.04747748
1030 | 2022/03/04 20:58:42 | 17236.579 | 2600.0004 | 1 | 5 | 0 | 0 | 0 | 0 | -1.501862 | 3.809013 | -5.720612 | 1.478398e-07 | 1.084192 | 10.64512 | 4.309783 |  | -0.0001142064 |  | 3.222254 | 0.3144777 | [16 empty] | 45.15654 | -0.03186703
1031 | 2022/03/04 20:58:52 | 17246.5797 | 2610.0011 | 1 | 5 | 0 | 0 | 0 | 0 | -1.502037 | 3.807683 | -5.719281 | 1.478398e-07 | 1.088363 | 10.64512 | 4.325667 |  | -0.0001815848 | [19 empty] | 45.18856 | -0.05879879
1032 | 2022/03/04 20:59:02 | 17256.5791 | 2620.0005 | 1 | 5 | 0 | 0 | 0 | 0 | -1.502274 | 3.806425 | -5.718293 | 1.478398e-07 | 1.092532 | 10.64512 | 4.341538 |  | -0.0001402619 | [19 empty] | 45.33449 | 0.08175373
1033 | 2022/03/04 20:59:12 | 17266.5792 | 2630.0006 | 1 | 5 | 0 | 0 | 0 | 0 | -1.502029 | 3.805139 | -5.715429 | 1.478398e-07 | 1.096702 | 10.64512 | 4.357409 |  | -0.0001121295 | [19 empty] | 45.21801 | -0.06122589
1034 | 2022/03/04 20:59:22 | 17276.5787 | 2640.0001 | 1 | 5 | 0 | 0 | 0 | 0 | -1.502441 | 3.803638 | -5.714742 | 1.478398e-07 | 1.100872 | 10.64512 | 4.373274 |  | -0.0001543509 |  | 3.147801 | [17 empty] | 45.0703 | -0.03160834
1035 | 2022/03/04 20:59:32 | 17286.5787 | 2650.0001 | 1 | 5 | 0 | 0 | 0 | 0 | -1.502533 | 3.802412 | -5.71325 | 1.478398e-07 | 1.105041 | 10.64512 | 4.38913 |  | -9.987885e-05 | [19 empty] | 45.08525 | -0.06108284
1036 | 2022/03/04 20:59:42 | 17296.5787 | 2660.0001 | 1 | 5 | 0 | 0 | 0 | 0 | -1.502235 | 3.801109 | -5.710159 | 1.478398e-07 | 1.109211 | 10.64512 | 4.404984 |  | -0.0001605271 | [19 empty] | 45.17572 | 0.0590694
1037 | 2022/03/04 20:59:52 | 17306.5797 | 2670.0011 | 1 | 5 | 0 | 0 | 0 | 0 | -1.501953 | 3.799935 | -5.707324 | 1.478398e-07 | 1.113382 | 10.64512 | 4.420835 |  | -0.0001840107 |  |  | 0.3138916 | [16 empty] | 45.32422 | 0.01359701
1038 | 2022/03/04 21:00:02 | 17316.5789 | 2680.0003 | 1 | 5 | 0 | 0 | 0 | 0 | -1.502167 | 3.798413 | -5.705851 | 1.478398e-07 | 1.117551 | 10.64512 | 4.436674 |  | -0.0001389274 |  | 3.21119 | [17 empty] | 45.2662 | 0.02626657
1039 | 2022/03/04 21:00:12 | 17326.5799 | 2690.0013 | 1 | 5 | 0 | 0 | 0 | 0 | -1.501289 | 3.797344 | -5.700911 | 1.478398e-07 | 1.121721 | 10.64512 | 4.45251 |  | -0.0001058451 | [19 empty] | 45.08183 | -0.002526045
1040 | 2022/03/04 21:00:22 | 17336.5801 | 2700.0015 | 1 | 5 | 0 | 0 | 0 | 0 | -1.502769 | 3.795722 | -5.704093 | 1.478398e-07 | 1.125891 | 10.64512 | 4.468342 |  | -0.0001345271 | [19 empty] | 45.34602 | 0.06320834
1041 | 2022/03/04 21:00:32 | 17346.5787 | 2710.0001 | 1 | 5 | 0 | 0 | 0 | 0 | -1.502434 | 3.794608 | -5.701148 | 1.478398e-07 | 1.13006 | 10.64512 | 4.484166 |  | -0.0001740562 | [19 empty] | 45.23122 | -0.07135272
1042 | 2022/03/04 21:00:42 | 17356.5787 | 2720.0001 | 1 | 5 | 0 | 0 | 0 | 0 | -1.502251 | 3.793092 | -5.698176 | 1.478398e-07 | 1.13423 | 10.64512 | 4.499986 |  | -0.00014659 |  | 3.126208 | [17 empty] | 45.16595 | -0.009998083
1043 | 2022/03/04 21:00:52 | 17366.5786 | 2730 | 1 | 5 | 0 | 0 | 0 | 0 | -1.502419 | 3.791873 | -5.696982 | 1.478398e-07 | 1.138399 | 10.64512 | 4.515798 |  | -0.0001207811 | [19 empty] | 45.12497 | -0.07960916
1044 | 2022/03/04 21:01:02 | 17376.5788 | 2740.0002 | 1 | 5 | 0 | 0 | 0 | 0 | -1.502182 | 3.79048 | -5.693991 | 1.478398e-07 | 1.142569 | 10.64512 | 4.531605 |  | -0.0001212625 | [19 empty] | 45.0746 | -0.01253366
1045 | 2022/03/04 21:01:12 | 17386.5798 | 2750.0012 | 1 | 5 | 0 | 0 | 0 | 0 | -1.501953 | 3.789115 | -5.691073 | 1.478398e-07 | 1.14674 | 10.64512 | 4.547412 |  | -0.0001080099 |  |  | 0.3227445 | [16 empty] | 45.10957 | -0.05095482
1046 | 2022/03/04 21:01:22 | 17396.5791 | 2760.0005 | 1 | 5 | 0 | 0 | 0 | 0 | -1.502014 | 3.78788 | -5.689449 | 1.478398e-07 | 1.150909 | 10.64512 | 4.563208 |  | -0.0001102411 |  | 3.205266 | [17 empty] | 45.22695 | -0.0459969
1047 | 2022/03/04 21:01:32 | 17406.5793 | 2770.0007 | 1 | 5 | 0 | 0 | 0 | 0 | -1.502106 | 3.786423 | -5.687609 | 1.478398e-07 | 1.155079 | 10.64512 | 4.579 |  | -0.0001238573 | [19 empty] | 45.21927 | 0.09082794
1048 | 2022/03/04 21:01:42 | 17416.5792 | 2780.0006 | 1 | 5 | 0 | 0 | 0 | 0 | -1.501732 | 3.785295 | -5.684499 | 1.478398e-07 | 1.159248 | 10.64512 | 4.594782 |  | -0.0001293093 | [19 empty] | 45.19193 | 0.03974557
1049 | 2022/03/04 21:01:52 | 17426.5794 | 2790.0008 | 1 | 5 | 0 | 0 | 0 | 0 | -1.502739 | 3.783777 | -5.686029 | 1.478398e-07 | 1.163418 | 10.64512 | 4.610564 |  | -0.0001286368 |  | 2.996263 | [17 empty] | 45.20731 | 0.0273335
1050 | 2022/03/04 21:02:02 | 17436.5788 | 2800.0002 | 1 | 5 | 0 | 0 | 0 | 0 | -1.502419 | 3.782713 | -5.68322 | 1.478398e-07 | 1.167588 | 10.64512 | 4.626342 |  | -0.0001629872 | [19 empty] | 45.26961 | -0.09616494
1051 | 2022/03/04 21:02:12 | 17446.579 | 2810.0004 | 1 | 5 | 0 | 0 | 0 | 0 | -1.502029 | 3.78117 | -5.679427 | 1.478398e-07 | 1.171759 | 10.64512 | 4.642114 |  | -0.0001342663 | [19 empty] | 45.02291 | -0.0924325
1052 | 2022/03/04 21:02:22 | 17456.5797 | 2820.0011 | 1 | 5 | 0 | 0 | 0 | 0 | -1.501938 | 3.779775 | -5.676988 | 1.478398e-07 | 1.17593 | 10.64512 | 4.657882 |  | -0.0001304363 |  |  | 0.3215019 | [16 empty] | 45.33746 | 0.09029388
1053 | 2022/03/04 21:02:32 | 17466.5791 | 2830.0005 | 1 | 5 | 0 | 0 | 0 | 0 | -1.502235 | 3.777998 | -5.675441 | 1.478398e-07 | 1.1801 | 10.64512 | 4.673641 |  | -0.0001485281 |  | 3.088618 | [17 empty] | 45.10573 | -0.0814712
1054 | 2022/03/04 21:02:42 | 17476.5792 | 2840.0006 | 1 | 5 | 0 | 0 | 0 | 0 | -1.502251 | 3.777015 | -5.674025 | 1.478398e-07 | 1.18427 | 10.64512 | 4.689395 |  | -0.0001776296 | [19 empty] | 45.28882 | 0.03213167
1055 | 2022/03/04 21:02:52 | 17486.58 | 2850.0014 | 1 | 5 | 0 | 0 | 0 | 0 | -1.501816 | 3.775677 | -5.670372 | 1.478398e-07 | 1.18844 | 10.64512 | 4.705143 |  | -0.0001271763 | [19 empty] | 45.06903 | -0.08881688
1056 | 2022/03/04 21:03:02 | 17496.5801 | 2860.0015 | 1 | 5 | 0 | 0 | 0 | 0 | -1.501732 | 3.774397 | -5.668133 | 1.478398e-07 | 1.19261 | 10.64512 | 4.720884 |  | -0.0001054874 | [19 empty] | 45.16462 | 0.07521152
1057 | 2022/03/04 21:03:12 | 17506.5787 | 2870.0001 | 1 | 5 | 0 | 0 | 0 | 0 | -1.502274 | 3.772891 | -5.667916 | 1.478398e-07 | 1.19678 | 10.64512 | 4.736619 |  | -0.0001110235 |  | 3.005994 | [17 empty] | 45.28028 | -0.02120018
1058 | 2022/03/04 21:03:22 | 17516.5802 | 2880.0016 | 1 | 5 | 0 | 0 | 0 | 0 | -1.502495 | 3.771656 | -5.666894 | 1.478398e-07 | 1.200951 | 10.64512 | 4.752354 |  | -0.0001949654 | [19 empty] | 45.3464 | 0.07880926
1059 | 2022/03/04 21:03:32 | 17526.5799 | 2890.0013 | 1 | 5 | 0 | 0 | 0 | 0 | -1.502251 | 3.770141 | -5.663698 | 1.478398e-07 | 1.20512 | 10.64512 | 4.768074 |  | -0.0001167912 | [19 empty] | 45.38266 | 0.03000736
1060 | 2022/03/04 21:03:42 | 17536.5805 | 2900.0019 | 1 | 5 | 0 | 0 | 0 | 0 | -1.502312 | 3.768636 | -5.661667 | 1.478398e-07 | 1.20929 | 10.64512 | 4.783793 |  | -0.0001490717 |  | 3.137174 | 0.3218604 | [16 empty] | 45.32978 | 0.08601904
1061 | 2022/03/04 21:03:52 | 17546.5799 | 2910.0013 | 1 | 5 | 0 | 0 | 0 | 0 | -1.502388 | 3.767423 | -5.660131 | 1.478398e-07 | 1.213459 | 10.64512 | 4.799502 |  | -0.0001049613 | [19 empty] | 45.21544 | -0.04493475
1062 | 2022/03/04 21:04:02 | 17556.5801 | 2920.0015 | 1 | 5 | 0 | 0 | 0 | 0 | -1.50222 | 3.765827 | -5.657101 | 1.478398e-07 | 1.21763 | 10.64512 | 4.815211 |  | -0.000127974 | [19 empty] | 45.12879 | 0.06346941
1063 | 2022/03/04 21:04:12 | 17566.5801 | 2930.0015 | 1 | 5 | 0 | 0 | 0 | 0 | -1.50248 | 3.764552 | -5.656164 | 1.478398e-07 | 1.221799 | 10.64512 | 4.830909 |  | -0.0001057837 | [19 empty] | 45.3076 | 0.0661552
1064 | 2022/03/04 21:04:22 | 17576.5795 | 2940.0009 | 1 | 5 | 0 | 0 | 0 | 0 | -1.502563 | 3.763118 | -5.654322 | 1.478398e-07 | 1.225968 | 10.64512 | 4.846603 |  | -0.0001587092 |  | 2.991114 | [17 empty] | 45.02209 | -0.1006806
1065 | 2022/03/04 21:04:32 | 17586.5795 | 2950.0009 | 1 | 5 | 0 | 0 | 0 | 0 | -1.502457 | 3.761676 | -5.651756 | 1.478398e-07 | 1.230139 | 10.64512 | 4.862293 |  | -0.0001452997 | [19 empty] | 45.1945 | 0.08682728
1066 | 2022/03/04 21:04:42 | 17596.5789 | 2960.0003 | 1 | 5 | 0 | 0 | 0 | 0 | -1.502342 | 3.76028 | -5.649227 | 1.478398e-07 | 1.234309 | 10.64512 | 4.877977 |  | -0.0001138509 | [19 empty] | 45.10743 | 0.0216043
1067 | 2022/03/04 21:04:52 | 17606.5789 | 2970.0003 | 1 | 5 | 0 | 0 | 0 | 0 | -1.502808 | 3.75903 | -5.6491 | 1.478398e-07 | 1.238479 | 10.64512 | 4.893657 |  | -0.0001269709 |  |  | 0.3370035 | [16 empty] | 45.27516 | 0.0692153
1068 | 2022/03/04 21:05:02 | 17616.5791 | 2980.0005 | 1 | 5 | 0 | 0 | 0 | 0 | -1.50222 | 3.757436 | -5.644496 | 1.478398e-07 | 1.242649 | 10.64512 | 4.909328 |  | -0.0001268846 |  | 2.939094 | [17 empty] | 45.13306 | -0.07083178
1069 | 2022/03/04 21:05:12 | 17626.5794 | 2990.0008 | 1 | 5 | 0 | 0 | 0 | 0 | -1.502518 | 3.756381 | -5.64403 | 1.478398e-07 | 1.246819 | 10.64512 | 4.924994 |  | -0.0001624692 | [19 empty] | 44.92815 | -0.07190347
1070 | 2022/03/04 21:05:22 | 17636.5793 | 3000.0007 | 1 | 5 | 0 | 0 | 0 | 0 | -1.502518 | 3.754724 | -5.64154 | 1.478398e-07 | 1.250989 | 10.64512 | 4.940654 |  | -0.0001203565 | [19 empty] | 45.16336 | 0.0432229
1071 | 2022/03/04 21:05:32 | 17646.5787 | 3010.0001 | 1 | 5 | 0 | 0 | 0 | 0 | -1.501884 | 3.75328 | -5.636991 | 1.478398e-07 | 1.255158 | 10.64512 | 4.956306 |  | -0.0001200707 |  | 2.796447 | [17 empty] | 45.1113 | -0.05190015
1072 | 2022/03/04 21:05:42 | 17656.5795 | 3020.0009 | 1 | 5 | 0 | 0 | 0 | 0 | -1.502159 | 3.751876 | -5.635914 | 1.478398e-07 | 1.259328 | 10.64512 | 4.971953 |  | -0.0001301654 | [19 empty] | 45.04854 | -0.05282164
1073 | 2022/03/04 21:05:52 | 17666.5788 | 3030.0002 | 1 | 5 | 0 | 0 | 0 | 0 | -1.502495 | 3.750602 | -5.635261 | 1.478398e-07 | 1.263498 | 10.64512 | 4.987597 |  | -0.0001529485 | [19 empty] | 45.15953 | 0.06136894
1074 | 2022/03/04 21:06:02 | 17676.5805 | 3040.0019 | 1 | 5 | 0 | 0 | 0 | 0 | -1.502052 | 3.749036 | -5.631247 | 1.478398e-07 | 1.267669 | 10.64512 | 5.003236 |  | -0.0001852073 |  |  | 0.3387043 | [16 empty] | 45.16252 | -0.034554
1075 | 2022/03/04 21:06:12 | 17686.579 | 3050.0004 | 1 | 5 | 0 | 0 | 0 | 0 | -1.50235 | 3.747567 | -5.630157 | 1.478398e-07 | 1.271838 | 10.64512 | 5.018864 |  | -0.0001698726 |  | 3.105724 | [17 empty] | 44.92473 | -0.04642487
1076 | 2022/03/04 21:06:22 | 17696.5799 | 3060.0013 | 1 | 5 | 0 | 0 | 0 | 0 | -1.502678 | 3.746157 | -5.629268 | 1.478398e-07 | 1.276009 | 10.64512 | 5.034493 |  | -0.0001788425 | [19 empty] | 45.04597 | -0.01081347
1077 | 2022/03/04 21:06:32 | 17706.5794 | 3070.0008 | 1 | 5 | 0 | 0 | 0 | 0 | -1.502701 | 3.744636 | -5.627068 | 1.478398e-07 | 1.280179 | 10.64512 | 5.050109 |  | -0.000133816 | [19 empty] | 45.24105 | 0.03468394
1078 | 2022/03/04 21:06:42 | 17716.5794 | 3080.0008 | 1 | 5 | 0 | 0 | 0 | 0 | -1.502289 | 3.74307 | -5.623173 | 1.478398e-07 | 1.284349 | 10.64512 | 5.065722 |  | -0.0001339517 |  | 2.841632 | [17 empty] | 45.12666 | 0.07218242
1079 | 2022/03/04 21:06:52 | 17726.5789 | 3090.0003 | 1 | 5 | 0 | 0 | 0 | 0 | -1.502129 | 3.741869 | -5.62077 | 1.478398e-07 | 1.288518 | 10.64512 | 5.081326 |  | -0.0001212531 | [19 empty] | 44.95802 | -0.07910967
1080 | 2022/03/04 21:07:02 | 17736.5789 | 3100.0003 | 1 | 5 | 0 | 0 | 0 | 0 | -1.50235 | 3.740436 | -5.619444 | 1.478398e-07 | 1.292688 | 10.64512 | 5.096926 |  | -0.0001671923 | [19 empty] | 45.23763 | 0.05896926
1081 | 2022/03/04 21:07:12 | 17746.579 | 3110.0004 | 1 | 5 | 0 | 0 | 0 | 0 | -1.502327 | 3.73901 | -5.617216 | 1.478398e-07 | 1.296858 | 10.64512 | 5.112521 |  | -0.0001427983 |  |  | 0.3508278 | [16 empty] | 44.98153 | -0.09549141
1082 | 2022/03/04 21:07:22 | 17756.5798 | 3120.0012 | 1 | 5 | 0 | 0 | 0 | 0 | -1.502403 | 3.737586 | -5.61536 | 1.478398e-07 | 1.301029 | 10.64512 | 5.128112 |  | -0.0001500857 |  | 2.928588 | [17 empty] | 45.15014 | 0.01866817
1083 | 2022/03/04 21:07:32 | 17766.5791 | 3130.0005 | 1 | 5 | 0 | 0 | 0 | 0 | -1.502144 | 3.735866 | -5.611809 | 1.478398e-07 | 1.3052 | 10.64512 | 5.143698 |  | -0.0001666256 | [19 empty] | 45.19709 | 0.06723046
1084 | 2022/03/04 21:07:42 | 17776.5792 | 3140.0006 | 1 | 5 | 0 | 0 | 0 | 0 | -1.502533 | 3.734667 | -5.61146 | 1.478398e-07 | 1.30937 | 10.64512 | 5.159275 |  | -0.0001578454 | [19 empty] | 44.95248 | -0.08643866
1085 | 2022/03/04 21:07:52 | 17786.5794 | 3150.0008 | 1 | 5 | 0 | 0 | 0 | 0 | -1.50209 | 3.733037 | -5.607358 | 1.478398e-07 | 1.31354 | 10.64512 | 5.174845 |  | -0.0001482991 |  | 2.852903 | [17 empty] | 45.16932 | 0.02907395
1086 | 2022/03/04 21:08:02 | 17796.5796 | 3160.001 | 1 | 5 | 0 | 0 | 0 | 0 | -1.502785 | 3.731652 | -5.607871 | 1.478398e-07 | 1.31771 | 10.64512 | 5.190409 |  | -0.0001447644 | [19 empty] | 45.24488 | 0.05588889
1087 | 2022/03/04 21:08:12 | 17806.5796 | 3170.001 | 1 | 5 | 0 | 0 | 0 | 0 | -1.502693 | 3.729936 | -5.604949 | 1.478398e-07 | 1.32188 | 10.64512 | 5.205967 |  | -0.0001707321 | [19 empty] | 45.05023 | -0.04882813
1088 | 2022/03/04 21:08:22 | 17816.5789 | 3180.0003 | 1 | 5 | 0 | 0 | 0 | 0 | -1.502441 | 3.728759 | -5.60224 | 1.478398e-07 | 1.32605 | 10.64512 | 5.221517 |  | -0.0002181314 |  |  | 0.3456282 | [16 empty] | 44.95248 | -0.08284092
1089 | 2022/03/04 21:08:32 | 17826.58 | 3190.0014 | 1 | 5 | 0 | 0 | 0 | 0 | -1.50222 | 3.727105 | -5.598932 | 1.478398e-07 | 1.33022 | 10.64512 | 5.237062 |  | -0.0001384795 |  | 2.828951 | [17 empty] | 45.20774 | -0.003600121
1090 | 2022/03/04 21:08:42 | 17836.5792 | 3200.0006 | 1 | 5 | 0 | 0 | 0 | 0 | -1.50209 | 3.725805 | -5.596494 | 1.478398e-07 | 1.334389 | 10.64512 | 5.252601 |  | -8.150826e-05 | [19 empty] | 45.2547 | -0.002926588
1091 | 2022/03/04 21:08:52 | 17846.5799 | 3210.0013 | 1 | 5 | 0 | 0 | 0 | 0 | -1.502548 | 3.724147 | -5.59571 | 1.478398e-07 | 1.33856 | 10.64512 | 5.268136 |  | -0.000159694 | [19 empty] | 45.03273 | -0.06229401
1092 | 2022/03/04 21:09:02 | 17856.5795 | 3220.0009 | 1 | 5 | 0 | 0 | 0 | 0 | -1.501846 | 3.722958 | -5.59131 | 1.478398e-07 | 1.34273 | 10.64512 | 5.283662 |  | -0.0001147258 |  | 2.77088 | [17 empty] | 45.09296 | 0.05281091
1093 | 2022/03/04 21:09:12 | 17866.5787 | 3230.0001 | 1 | 5 | 0 | 0 | 0 | 0 | -1.501495 | 3.721118 | -5.58724 | 1.478398e-07 | 1.346898 | 10.64512 | 5.299178 |  | -0.0001170228 | [19 empty] | 44.95504 | -0.02214313
1094 | 2022/03/04 21:09:22 | 17876.5787 | 3240.0001 | 1 | 5 | 0 | 0 | 0 | 0 | -1.502014 | 3.719827 | -5.587232 | 1.478398e-07 | 1.351068 | 10.64512 | 5.31469 |  | -0.0002078712 |  |  | 0.3513785 | [16 empty] | 45.18128 | 0.06176233
1095 | 2022/03/04 21:09:32 | 17886.5789 | 3250.0003 | 1 | 5 | 0 | 0 | 0 | 0 | -1.502274 | 3.718423 | -5.58609 | 1.478398e-07 | 1.355237 | 10.64512 | 5.330196 |  | -0.0001657218 |  | 2.807496 | [17 empty] | 45.01864 | 0.02133846
1096 | 2022/03/04 21:09:42 | 17896.5799 | 3260.0013 | 1 | 5 | 0 | 0 | 0 | 0 | -1.502419 | 3.716734 | -5.584092 | 1.478398e-07 | 1.359407 | 10.64512 | 5.3457 |  | -0.000109005 | [19 empty] | 45.24573 | 0.04735112
1097 | 2022/03/04 21:09:52 | 17906.5799 | 3270.0013 | 1 | 5 | 0 | 0 | 0 | 0 | -1.501732 | 3.715276 | -5.579349 | 1.478398e-07 | 1.363577 | 10.64512 | 5.361196 |  | -0.0001362243 | [19 empty] | 44.95033 | -0.1064432
1098 | 2022/03/04 21:10:02 | 17916.58 | 3280.0014 | 1 | 5 | 0 | 0 | 0 | 0 | -1.50135 | 3.713768 | -5.575666 | 1.478398e-07 | 1.367747 | 10.64512 | 5.376683 |  | -0.0001197612 | [19 empty] | 45.26579 | 0.0553751
1099 | 2022/03/04 21:10:12 | 17926.5807 | 3290.0021 | 1 | 5 | 0 | 0 | 0 | 0 | -1.502304 | 3.712347 | -5.577074 | 1.478398e-07 | 1.371917 | 10.64512 | 5.392167 |  | -0.0001422894 |  | 2.840405 | [17 empty] | 45.00456 | 0.006405115
1100 | 2022/03/04 21:10:22 | 17936.5795 | 3300.0009 | 1 | 5 | 0 | 0 | 0 | 0 | -1.502159 | 3.710741 | -5.574123 | 1.478398e-07 | 1.376086 | 10.64512 | 5.407642 |  | -0.0001651073 | [19 empty] | 44.98962 | -0.04628778
1101 | 2022/03/04 21:10:32 | 17946.5795 | 3310.0009 | 1 | 5 | 0 | 0 | 0 | 0 | -1.502457 | 3.709494 | -5.573355 | 1.478398e-07 | 1.380255 | 10.64512 | 5.423111 |  | -0.0001924137 |  |  | 0.3609914 | [16 empty] | 45.1766 | 0.0820446
1102 | 2022/03/04 21:10:42 | 17956.5798 | 3320.0012 | 1 | 5 | 0 | 0 | 0 | 0 | -1.502251 | 3.70755 | -5.569671 | 1.478398e-07 | 1.384425 | 10.64512 | 5.438576 |  | -0.000194741 |  | 2.803456 | [17 empty] | 45.19025 | 0.05882263
1103 | 2022/03/04 21:10:52 | 17966.5799 | 3330.0013 | 1 | 5 | 0 | 0 | 0 | 0 | -1.501793 | 3.706489 | -5.566379 | 1.478398e-07 | 1.388595 | 10.64512 | 5.454033 |  | -0.0001466051 | [19 empty] | 45.00245 | -0.01961708
1104 | 2022/03/04 21:11:02 | 17976.5792 | 3340.0006 | 1 | 5 | 0 | 0 | 0 | 0 | -1.502434 | 3.704852 | -5.566296 | 1.478398e-07 | 1.392764 | 10.64512 | 5.469482 |  | -0.0001338047 | [19 empty] | 44.93029 | 0.01387119
1105 | 2022/03/04 21:11:12 | 17986.5801 | 3350.0015 | 1 | 5 | 0 | 0 | 0 | 0 | -1.502213 | 3.703442 | -5.563359 | 1.478398e-07 | 1.396934 | 10.64512 | 5.484929 |  | -0.0001284158 |  | 2.762388 | [17 empty] | 45.11215 | -0.003596544
1106 | 2022/03/04 21:11:22 | 17996.58 | 3360.0014 | 1 | 5 | 0 | 0 | 0 | 0 | -1.502403 | 3.70187 | -5.561701 | 1.478398e-07 | 1.401104 | 10.64512 | 5.500367 |  | -0.0001188938 | [19 empty] | 45.1382 | 0.06670833
1107 | 2022/03/04 21:11:32 | 18006.5794 | 3370.0008 | 1 | 5 | 0 | 0 | 0 | 0 | -1.502457 | 3.700339 | -5.5596 | 1.478398e-07 | 1.405274 | 10.64512 | 5.5158 |  | -0.000242979 | [19 empty] | 44.82266 | -0.051893
1108 | 2022/03/04 21:11:42 | 18016.5788 | 3380.0002 | 1 | 5 | 0 | 0 | 0 | 0 | -1.502441 | 3.698808 | -5.557241 | 1.478398e-07 | 1.409443 | 10.64512 | 5.531227 |  | -0.000216114 |  |  | 0.3579627 | [16 empty] | 45.15697 | 0.0429523
1109 | 2022/03/04 21:11:52 | 18026.5798 | 3390.0012 | 1 | 5 | 0 | 0 | 0 | 0 | -1.50222 | 3.697186 | -5.553987 | 1.478398e-07 | 1.413614 | 10.64512 | 5.54665 |  | -0.0001351799 |  | 2.819161 | [17 empty] | 45.02551 | 0.008143187
1110 | 2022/03/04 21:12:02 | 18036.579 | 3400.0004 | 1 | 5 | 0 | 0 | 0 | 0 | -1.50209 | 3.695933 | -5.551624 | 1.478398e-07 | 1.417783 | 10.64512 | 5.562061 |  | -0.0001260045 | [19 empty] | 44.9529 | -0.06230235
1111 | 2022/03/04 21:12:12 | 18046.5799 | 3410.0013 | 1 | 5 | 0 | 0 | 0 | 0 | -1.502495 | 3.694291 | -5.550654 | 1.478398e-07 | 1.421953 | 10.64512 | 5.577471 |  | -0.0001284844 | [19 empty] | 45.11856 | 0.08418918
1112 | 2022/03/04 21:12:22 | 18056.5799 | 3420.0013 | 1 | 5 | 0 | 0 | 0 | 0 | -1.502129 | 3.693101 | -5.547514 | 1.478398e-07 | 1.426123 | 10.64512 | 5.592873 |  | -0.0001378757 |  | 2.743134 | [17 empty] | 44.84872 | -0.06964684
1113 | 2022/03/04 21:12:32 | 18066.5801 | 3430.0015 | 1 | 5 | 0 | 0 | 0 | 0 | -1.502457 | 3.691272 | -5.545977 | 1.478398e-07 | 1.430294 | 10.64512 | 5.608271 |  | -0.0001545947 | [19 empty] | 45.18682 | -0.0305593
1114 | 2022/03/04 21:12:42 | 18076.5788 | 3440.0002 | 1 | 5 | 0 | 0 | 0 | 0 | -1.50161 | 3.690063 | -5.541036 | 1.478398e-07 | 1.434463 | 10.64512 | 5.623658 |  | -0.0001346048 | [19 empty] | 44.93541 | -0.06656408
1115 | 2022/03/04 21:12:52 | 18086.5788 | 3450.0002 | 1 | 5 | 0 | 0 | 0 | 0 | -1.502083 | 3.688546 | -5.540502 | 1.478398e-07 | 1.438632 | 10.64512 | 5.63904 |  | -0.0001311565 |  |  | 0.3552195 | [16 empty] | 45.06689 | -0.0133419
1116 | 2022/03/04 21:13:02 | 18096.5788 | 3460.0002 | 1 | 5 | 0 | 0 | 0 | 0 | -1.501808 | 3.687344 | -5.537683 | 1.478398e-07 | 1.442802 | 10.64512 | 5.654418 |  | -0.000129028 |  | 2.858136 | [17 empty] | 45.14031 | 0.06751299
1117 | 2022/03/04 21:13:12 | 18106.5797 | 3470.0011 | 1 | 5 | 0 | 0 | 0 | 0 | -1.50222 | 3.685373 | -5.536241 | 1.478398e-07 | 1.446973 | 10.64512 | 5.669792 |  | -0.0001634341 | [19 empty] | 44.93286 | -0.07123232
1118 | 2022/03/04 21:13:22 | 18116.579 | 3480.0004 | 1 | 5 | 0 | 0 | 0 | 0 | -1.502235 | 3.68406 | -5.534324 | 1.478398e-07 | 1.451143 | 10.64512 | 5.685158 |  | -0.000134351 | [19 empty] | 44.94736 | -0.02080917
1119 | 2022/03/04 21:13:32 | 18126.5792 | 3490.0006 | 1 | 5 | 0 | 0 | 0 | 0 | -1.502197 | 3.682405 | -5.531698 | 1.478398e-07 | 1.455313 | 10.64512 | 5.700516 |  | -0.0001844053 |  | 2.784735 | [17 empty] | 44.92688 | 0.07457376
1120 | 2022/03/04 21:13:42 | 18136.5792 | 3500.0006 | 1 | 5 | 0 | 0 | 0 | 0 | -1.502441 | 3.681052 | -5.530563 | 1.478398e-07 | 1.459482 | 10.64512 | 5.715866 |  | -0.0001222755 | [19 empty] | 44.86665 | -0.07431746
1121 | 2022/03/04 21:13:52 | 18146.5787 | 3510.0001 | 1 | 5 | 0 | 0 | 0 | 0 | -1.502388 | 3.679445 | -5.527954 | 1.478398e-07 | 1.463651 | 10.64512 | 5.73121 |  | -9.789722e-05 |  |  | 0.358346 | [16 empty] | 44.84189 | -0.0920558
1122 | 2022/03/04 21:14:02 | 18156.5788 | 3520.0002 | 1 | 5 | 0 | 0 | 0 | 0 | -1.502029 | 3.678162 | -5.524706 | 1.478398e-07 | 1.467821 | 10.64512 | 5.746552 |  | -0.0002283868 |  | 2.846319 | [17 empty] | 44.8974 | -0.05990386
1123 | 2022/03/04 21:14:12 | 18166.5798 | 3530.0012 | 1 | 5 | 0 | 0 | 0 | 0 | -1.501534 | 3.676539 | -5.520448 | 1.478398e-07 | 1.47199 | 10.64512 | 5.761882 |  | -0.0001661973 | [19 empty] | 45.00927 | -0.02334833
1124 | 2022/03/04 21:14:22 | 18176.579 | 3540.0004 | 1 | 5 | 0 | 0 | 0 | 0 | -1.501808 | 3.675199 | -5.519443 | 1.478398e-07 | 1.476159 | 10.64512 | 5.777207 |  | -0.0001835362 | [19 empty] | 44.96786 | 0.01948833
1125 | 2022/03/04 21:14:32 | 18186.5792 | 3550.0006 | 1 | 5 | 0 | 0 | 0 | 0 | -1.502258 | 3.673767 | -5.518946 | 1.478398e-07 | 1.480328 | 10.64512 | 5.792527 |  | -0.0001718394 | [19 empty] | 45.0955 | 0.07084489
1126 | 2022/03/04 21:14:42 | 18196.5791 | 3560.0005 | 1 | 5 | 0 | 0 | 0 | 0 | -1.502235 | 3.672343 | -5.516722 | 1.478398e-07 | 1.484498 | 10.64512 | 5.807843 |  | -0.0001126237 |  | 2.833849 | [17 empty] | 44.98195 | 0.0130713
1127 | 2022/03/04 21:14:52 | 18206.5802 | 3570.0016 | 1 | 5 | 0 | 0 | 0 | 0 | -1.502693 | 3.671023 | -5.516421 | 1.478398e-07 | 1.488669 | 10.64512 | 5.823158 |  | -0.0001559147 | [19 empty] | 44.92431 | -0.09246111
1128 | 2022/03/04 21:15:02 | 18216.5795 | 3580.0009 | 1 | 5 | 0 | 0 | 0 | 0 | -1.50238 | 3.669387 | -5.512814 | 1.478398e-07 | 1.49284 | 10.64512 | 5.838464 |  | -0.0001519043 |  |  | 0.3591201 | [16 empty] | 44.92987 | 0.04804492
1129 | 2022/03/04 21:15:12 | 18226.5794 | 3590.0008 | 1 | 5 | 0 | 0 | 0 | 0 | -1.502563 | 3.668171 | -5.511658 | 1.478398e-07 | 1.49701 | 10.64512 | 5.853763 |  | -0.0001157025 |  | 2.966673 | [17 empty] | 45.04557 | 0.06604791
1130 | 2022/03/04 21:15:22 | 18236.5797 | 3600.0011 | 1 | 5 | 0 | 0 | 0 | 0 | -1.501999 | 3.666723 | -5.507414 | 1.478398e-07 | 1.501181 | 10.64512 | 5.869059 |  | -0.0001583889 | [19 empty] | 44.94994 | 0.07686138
1131 | 2022/03/04 21:15:32 | 18246.579 | 3610.0004 | 1 | 5 | 0 | 0 | 0 | 0 | -1.502213 | 3.665342 | -5.506124 | 1.478398e-07 | 1.505351 | 10.64512 | 5.884347 |  | -0.0001538287 | [19 empty] | 44.78038 | -0.02802491
1132 | 2022/03/04 21:15:42 | 18256.5789 | 3620.0003 | 1 | 5 | 0 | 0 | 0 | 0 | -1.50238 | 3.663733 | -5.504319 | 1.478398e-07 | 1.509521 | 10.64512 | 5.899628 |  | -0.0002057855 | [19 empty] | 45.01398 | 0.04070282
1133 | 2022/03/04 21:15:52 | 18266.5792 | 3630.0006 | 1 | 5 | 0 | 0 | 0 | 0 | -1.501907 | 3.66253 | -5.500779 | 1.478398e-07 | 1.513691 | 10.64512 | 5.914905 |  | -0.0001615155 |  | 2.909826 | [17 empty] | 45.02719 | 0.05285501
1134 | 2022/03/04 21:16:02 | 18276.5793 | 3640.0007 | 1 | 5 | 0 | 0 | 0 | 0 | -1.50251 | 3.660776 | -5.500353 | 1.478398e-07 | 1.517861 | 10.64512 | 5.930173 |  | -0.0001239552 | [19 empty] | 44.95336 | -0.001730919
1135 | 2022/03/04 21:16:12 | 18286.5794 | 3650.0008 | 1 | 5 | 0 | 0 | 0 | 0 | -1.501907 | 3.659786 | -5.496658 | 1.478398e-07 | 1.522031 | 10.64512 | 5.945436 |  | -0.0001757873 |  |  | 0.3265693 | [16 empty] | 45.01057 | 0.07793307
1136 | 2022/03/04 21:16:22 | 18296.5795 | 3660.0009 | 1 | 5 | 0 | 0 | 0 | 0 | -1.50222 | 3.658083 | -5.495245 | 1.478398e-07 | 1.5262 | 10.64512 | 5.96069 |  | -0.0001242792 | [19 empty] | 45.06223 | 0.01722336
1137 | 2022/03/04 21:16:32 | 18306.5797 | 3670.0011 | 1 | 5 | 0 | 0 | 0 | 0 | -1.502647 | 3.657001 | -5.495182 | 1.478398e-07 | 1.53037 | 10.64512 | 5.975944 |  | -0.0001545323 |  | 3.108755 | [17 empty] | 44.79491 | -0.03843546
1138 | 2022/03/04 21:16:42 | 18316.5796 | 3680.001 | 1 | 5 | 0 | 0 | 0 | 0 | -1.503212 | 3.655473 | -5.494951 | 1.478398e-07 | 1.534541 | 10.64512 | 5.991193 |  | -0.0001412882 | [19 empty] | 44.97255 | 0.05297184
1139 | 2022/03/04 21:16:52 | 18326.579 | 3690.0004 | 1 | 5 | 0 | 0 | 0 | 0 | -1.501938 | 3.654189 | -5.488365 | 1.478398e-07 | 1.53871 | 10.64512 | 6.006432 | [21 empty] | 45.04044 | 0.04978418
1140 | 2022/03/04 21:17:02 | 18336.5792 | 3700.0006 | 1 | 5 | 0 | 0 | 0 | 0 | -1.502457 | 3.652898 | -5.488322 | 1.478398e-07 | 1.54288 | 10.64512 | 6.021666 |  | -0.0001277518 |  | 3.038797 | [17 empty] | 45.08698 | 0.04763484
1141 | 2022/03/04 21:17:12 | 18346.5786 | 3710 | 1 | 5 | 0 | 0 | 0 | 0 | -1.501884 | 3.651442 | -5.484042 | 1.478398e-07 | 1.54705 | 10.64512 | 6.036895 |  | -0.0001019101 | [19 empty] | 45.11387 | 0.09140015
1142 | 2022/03/04 21:17:22 | 18356.5802 | 3720.0016 | 1 | 5 | 0 | 0 | 0 | 0 | -1.502274 | 3.650545 | -5.484119 | 1.478398e-07 | 1.55122 | 10.64512 | 6.052119 |  | -0.0001203539 | [19 empty] | 45.15995 | 0.07018328
1143 | 2022/03/04 21:17:32 | 18366.5787 | 3730.0001 | 1 | 5 | 0 | 0 | 0 | 0 | -1.502068 | 3.648789 | -5.480729 | 1.478398e-07 | 1.555389 | 10.64512 | 6.067333 |  | -0.0002125107 |  |  | 0.3241455 | [16 empty] | 44.98238 | -0.04495382
1144 | 2022/03/04 21:17:42 | 18376.5789 | 3740.0003 | 1 | 5 | 0 | 0 | 0 | 0 | -1.502197 | 3.647732 | -5.479612 | 1.478398e-07 | 1.559559 | 10.64512 | 6.082549 |  | -0.0001111387 |  | 3.118248 | [17 empty] | 44.96617 | 0.04176617
1145 | 2022/03/04 21:17:52 | 18386.5797 | 3750.0011 | 1 | 5 | 0 | 0 | 0 | 0 | -1.501991 | 3.64623 | -5.476605 | 1.478398e-07 | 1.56373 | 10.64512 | 6.097758 |  | -0.0001519677 | [19 empty] | 44.7898 | -0.01040101
1146 | 2022/03/04 21:18:02 | 18396.5798 | 3760.0012 | 1 | 5 | 0 | 0 | 0 | 0 | -1.502518 | 3.644955 | -5.47661 | 1.478398e-07 | 1.567899 | 10.64512 | 6.112959 |  | -0.0001576776 | [19 empty] | 45.01696 | 0.0780654
1147 | 2022/03/04 21:18:12 | 18406.5791 | 3770.0005 | 1 | 5 | 0 | 0 | 0 | 0 | -1.502213 | 3.643366 | -5.473112 | 1.478398e-07 | 1.572069 | 10.64512 | 6.128156 |  | -0.0001422715 | [19 empty] | 44.9367 | 0.05871892
1148 | 2022/03/04 21:18:22 | 18416.5793 | 3780.0007 | 1 | 5 | 0 | 0 | 0 | 0 | -1.502327 | 3.642554 | -5.472307 | 1.478398e-07 | 1.57624 | 10.64512 | 6.143348 |  | -0.0001093591 |  | 3.06812 | [17 empty] | 44.81118 | -0.08554101
1149 | 2022/03/04 21:18:32 | 18426.5786 | 3790 | 1 | 5 | 0 | 0 | 0 | 0 | -1.502365 | 3.640937 | -5.470016 | 1.478398e-07 | 1.580409 | 10.64512 | 6.158533 |  | -0.0001251181 | [19 empty] | 45.01696 | -0.01628041
1150 | 2022/03/04 21:18:42 | 18436.5795 | 3800.0009 | 1 | 5 | 0 | 0 | 0 | 0 | -1.501717 | 3.640064 | -5.466346 | 1.478398e-07 | 1.584579 | 10.64512 | 6.173715 |  | -9.024869e-05 | [19 empty] | 44.84152 | -0.07404208
1151 | 2022/03/04 21:18:52 | 18446.5788 | 3810.0002 | 1 | 5 | 0 | 0 | 0 | 0 | -1.502182 | 3.638351 | -5.465465 | 1.478398e-07 | 1.588749 | 10.64512 | 6.188889 |  | -0.0002222793 |  |  | 0.3072173 | [16 empty] | 44.74967 | 0.02453685
1152 | 2022/03/04 21:19:02 | 18456.5789 | 3820.0003 | 1 | 5 | 0 | 0 | 0 | 0 | -1.502167 | 3.637387 | -5.463963 | 1.478398e-07 | 1.592919 | 10.64512 | 6.20406 |  | -0.0001327055 |  | 3.388809 | [17 empty] | 45.12711 | 0.06976843
1153 | 2022/03/04 21:19:12 | 18466.5789 | 3830.0003 | 1 | 5 | 0 | 0 | 0 | 0 | -1.502602 | 3.636017 | -5.463486 | 1.478398e-07 | 1.597089 | 10.64512 | 6.219226 |  | -0.0001281357 | [19 empty] | 44.86155 | -0.07085562
1154 | 2022/03/04 21:19:22 | 18476.5798 | 3840.0012 | 1 | 5 | 0 | 0 | 0 | 0 | -1.502808 | 3.634765 | -5.462354 | 1.478398e-07 | 1.60126 | 10.64512 | 6.234389 |  | -0.0002082104 | [19 empty] | 45.02935 | 0.09419441
1155 | 2022/03/04 21:19:32 | 18486.58 | 3850.0014 | 1 | 5 | 0 | 0 | 0 | 0 | -1.502159 | 3.63367 | -5.45835 | 1.478398e-07 | 1.60543 | 10.64512 | 6.249544 |  | -0.0001163055 | [19 empty] | 44.91963 | 0.01067996
1156 | 2022/03/04 21:19:42 | 18496.5807 | 3860.0021 | 1 | 5 | 0 | 0 | 0 | 0 | -1.502731 | 3.632418 | -5.458547 | 1.478398e-07 | 1.609599 | 10.64512 | 6.264691 |  | -0.0001240596 |  | 3.419621 | [17 empty] | 44.99477 | 0.03936648
1157 | 2022/03/04 21:19:52 | 18506.5793 | 3870.0007 | 1 | 5 | 0 | 0 | 0 | 0 | -1.50235 | 3.63148 | -5.455753978 | 1.478398e-07 | 1.61377 | 10.64512 | 6.279837 |  | -9.589888e-05 | [19 empty] | 45.05283 | -0.05124807
1158 | 2022/03/04 21:20:02 | 18516.5786 | 3880 | 1 | 5 | 0 | 0 | 0 | 0 | -1.502037 | 3.629946 | -5.452313 | 1.478398e-07 | 1.617939 | 10.64512 | 6.294975 |  | -0.0001091725 | [19 empty] | 44.90385 | -0.07923841
1159 | 2022/03/04 21:20:12 | 18526.5797 | 3890.0011 | 1 | 5 | 0 | 0 | 0 | 0 | -1.50174 | 3.628887 | -5.449645 | 1.478398e-07 | 1.622109 | 10.64512 | 6.310111 |  | -8.92919e-05 |  |  | 0.2954234 | [16 empty] | 45.07289 | -0.009737015
1160 | 2022/03/04 21:20:22 | 18536.579 | 3900.0004 | 1 | 5 | 0 | 0 | 0 | 0 | -1.501572 | 3.627687 | -5.447233 | 1.478398e-07 | 1.626279 | 10.64512 | 6.32524 |  | -0.0001019732 |  | 3.462996 | [17 empty] | 44.89014 | 0.05174875
1161 | 2022/03/04 21:20:32 | 18546.5798 | 3910.0012 | 1 | 5 | 0 | 0 | 0 | 0 | -1.502274 | 3.62662 | -5.448177 | 1.478398e-07 | 1.630449 | 10.64512 | 6.340366 |  | -0.0001070755 | [19 empty] | 45.16765 | 0.0785768
1162 | 2022/03/04 21:20:42 | 18556.5791 | 3920.0005 | 1 | 5 | 0 | 0 | 0 | 0 | -1.501869 | 3.625367 | -5.444826 | 1.478398e-07 | 1.63462 | 10.64512 | 6.355487 |  | -0.000117564 | [19 empty] | 44.84746 | -0.09806037
1163 | 2022/03/04 21:20:52 | 18566.5792 | 3930.0006 | 1 | 5 | 0 | 0 | 0 | 0 | -1.502785 | 3.624275 | -5.446506 | 1.478398e-07 | 1.63879 | 10.64512 | 6.370605 |  | -0.000108456 | [19 empty] | 45.12496 | 0.02896309
1164 | 2022/03/04 21:21:02 | 18576.5802 | 3940.0016 | 1 | 5 | 0 | 0 | 0 | 0 | -1.502251 | 3.623092 | -5.442794 | 1.478398e-07 | 1.642961 | 10.64512 | 6.385717 |  |  |  | 3.489392 | [17 empty] | 44.83678 | -0.09259582
1165 | 2022/03/04 21:21:12 | 18586.5802 | 3950.0016 | 1 | 5 | 0 | 0 | 0 | 0 | -1.502083 | 3.622043 | -5.440609 | 1.478398e-07 | 1.647131 | 10.64512 | 6.400823 |  | -7.136317e-05 | [19 empty] | 44.87863 | -0.08978367
1166 | 2022/03/04 21:21:22 | 18596.5789 | 3960.0003 | 1 | 5 | 0 | 0 | 0 | 0 | -1.502342 | 3.620663 | -5.439474 | 1.478398e-07 | 1.6513 | 10.64512 | 6.41592 |  | -8.024395e-05 | [19 empty] | 45.01696 | -0.06285667
1167 | 2022/03/04 21:21:32 | 18606.5791 | 3970.0005 | 1 | 5 | 0 | 0 | 0 | 0 | -1.502533 | 3.61963 | -5.438614 | 1.478398e-07 | 1.655469 | 10.64512 | 6.431015 |  | -0.0001000383 |  |  | 0.28196 | [16 empty] | 45.11261 | 0.08111954
1168 | 2022/03/04 21:21:42 | 18616.5792 | 3980.0006 | 1 | 5 | 0 | 0 | 0 | 0 | -1.502083 | 3.618845 | -5.435806 | 1.478398e-07 | 1.659639 | 10.64512 | 6.446106 |  | -0.0001310014 | [19 empty] | 44.88507 | -0.01666188
1169 | 2022/03/04 21:21:52 | 18626.5801 | 3990.0015 | 1 | 5 | 0 | 0 | 0 | 0 | -1.502068 | 3.617367 | -5.433531 | 1.478398e-07 | 1.66381 | 10.64512 | 6.461195 |  | -0.000127172 |  | 3.777484 | [17 empty] | 45.01184 | -0.0789845
1170 | 2022/03/04 21:22:02 | 18636.5793 | 4000.0007 | 1 | 5 | 0 | 0 | 0 | 0 | -1.502144 | 3.616398 | -5.432351 | 1.478398e-07 | 1.667978 | 10.64512 | 6.476271 |  | -8.560018e-05 | [19 empty] | 45.08698 | 0.01786709
1171 | 2022/03/04 21:22:12 | 18646.5802 | 4010.0016 | 1 | 5 | 0 | 0 | 0 | 0 | -1.502159 | 3.615301 | -5.430757 | 1.478398e-07 | 1.672148 | 10.64512 | 6.491347 |  | -9.520401e-05 | [19 empty] | 44.92046 | -0.0652492
1172 | 2022/03/04 21:22:22 | 18656.5788 | 4020.0002 | 1 | 5 | 0 | 0 | 0 | 0 | -1.501923 | 3.613992 | -5.427938 | 1.478398e-07 | 1.676316 | 10.64512 | 6.506414 |  | -0.0001315265 | [19 empty] | 44.96533 | 0.08190751
1173 | 2022/03/04 21:22:32 | 18666.5795 | 4030.0009 | 1 | 5 | 0 | 0 | 0 | 0 | -1.5019 | 3.612988 | -5.426347 | 1.478398e-07 | 1.680486 | 10.64512 | 6.521482 |  | -9.608475e-05 | [19 empty] | 45.15014 | 0.08871078
1174 | 2022/03/04 21:22:42 | 18676.5796 | 4040.001 | 1 | 5 | 0 | 0 | 0 | 0 | -1.502159 | 3.612004 | -5.425804 | 1.478398e-07 | 1.684655 | 10.64512 | 6.536543 |  | -0.0001009196 |  | 3.905624 | [17 empty] | 44.8688 | -0.08578539
1175 | 2022/03/04 21:22:52 | 18686.5789 | 4050.0003 | 1 | 5 | 0 | 0 | 0 | 0 | -1.502068 | 3.610824 | -5.423703 | 1.478398e-07 | 1.688825 | 10.64512 | 6.551602 |  | -0.0001311642 | [19 empty] | 45.03107 | 0.08846045
1176 | 2022/03/04 21:23:02 | 18696.5793 | 4060.0007 | 1 | 5 | 0 | 0 | 0 | 0 | -1.501846 | 3.609813 | -5.421383 | 1.478398e-07 | 1.692994 | 10.64512 | 6.566655 |  | -0.0001406284 |  |  | 0.2586028 | [16 empty] | 45.14035 | 0.06043315
1177 | 2022/03/04 21:23:12 | 18706.58 | 4070.0014 | 1 | 5 | 0 | 0 | 0 | 0 | -1.502182 | 3.608665 | -5.420872 | 1.478398e-07 | 1.697164 | 10.64512 | 6.581705 |  | -0.0001246934 | [19 empty] | 44.99906 | -0.02174377
1178 | 2022/03/04 21:23:22 | 18716.5808 | 4080.0022 | 1 | 5 | 0 | 0 | 0 | 0 | -1.502144 | 3.607662 | -5.419228 | 1.478398e-07 | 1.701334 | 10.64512 | 6.596748 |  |  |  | 3.709635 | [17 empty] | 44.88121 | 0.07271647
1179 | 2022/03/04 21:23:32 | 18726.5786 | 4090 | 1 | 5 | 0 | 0 | 0 | 0 | -1.502274 | 3.60641 | -5.417816 | 1.478398e-07 | 1.705502 | 10.64512 | 6.611784 |  | -7.866357e-05 | [19 empty] | 44.98327 | 0.06284595
1180 | 2022/03/04 21:23:42 | 18736.5794 | 4100.0008 | 1 | 5 | 0 | 0 | 0 | 0 | -1.502846 | 3.605474 | -5.418472 | 1.478398e-07 | 1.709673 | 10.64512 | 6.626824 |  | -7.301915e-05 | [19 empty] | 44.98242 | 0.052706
1181 | 2022/03/04 21:23:52 | 18746.5789 | 4110.0003 | 1 | 5 | 0 | 0 | 0 | 0 | -1.502197 | 3.604531 | -5.414716 | 1.478398e-07 | 1.713843 | 10.64512 | 6.641858 |  | -0.0001126226 | [19 empty] | 44.82485 | -0.04709125
1182 | 2022/03/04 21:24:02 | 18756.5797 | 4120.0011 | 1 | 5 | 0 | 0 | 0 | 0 | -1.502197 | 3.603307 | -5.412877 | 1.478398e-07 | 1.718014 | 10.64512 | 6.656889 |  | -0.0001236898 | [19 empty] | 44.91882 | 0.0375104
1183 | 2022/03/04 21:24:12 | 18766.5792 | 4130.0006 | 1 | 5 | 0 | 0 | 0 | 0 | -1.501907 | 3.602495 | -5.410612 | 1.478398e-07 | 1.722183 | 10.64512 | 6.671911 |  | -0.0001008098 |  | 4.099451 | [17 empty] | 45.01704 | 0.03016233
1184 | 2022/03/04 21:24:22 | 18776.58 | 4140.0014 | 1 | 5 | 0 | 0 | 0 | 0 | -1.50235 | 3.601265 | -5.41036 | 1.478398e-07 | 1.726353 | 10.64512 | 6.68693 |  | -8.959414e-05 | [19 empty] | 45.08488 | 0.07232547
1185 | 2022/03/04 21:24:32 | 18786.5795 | 4150.0009 | 1 | 5 | 0 | 0 | 0 | 0 | -1.502441 | 3.600341 | -5.4093 | 1.478398e-07 | 1.730522 | 10.64512 | 6.701943 |  | -0.0001124185 | [19 empty] | 44.99482 | -0.02200603
1186 | 2022/03/04 21:24:42 | 18796.5794 | 4160.0008 | 1 | 5 | 0 | 0 | 0 | 0 | -1.502068 | 3.599301 | -5.406395 | 1.478398e-07 | 1.734692 | 10.64512 | 6.716952 |  | -0.0001028702 |  |  | 0.2572003 | [16 empty] | 44.77488 | -0.09714127
1187 | 2022/03/04 21:24:52 | 18806.5795 | 4170.0009 | 1 | 5 | 0 | 0 | 0 | 0 | -1.502289 | 3.598372 | -5.405795 | 1.478398e-07 | 1.738861 | 10.64512 | 6.731957 |  | -0.0001001995 | [19 empty] | 44.88421 | -0.08765817
1188 | 2022/03/04 21:25:02 | 18816.5789 | 4180.0003 | 1 | 5 | 0 | 0 | 0 | 0 | -1.502235 | 3.597331 | -5.404037 | 1.478398e-07 | 1.743031 | 10.64512 | 6.746958 |  | -9.286487e-05 |  | 3.989151 | [17 empty] | 45.01916 | 0.06098151
1189 | 2022/03/04 21:25:12 | 18826.579 | 4190.0004 | 1 | 5 | 0 | 0 | 0 | 0 | -1.502434 | 3.596282 | -5.403176 | 1.478398e-07 | 1.7472 | 10.64512 | 6.761956 |  | -8.877221e-05 | [19 empty] | 45.11948 | 0.07405043
1190 | 2022/03/04 21:25:22 | 18836.5799 | 4200.0013 | 1 | 5 | 0 | 0 | 0 | 0 | -1.502251 | 3.595051 | -5.400669 | 1.478398e-07 | 1.751371 | 10.64512 | 6.776953 |  | -9.056307e-05 | [19 empty] | 45.15444 | 0.02989173
1191 | 2022/03/04 21:25:32 | 18846.5791 | 4210.0005 | 1 | 5 | 0 | 0 | 0 | 0 | -1.502083 | 3.594375 | -5.39905 | 1.478398e-07 | 1.755541 | 10.64512 | 6.791942 |  | -8.371923e-05 | [19 empty] | 44.93076 | -0.0680387
1192 | 2022/03/04 21:25:42 | 18856.5792 | 4220.0006 | 1 | 5 | 0 | 0 | 0 | 0 | -1.502472 | 3.593152 | -5.39861 | 1.478398e-07 | 1.75971 | 10.64512 | 6.806926 | [21 empty] | 44.87994 | -0.09644866
1193 | 2022/03/04 21:25:52 | 18866.5793 | 4230.0007 | 1 | 5 | 0 | 0 | 0 | 0 | -1.502083 | 3.592462 | -5.396176 | 1.478398e-07 | 1.763881 | 10.64512 | 6.821909 |  | -7.736617e-05 |  | 4.074292 | [17 empty] | 45.13652 | -0.0001311302
1194 | 2022/03/04 21:26:02 | 18876.5786 | 4240 | 1 | 5 | 0 | 0 | 0 | 0 | -1.502419 | 3.591022 | -5.39522 | 1.478398e-07 | 1.76805 | 10.64512 | 6.836883 |  | -8.910814e-05 | [19 empty] | 45.04604 | -0.03881216
1195 | 2022/03/04 21:26:12 | 18886.5788 | 4250.0002 | 1 | 5 | 0 | 0 | 0 | 0 | -1.502388 | 3.590452 | -5.394252 | 1.478398e-07 | 1.77222 | 10.64512 | 6.851858 |  | -9.150184e-05 | [19 empty] | 44.89149 | -0.09030938
1196 | 2022/03/04 21:26:22 | 18896.5798 | 4260.0012 | 1 | 5 | 0 | 0 | 0 | 0 | -1.502495 | 3.589184 | -5.392731 | 1.478398e-07 | 1.776391 | 10.64512 | 6.866829 |  | -0.0001081825 |  |  | 0.2384981 | [16 empty] | 45.21803 | 0.004804134
1197 | 2022/03/04 21:26:32 | 18906.5798 | 4270.0012 | 1 | 5 | 0 | 0 | 0 | 0 | -1.502327 | 3.588058 | -5.390436 | 1.478398e-07 | 1.780561 | 10.64512 | 6.881793 |  | -8.868621e-05 | [19 empty] | 44.85688 | -0.08339286
1198 | 2022/03/04 21:26:42 | 18916.5789 | 4280.0003 | 1 | 5 | 0 | 0 | 0 | 0 | -1.502434 | 3.587094 | -5.389372 | 1.478398e-07 | 1.78473 | 10.64512 | 6.896752 |  | -8.202596e-05 |  | 4.286494 | [17 empty] | 45.21847 | 0.07722855
1199 | 2022/03/04 21:26:52 | 18926.5794 | 4290.0008 | 1 | 5 | 0 | 0 | 0 | 0 | -1.502197 | 3.586227 | -5.387219 | 1.478398e-07 | 1.788901 | 10.64512 | 6.91171 |  | -0.0001800049 | [19 empty] | 44.97729 | 0.01145482
1200 | 2022/03/04 21:27:02 | 18936.5793 | 4300.0007 | 1 | 5 | 0 | 0 | 0 | 0 | -1.502403 | 3.585091 | -5.386251 | 1.478398e-07 | 1.793071 | 10.64512 | 6.926663 |  | -0.0001348136 | [19 empty] | 45.22833 | 0.06310344
1201 | 2022/03/04 21:27:12 | 18946.5796 | 4310.001 | 1 | 5 | 0 | 0 | 0 | 0 | -1.502548 | 3.584205 | -5.38544 | 1.478398e-07 | 1.797241 | 10.64512 | 6.941611 |  | -0.0001058981 | [19 empty] | 45.12458 | 0.02735019
1202 | 2022/03/04 21:27:22 | 18956.5787 | 4320.0001 | 1 | 5 | 0 | 0 | 0 | 0 | -1.501961 | 3.583096 | -5.38167 | 1.478398e-07 | 1.80141 | 10.64512 | 6.956553 |  | -8.068391e-05 | [19 empty] | 45.10023 | -0.07094026
1203 | 2022/03/04 21:27:32 | 18966.5796 | 4330.001 | 1 | 5 | 0 | 0 | 0 | 0 | -1.502312 | 3.582208 | -5.381594 | 1.478398e-07 | 1.80558 | 10.64512 | 6.971492 |  | -7.017366e-05 |  | 4.029366 | [17 empty] | 45.33411 | 0.05880237
1204 | 2022/03/04 21:27:42 | 18976.579 | 4340.0004 | 1 | 5 | 0 | 0 | 0 | 0 | -1.502052 | 3.581345 | -5.379366 | 1.478398e-07 | 1.809749 | 10.64512 | 6.986423 |  | -0.0001416555 | [19 empty] | 44.96197 | -0.1070905
1205 | 2022/03/04 21:27:52 | 18986.5791 | 4350.0005 | 1 | 5 | 0 | 0 | 0 | 0 | -1.502274 | 3.579952 | -5.378069 | 1.478398e-07 | 1.813919 | 10.64512 | 7.001354 |  | -8.012675e-05 | [19 empty] | 45.26929 | -0.03107548
1206 | 2022/03/04 21:28:02 | 18996.5793 | 4360.0007 | 1 | 5 | 0 | 0 | 0 | 0 | -1.502304 | 3.579373 | -5.377306 | 1.478398e-07 | 1.818088 | 10.64512 | 7.01628 |  | -0.0001292507 |  |  | 0.2416253 | [16 empty] | 45.25563 | 0.008003712
1207 | 2022/03/04 21:28:12 | 19006.5807 | 4370.0021 | 1 | 5 | 0 | 0 | 0 | 0 | -1.502235 | 3.57827 | -5.375402 | 1.478398e-07 | 1.822258 | 10.64512 | 7.031202 |  | -6.673942e-05 | [19 empty] | 44.99994 | -0.08470178
1208 | 2022/03/04 21:28:22 | 19016.5787 | 4380.0001 | 1 | 5 | 0 | 0 | 0 | 0 | -1.502289 | 3.57739 | -5.374274 | 1.478398e-07 | 1.826427 | 10.64512 | 7.046118 |  | -0.0001527797 |  | 4.341774 | [17 empty] | 45.29273 | -0.03081322
1209 | 2022/03/04 21:28:32 | 19026.5795 | 4390.0009 | 1 | 5 | 0 | 0 | 0 | 0 | -1.503136 | 3.576162 | -5.375458 | 1.478398e-07 | 1.830598 | 10.64512 | 7.061037 |  | -0.0001420119 | [19 empty] | 45.33411 | 0.07814765
1210 | 2022/03/04 21:28:42 | 19036.5797 | 4400.0011 | 1 | 5 | 0 | 0 | 0 | 0 | -1.502754 | 3.575306 | -5.372805 | 1.478398e-07 | 1.834768 | 10.64512 | 7.075949 |  | -8.151231e-05 | [19 empty] | 45.0883 | 0.04534483
1211 | 2022/03/04 21:28:52 | 19046.579 | 4410.0004 | 1 | 5 | 0 | 0 | 0 | 0 | -1.501999 | 3.574195 | -5.368437 | 1.478398e-07 | 1.838938 | 10.64512 | 7.090854 |  | -0.0001124079 | [19 empty] | 45.2424 | 0.06842017
1212 | 2022/03/04 21:29:02 | 19056.5799 | 4420.0013 | 1 | 5 | 0 | 0 | 0 | 0 | -1.501862 | 3.573394 | -5.366745 | 1.478398e-07 | 1.843108 | 10.64512 | 7.105757 |  | -9.259224e-05 | [19 empty] | 45.14383 | 0.02135754
1213 | 2022/03/04 21:29:12 | 19066.5794 | 4430.0008 | 1 | 5 | 0 | 0 | 0 | 0 | -1.502213 | 3.572175 | -5.366168 | 1.478398e-07 | 1.847277 | 10.64512 | 7.120652 |  | -0.0001149795 |  | 4.219703 | [17 empty] | 45.16984 | -0.078547
1214 | 2022/03/04 21:29:22 | 19076.5786 | 4440 | 1 | 5 | 0 | 0 | 0 | 0 | -1.502197 | 3.571268 | -5.364748 | 1.478398e-07 | 1.851446 | 10.64512 | 7.135542 |  | -8.83816e-05 | [19 empty] | 45.18348 | -0.06013632
1215 | 2022/03/04 21:29:32 | 19086.5786 | 4450 | 1 | 5 | 0 | 0 | 0 | 0 | -1.502083 | 3.570286 | -5.362866 | 1.478398e-07 | 1.855615 | 10.64512 | 7.150431 |  | -0.000128 | [19 empty] | 45.4561 | 0.09185791
1216 | 2022/03/04 21:29:42 | 19096.5794 | 4460.0008 | 1 | 5 | 0 | 0 | 0 | 0 | -1.502106 | 3.569298 | -5.361464 | 1.478398e-07 | 1.859785 | 10.64512 | 7.165315 |  | -5.713417e-05 |  |  | 0.2366495 | [16 empty] | 45.12584 | -0.02452135
1217 | 2022/03/04 21:29:52 | 19106.5798 | 4470.0012 | 1 | 5 | 0 | 0 | 0 | 0 | -1.501938 | 3.568222 | -5.359248 | 1.478398e-07 | 1.863954 | 10.64512 | 7.180192 |  | -0.0001354766 | [19 empty] | 45.32772 | -0.01652718
1218 | 2022/03/04 21:30:02 | 19116.5797 | 4480.0011 | 1 | 5 | 0 | 0 | 0 | 0 | -1.502258 | 3.567201 | -5.358856 | 1.478398e-07 | 1.868123 | 10.64512 | 7.195068 |  | -6.365837e-05 |  | 4.092052 | [17 empty] | 45.14037 | -0.1034617
1219 | 2022/03/04 21:30:12 | 19126.5791 | 4490.0005 | 1 | 5 | 0 | 0 | 0 | 0 | -1.502121 | 3.566293 | -5.357004 | 1.478398e-07 | 1.872293 | 10.64512 | 7.209939 |  | -0.0001458231 | [19 empty] | 45.43307 | 0.01707673
1220 | 2022/03/04 21:30:22 | 19136.58 | 4500.0014 | 1 | 5 | 0 | 0 | 0 | 0 | -1.50209 | 3.565099 | -5.3551 | 1.478398e-07 | 1.876463 | 10.64512 | 7.224808 |  | -8.616632e-05 | [19 empty] | 45.16729 | -0.03426194
1221 | 2022/03/04 21:30:32 | 19146.5808 | 4510.0022 | 1 | 5 | 0 | 0 | 0 | 0 | -1.501869 | 3.564083 | -5.352786 | 1.478398e-07 | 1.880633 | 10.64512 | 7.239673 |  | -8.882187e-05 | [19 empty] | 45.46509 | 0.08613467
1222 | 2022/03/04 21:30:42 | 19156.5786 | 4520 | 1 | 5 | 0 | 0 | 0 | 0 | -1.502441 | 3.562956 | -5.353131 | 1.478398e-07 | 1.884801 | 10.64512 | 7.254526 |  | -0.0001724302 | [19 empty] | 45.18648 | 0.0830543
1223 | 2022/03/04 21:30:52 | 19166.5795 | 4530.0009 | 1 | 5 | 0 | 0 | 0 | 0 | -1.502304 | 3.562107 | -5.351368 | 1.478398e-07 | 1.888971 | 10.64512 | 7.269383 |  | -9.866251e-05 |  | 3.963581 | [17 empty] | 45.16133 | -0.0102675
1224 | 2022/03/04 21:31:02 | 19176.5788 | 4540.0002 | 1 | 5 | 0 | 0 | 0 | 0 | -1.501976 | 3.560918 | -5.348413 | 1.478398e-07 | 1.89314 | 10.64512 | 7.284232 |  | -0.0001474995 | [19 empty] | 45.38662 | 0.08121252
1225 | 2022/03/04 21:31:12 | 19186.5798 | 4550.0012 | 1 | 5 | 0 | 0 | 0 | 0 | -1.502106 | 3.560116 | -5.347672 | 1.478398e-07 | 1.89731 | 10.64512 | 7.299078 |  | -0.0001025121 | [19 empty] | 45.1455 | -0.0365293
1226 | 2022/03/04 21:31:22 | 19196.5798 | 4560.0012 | 1 | 5 | 0 | 0 | 0 | 0 | -1.502586 | 3.558889 | -5.347537 | 1.478398e-07 | 1.901479 | 10.64512 | 7.313918 |  | -0.0001120365 |  |  | 0.2477232 | [16 empty] | 45.40195 | 0.02398729
1227 | 2022/03/04 21:31:32 | 19206.5791 | 4570.0005 | 1 | 5 | 0 | 0 | 0 | 0 | -1.502182 | 3.55789 | -5.344598 | 1.478398e-07 | 1.905649 | 10.64512 | 7.328754 |  | -0.0001125899 |  | 3.977214 | [17 empty] | 45.45099 | 0.01999974
1228 | 2022/03/04 21:31:42 | 19216.5801 | 4580.0015 | 1 | 5 | 0 | 0 | 0 | 0 | -1.502258 | 3.556573 | -5.34289 | 1.478398e-07 | 1.90982 | 10.64512 | 7.343591 |  | -6.693311e-05 | [19 empty] | 45.17156 | -0.06398559
1229 | 2022/03/04 21:31:52 | 19226.5801 | 4590.0015 | 1 | 5 | 0 | 0 | 0 | 0 | -1.502731 | 3.555548 | -5.343032 | 1.478398e-07 | 1.913989 | 10.64512 | 7.358418 |  | -9.603659e-05 | [19 empty] | 45.37893 | -0.02292871
1230 | 2022/03/04 21:32:02 | 19236.5796 | 4600.001 | 1 | 5 | 0 | 0 | 0 | 0 | -1.502937 | 3.554666 | -5.342439 | 1.478398e-07 | 1.918158 | 10.64512 | 7.373239 |  | -0.0001150469 | [19 empty] | 45.55717 | 0.0918293
1231 | 2022/03/04 21:32:12 | 19246.579 | 4610.0004 | 1 | 5 | 0 | 0 | 0 | 0 | -1.502289 | 3.553164 | -5.337879 | 1.478398e-07 | 1.922327 | 10.64512 | 7.388055 |  | -0.0001269993 | [19 empty] | 45.47875 | -0.0831902
1232 | 2022/03/04 21:32:22 | 19256.579 | 4620.0004 | 1 | 5 | 0 | 0 | 0 | 0 | -1.501976 | 3.552458 | -5.335707 | 1.478398e-07 | 1.926497 | 10.64512 | 7.402872 |  | -0.0001433191 |  | 3.802991 | [17 empty] | 45.53844 | 0.09731412
1233 | 2022/03/04 21:32:32 | 19266.5798 | 4630.0012 | 1 | 5 | 0 | 0 | 0 | 0 | -1.502403 | 3.55139 | -5.335619 | 1.478398e-07 | 1.930667 | 10.64512 | 7.417683 |  | -0.0001351815 | [19 empty] | 45.47237 | 0.07346272
1234 | 2022/03/04 21:32:42 | 19276.5799 | 4640.0013 | 1 | 5 | 0 | 0 | 0 | 0 | -1.502403 | 3.550132 | -5.333729 | 1.478398e-07 | 1.934838 | 10.64512 | 7.432491 |  | -0.0001248696 | [19 empty] | 45.26545 | 0.08505464
1235 | 2022/03/04 21:32:52 | 19286.58 | 4650.0014 | 1 | 5 | 0 | 0 | 0 | 0 | -1.502289 | 3.548894 | -5.331464 | 1.478398e-07 | 1.939007 | 10.64512 | 7.447292 |  | -7.574489e-05 |  |  | 0.2615465 | [16 empty] | 45.25949 | -0.09011149
1236 | 2022/03/04 21:33:02 | 19296.5793 | 4660.0007 | 1 | 5 | 0 | 0 | 0 | 0 | -1.502289 | 3.548039 | -5.33018 | 1.478398e-07 | 1.943177 | 10.64512 | 7.462087 | [21 empty] | 45.30343 | -0.003324747
1237 | 2022/03/04 21:33:12 | 19306.5795 | 4670.0009 | 1 | 5 | 0 | 0 | 0 | 0 | -1.502251 | 3.546766 | -5.328133 | 1.478398e-07 | 1.947347 | 10.64512 | 7.47688 |  | -0.0001318462 |  | 3.895778 | [17 empty] | 45.28763 | 0.07985234
1238 | 2022/03/04 21:33:22 | 19316.5788 | 4680.0002 | 1 | 5 | 0 | 0 | 0 | 0 | -1.501961 | 3.545854 | -5.325734 | 1.478398e-07 | 1.951516 | 10.64512 | 7.491667 |  | -0.0001167899 | [19 empty] | 45.36744 | -0.06744027
1239 | 2022/03/04 21:33:32 | 19326.579 | 4690.0004 | 1 | 5 | 0 | 0 | 0 | 0 | -1.501587 | 3.544458 | -5.322312 | 1.478398e-07 | 1.955686 | 10.64512 | 7.50645 |  | -0.0001296295 | [19 empty] | 45.52269 | 0.02931833
1240 | 2022/03/04 21:33:42 | 19336.5799 | 4700.0013 | 1 | 5 | 0 | 0 | 0 | 0 | -1.50235 | 3.543466 | -5.323526 | 1.478398e-07 | 1.959856 | 10.64512 | 7.521226 |  | -0.0001680993 | [19 empty] | 45.22023 | 0.01107693
1241 | 2022/03/04 21:33:52 | 19346.5806 | 4710.002 | 1 | 5 | 0 | 0 | 0 | 0 | -1.502129 | 3.542288 | -5.320974 | 1.478398e-07 | 1.964025 | 10.64512 | 7.535998 |  | -0.0001068672 |  | 3.588228 | [17 empty] | 45.4984 | 0.05852938
1242 | 2022/03/04 21:34:02 | 19356.5802 | 4720.0016 | 1 | 5 | 0 | 0 | 0 | 0 | -1.502518 | 3.541146 | -5.320636 | 1.478398e-07 | 1.968195 | 10.64512 | 7.550766 |  | -9.870833e-05 | [19 empty] | 45.32135 | -0.004137754
1243 | 2022/03/04 21:34:12 | 19366.5787 | 4730.0001 | 1 | 5 | 0 | 0 | 0 | 0 | -1.501778 | 3.539869 | -5.316097 | 1.478398e-07 | 1.972364 | 10.64512 | 7.565527 |  | -0.0001054017 | [19 empty] | 45.48857 | -0.06626248
1244 | 2022/03/04 21:34:22 | 19376.5795 | 4740.0009 | 1 | 5 | 0 | 0 | 0 | 0 | -1.502365 | 3.538729 | -5.316463 | 1.478398e-07 | 1.976534 | 10.64512 | 7.580284 |  | -9.589087e-05 |  |  | 0.2718855 | [16 empty] | 45.49541 | -0.01358271
1245 | 2022/03/04 21:34:32 | 19386.5797 | 4750.0011 | 1 | 5 | 0 | 0 | 0 | 0 | -1.502106 | 3.537566 | -5.313799 | 1.478398e-07 | 1.980705 | 10.64512 | 7.595041 |  | -0.0001211885 |  | 3.498482 | [17 empty] | 45.25909 | -0.0955689
1246 | 2022/03/04 21:34:42 | 19396.5788 | 4760.0002 | 1 | 5 | 0 | 0 | 0 | 0 | -1.502068 | 3.536169 | -5.311566 | 1.478398e-07 | 1.984873 | 10.64512 | 7.609785 |  | -0.0001030459 | [19 empty] | 45.58281 | -0.006269217
1247 | 2022/03/04 21:34:52 | 19406.5798 | 4770.0012 | 1 | 5 | 0 | 0 | 0 | 0 | -1.502159 | 3.5352 | -5.310432 | 1.478398e-07 | 1.989043 | 10.64512 | 7.624529 |  | -6.057119e-05 | [19 empty] | 45.63953 | 0.0697124
1248 | 2022/03/04 21:35:02 | 19416.5791 | 4780.0005 | 1 | 5 | 0 | 0 | 0 | 0 | -1.502472 | 3.533817 | -5.309461 | 1.478398e-07 | 1.993213 | 10.64512 | 7.639266 |  | -0.0001077227 | [19 empty] | 45.48051 | 0.05693316
1249 | 2022/03/04 21:35:12 | 19426.5786 | 4790 | 1 | 5 | 0 | 0 | 0 | 0 | -1.501869 | 3.532765 | -5.30575 | 1.478398e-07 | 1.997383 | 10.64512 | 7.653999 |  | -0.0001673982 |  | 3.380029 | [17 empty] | 45.33035 | 0.009469986
1250 | 2022/03/04 21:35:22 | 19436.5795 | 4800.0009 | 1 | 5 | 0 | 0 | 0 | 0 | -1.503105 | 3.53132 | -5.307945 | 1.478398e-07 | 2.001553 | 10.64512 | 7.668728 |  | -0.0001161855 | [19 empty] | 45.50775 | 0.03171563
1251 | 2022/03/04 21:35:32 | 19446.5786 | 4810 | 1 | 5 | 0 | 0 | 0 | 0 | -1.502701 | 3.529817 | -5.30426 | 1.478398e-07 | 2.005723 | 10.64512 | 7.683448 |  | -0.0001638237 | [19 empty] | 45.62933 | 0.05159378
1252 | 2022/03/04 21:35:42 | 19456.5797 | 4820.0011 | 1 | 5 | 0 | 0 | 0 | 0 | -1.502342 | 3.528503 | -5.301018 | 1.478398e-07 | 2.009893 | 10.64512 | 7.698169 |  | -0.0001055071 |  |  | 0.3050671 | [16 empty] | 45.53211 | 0.07198095
1253 | 2022/03/04 21:35:52 | 19466.5804 | 4830.0018 | 1 | 5 | 0 | 0 | 0 | 0 | -1.502144 | 3.527426 | -5.298702 | 1.478398e-07 | 2.014064 | 10.64512 | 7.712883 |  | -0.00010272 |  | 3.259231 | [17 empty] | 45.45871 | -0.06717086
1254 | 2022/03/04 21:36:02 | 19476.5798 | 4840.0012 | 1 | 5 | 0 | 0 | 0 | 0 | -1.501717 | 3.525844 | -5.29482 | 1.478398e-07 | 2.018234 | 10.64512 | 7.727588 |  | -0.0001818395 | [19 empty] | 45.50775 | 0.0002574921
1255 | 2022/03/04 21:36:12 | 19486.579 | 4850.0004 | 1 | 5 | 0 | 0 | 0 | 0 | -1.502258 | 3.524804 | -5.295165 | 1.478398e-07 | 2.022403 | 10.64512 | 7.742287 |  | -8.285639e-05 | [19 empty] | 45.54661 | 0.08048654
1256 | 2022/03/04 21:36:22 | 19496.5792 | 4860.0006 | 1 | 5 | 0 | 0 | 0 | 0 | -1.502052 | 3.523116 | -5.291903 | 1.478398e-07 | 2.026573 | 10.64512 | 7.75698 |  | -0.0001730839 | [19 empty] | 45.66682 | -0.002661943
1257 | 2022/03/04 21:36:32 | 19506.5794 | 4870.0008 | 1 | 5 | 0 | 0 | 0 | 0 | -1.50222 | 3.521835 | -5.290571 | 1.478398e-07 | 2.030744 | 10.64512 | 7.771671 |  | -0.000205999 |  | 2.957483 | [17 empty] | 45.5168 | 0.05025387
1258 | 2022/03/04 21:36:42 | 19516.5787 | 4880.0001 | 1 | 5 | 0 | 0 | 0 | 0 | -1.501991 | 3.520305 | -5.287466 | 1.478398e-07 | 2.034913 | 10.64512 | 7.786353 |  | -0.0001262324 | [19 empty] | 45.5496 | 0.08211255
1259 | 2022/03/04 21:36:52 | 19526.5789 | 4890.0003 | 1 | 5 | 0 | 0 | 0 | 0 | -1.501869 | 3.518818 | -5.284804 | 1.478398e-07 | 2.039083 | 10.64512 | 7.801027 |  | -0.0001416 |  |  | 0.3250335 | [16 empty] | 45.66341 | 0.03369212
1260 | 2022/03/04 21:37:02 | 19536.5796 | 4900.001 | 1 | 5 | 0 | 0 | 0 | 0 | -1.502419 | 3.517609 | -5.284923 | 1.478398e-07 | 2.043253 | 10.64512 | 7.815699 |  | -0.0001146562 |  | 3.006675 | [17 empty] | 45.6498 | 0.1006234
1261 | 2022/03/04 21:37:12 | 19546.5799 | 4910.0013 | 1 | 5 | 0 | 0 | 0 | 0 | -1.502518 | 3.516069 | -5.282957 | 1.478398e-07 | 2.047424 | 10.64512 | 7.830368 |  | -0.0001442614 | [19 empty] | 45.54787 | -0.0647819
1262 | 2022/03/04 21:37:22 | 19556.579 | 4920.0004 | 1 | 5 | 0 | 0 | 0 | 0 | -1.502289 | 3.514871 | -5.280352 | 1.478398e-07 | 2.051593 | 10.64512 | 7.845024 |  | -0.0001858113 | [19 empty] | 45.35765 | -0.05104184
1263 | 2022/03/04 21:37:32 | 19566.58 | 4930.0014 | 1 | 5 | 0 | 0 | 0 | 0 | -1.502037 | 3.512749 | -5.276279 | 1.478398e-07 | 2.055764 | 10.64512 | 7.859679 |  | -0.0002084521 | [19 empty] | 45.49975 | 0.02387166
1264 | 2022/03/04 21:37:42 | 19576.5792 | 4940.0006 | 1 | 5 | 0 | 0 | 0 | 0 | -1.502235 | 3.511438 | -5.275005 | 1.478398e-07 | 2.059933 | 10.64512 | 7.874323 |  | -0.0001969836 |  | 2.794157 | [17 empty] | 45.55259 | -0.03025651
1265 | 2022/03/04 21:37:52 | 19586.5787 | 4950.0001 | 1 | 5 | 0 | 0 | 0 | 0 | -1.502472 | 3.509892 | -5.273514 | 1.478398e-07 | 2.064103 | 10.64512 | 7.88896 |  | -0.0001661808 | [19 empty] | 45.5918 | -0.02159357
1266 | 2022/03/04 21:38:02 | 19596.5794 | 4960.0008 | 1 | 5 | 0 | 0 | 0 | 0 | -1.502037 | 3.508279 | -5.269565 | 1.478398e-07 | 2.068272 | 10.64512 | 7.903592 |  | -0.0001810136 |  |  | 0.3589709 | [16 empty] | 45.33802 | -0.09356737
1267 | 2022/03/04 21:38:12 | 19606.5789 | 4970.0003 | 1 | 5 | 0 | 0 | 0 | 0 | -1.502129 | 3.506619 | -5.267394 | 1.478398e-07 | 2.072442 | 10.64512 | 7.918215 |  | -0.0001356603 |  | 2.622326 | [17 empty] | 45.59437 | 0.08023262
1268 | 2022/03/04 21:38:22 | 19616.5799 | 4980.0013 | 1 | 5 | 0 | 0 | 0 | 0 | -1.501953 | 3.505172 | -5.264604 | 1.478398e-07 | 2.076612 | 10.64512 | 7.932834 |  | -0.000163181 | [19 empty] | 45.41096 | 0.008540154
1269 | 2022/03/04 21:38:32 | 19626.5799 | 4990.0013 | 1 | 5 | 0 | 0 | 0 | 0 | -1.502419 | 3.503428 | -5.263617 | 1.478398e-07 | 2.080781 | 10.64512 | 7.947447 |  | -0.0002058067 | [19 empty] | 45.70052 | 0.1091492
1270 | 2022/03/04 21:38:42 | 19636.5801 | 5000.0015 | 1 | 5 | 0 | 0 | 0 | 0 | -1.502235 | 3.501838 | -5.260584 | 1.478398e-07 | 2.084951 | 10.64512 | 7.962052 |  | -0.0001875248 |  | 2.488154 | [17 empty] | 45.43056 | -0.001326799
1271 | 2022/03/04 21:38:52 | 19646.5793 | 5010.0007 | 1 | 5 | 0 | 0 | 0 | 0 | -1.502167 | 3.499951 | -5.257511 | 1.478398e-07 | 2.089121 | 10.64512 | 7.976651 |  | -0.0001465325 | [19 empty] | 45.3743 | -0.03743768
1272 | 2022/03/04 21:39:02 | 19656.5793 | 5020.0007 | 1 | 5 | 0 | 0 | 0 | 0 | -1.502739 | 3.498347 | -5.257102 | 1.478398e-07 | 2.093291 | 10.64512 | 7.991241 |  | -0.0003034857 |  |  | 0.3957012 | [16 empty] | 45.3406 | -0.09369731
1273 | 2022/03/04 21:39:12 | 19666.5787 | 5030.0001 | 1 | 5 | 0 | 0 | 0 | 0 | -1.502312 | 3.496484 | -5.25281 | 1.478398e-07 | 2.09746 | 10.64512 | 8.005822 |  | -0.0001360541 |  | 2.450009 | [17 empty] | 45.45827 | -0.06370664
1274 | 2022/03/04 21:39:22 | 19676.5797 | 5040.0011 | 1 | 5 | 0 | 0 | 0 | 0 | -1.50235 | 3.494788 | -5.250395 | 1.478398e-07 | 2.10163 | 10.64512 | 8.020398 |  | -0.0001496204 | [19 empty] | 45.44597 | 0.02107263
1275 | 2022/03/04 21:39:32 | 19686.5797 | 5050.0011 | 1 | 5 | 0 | 0 | 0 | 0 | -1.501816 | 3.492854 | -5.245624 | 1.478398e-07 | 2.1058 | 10.64512 | 8.034968 |  | -0.0002276013 | [19 empty] | 45.58623 | 0.04437923
1276 | 2022/03/04 21:39:42 | 19696.5801 | 5060.0015 | 1 | 5 | 0 | 0 | 0 | 0 | -1.502304 | 3.491255 | -5.244926 | 1.478398e-07 | 2.10997 | 10.64512 | 8.049531 |  | -0.0002200014 |  | 2.420028 | [17 empty] | 45.65062 | 0.04505157
1277 | 2022/03/04 21:39:52 | 19706.58 | 5070.0014 | 1 | 5 | 0 | 0 | 0 | 0 | -1.502121 | 3.489462 | -5.241594 | 1.478398e-07 | 2.114139 | 10.64512 | 8.064083 |  | -0.0001685385 |  |  | 0.425226 | [16 empty] | 45.74227 | 0.07966876
1278 | 2022/03/04 21:40:02 | 19716.58 | 5080.0014 | 1 | 5 | 0 | 0 | 0 | 0 | -1.502029 | 3.487458 | -5.238263 | 1.478398e-07 | 2.118309 | 10.64512 | 8.078629 |  | -0.0001878059 | [19 empty] | 45.6681 | 0.09688616
1279 | 2022/03/04 21:40:12 | 19726.5794 | 5090.0008 | 1 | 5 | 0 | 0 | 0 | 0 | -1.501991 | 3.485556 | -5.235274 | 1.478398e-07 | 2.122478 | 10.64512 | 8.093166 |  | -0.0002233455 |  | 2.277503 | [17 empty] | 45.62248 | 0.02879024
1280 | 2022/03/04 21:40:22 | 19736.5788 | 5100.0002 | 1 | 5 | 0 | 0 | 0 | 0 | -1.50222 | 3.483755 | -5.233366 | 1.478398e-07 | 2.126647 | 10.64512 | 8.107694 |  | -0.0001650675 | [19 empty] | 45.67109 | 0.04995465
1281 | 2022/03/04 21:40:32 | 19746.5797 | 5110.0011 | 1 | 5 | 0 | 0 | 0 | 0 | -1.502342 | 3.481947 | -5.231075 | 1.478398e-07 | 2.130817 | 10.64512 | 8.122217 |  | -0.000133231 |  | 2.173555 | [17 empty] | 45.35598 | -0.07488847
1282 | 2022/03/04 21:40:42 | 19756.5791 | 5120.0005 | 1 | 5 | 0 | 0 | 0 | 0 | -1.502167 | 3.479768 | -5.227193 | 1.478398e-07 | 2.134986 | 10.64512 | 8.136728 |  | -0.0002358553 | [19 empty] | 45.52614 | 0.05132079
1283 | 2022/03/04 21:40:52 | 19766.58 | 5130.0014 | 1 | 5 | 0 | 0 | 0 | 0 | -1.501884 | 3.478064 | -5.223649 | 1.478398e-07 | 2.139156 | 10.64512 | 8.151235 |  | -0.0001663103 |  |  | 0.4502334 | [16 empty] | 45.33677 | -0.0169158
1284 | 2022/03/04 21:41:02 | 19776.5806 | 5140.002 | 1 | 5 | 0 | 0 | 0 | 0 | -1.502304 | 3.476016 | -5.222033 | 1.478398e-07 | 2.143326 | 10.64512 | 8.165733 |  | -0.0002160916 |  | 2.112918 | [17 empty] | 45.59311 | 0.09225011
1285 | 2022/03/04 21:41:12 | 19786.5807 | 5150.0021 | 1 | 5 | 0 | 0 | 0 | 0 | -1.502251 | 3.474183 | -5.219095 | 1.478398e-07 | 2.147496 | 10.64512 | 8.180223 |  | -0.0002299284 | [19 empty] | 45.5462 | -0.03319621
1286 | 2022/03/04 21:41:22 | 19796.5793 | 5160.0007 | 1 | 5 | 0 | 0 | 0 | 0 | -1.502213 | 3.472076 | -5.215798 | 1.478398e-07 | 2.151664 | 10.64512 | 8.194703 |  | -0.0001470764 |  | 2.265755 | [17 empty] | 45.57903 | 0.05475879
1287 | 2022/03/04 21:41:32 | 19806.5794 | 5170.0008 | 1 | 5 | 0 | 0 | 0 | 0 | -1.5019 | 3.470523 | -5.212378 | 1.478398e-07 | 2.155833 | 10.64512 | 8.209176 |  | -0.000163503 | [19 empty] | 45.44471 | 0.04732966
1288 | 2022/03/04 21:41:42 | 19816.5795 | 5180.0009 | 1 | 5 | 0 | 0 | 0 | 0 | -1.501991 | 3.468537 | -5.209711 | 1.478398e-07 | 2.160003 | 10.64512 | 8.223642 |  | -0.000169526 |  |  | 0.4540662 | [16 empty] | 45.27624 | 0.02267122
1289 | 2022/03/04 21:41:52 | 19826.5789 | 5190.0003 | 1 | 5 | 0 | 0 | 0 | 0 | -1.50238 | 3.466724 | -5.208337 | 1.478398e-07 | 2.164173 | 10.64512 | 8.238102 |  | -0.0001829938 |  | 2.228425 | [17 empty] | 45.29067 | -0.07426023
1290 | 2022/03/04 21:42:02 | 19836.5791 | 5200.0005 | 1 | 5 | 0 | 0 | 0 | 0 | -1.50174 | 3.465183 | -5.203804 | 1.478398e-07 | 2.168344 | 10.64512 | 8.252557 |  | -0.0001532458 | [19 empty] | 45.27576 | -0.08359671
1291 | 2022/03/04 21:42:12 | 19846.5789 | 5210.0003 | 1 | 5 | 0 | 0 | 0 | 0 | -1.502289 | 3.463443 | -5.203092 | 1.478398e-07 | 2.172513 | 10.64512 | 8.267003 |  | -0.0001321438 | [19 empty] | 45.25229 | -0.0130558
1292 | 2022/03/04 21:42:22 | 19856.58 | 5220.0014 | 1 | 5 | 0 | 0 | 0 | 0 | -1.502197 | 3.462201 | -5.200908 | 1.478398e-07 | 2.176683 | 10.64512 | 8.281443 |  | -0.0002194064 |  | 2.560954 | [17 empty] | 45.29408 | 0.04559636
1293 | 2022/03/04 21:42:32 | 19866.5794 | 5230.0008 | 1 | 5 | 0 | 0 | 0 | 0 | -1.502121 | 3.460635 | -5.198293 | 1.478398e-07 | 2.180853 | 10.64512 | 8.295877 |  | -0.0001116117 | [19 empty] | 45.51249 | 0.08116961
1294 | 2022/03/04 21:42:42 | 19876.5803 | 5240.0017 | 1 | 5 | 0 | 0 | 0 | 0 | -1.502678 | 3.459184 | -5.19804 | 1.478398e-07 | 2.185025 | 10.64512 | 8.310309 |  | -0.0001734346 |  |  | 0.3870801 | [16 empty] | 45.46771 | -0.05104661
1295 | 2022/03/04 21:42:52 | 19886.5796 | 5250.001 | 1 | 5 | 0 | 0 | 0 | 0 | -1.50177 | 3.458073 | -5.19323 | 1.478398e-07 | 2.189194 | 10.64512 | 8.32473 |  | -9.800549e-05 | [19 empty] | 45.51849 | 0.05358696
1296 | 2022/03/04 21:43:02 | 19896.5788 | 5260.0002 | 1 | 5 | 0 | 0 | 0 | 0 | -1.502518 | 3.45695 | -5.19413 | 1.478398e-07 | 2.193365 | 10.64512 | 8.339149 |  | -9.735842e-05 |  | 3.150513 | [17 empty] | 45.57691 | 0.08103013
1297 | 2022/03/04 21:43:12 | 19906.5788 | 5270.0002 | 1 | 5 | 0 | 0 | 0 | 0 | -1.501976 | 3.455627 | -5.190269 | 1.478398e-07 | 2.197534 | 10.64512 | 8.35356 |  | -0.000137694 | [19 empty] | 45.60719 | 0.04665732
1298 | 2022/03/04 21:43:22 | 19916.5792 | 5280.0006 | 1 | 5 | 0 | 0 | 0 | 0 | -1.502167 | 3.454651 | -5.189463 | 1.478398e-07 | 2.201704 | 10.64512 | 8.367967 |  | -0.0001052461 | [19 empty] | 45.6626 | 0.1000726
1299 | 2022/03/04 21:43:32 | 19926.5799 | 5290.0013 | 1 | 5 | 0 | 0 | 0 | 0 | -1.501923 | 3.453392 | -5.186729 | 1.478398e-07 | 2.205873 | 10.64512 | 8.382367 |  | -9.123648e-05 | [19 empty] | 45.58119 | -0.01014233
1300 | 2022/03/04 21:43:42 | 19936.5808 | 5300.0022 | 1 | 5 | 0 | 0 | 0 | 0 | -1.502052 | 3.452349 | -5.185608 | 1.478398e-07 | 2.210043 | 10.64512 | 8.396767 |  | -9.780101e-05 | [19 empty] | 45.4622 | 0.0391984
1301 | 2022/03/04 21:43:52 | 19946.5793 | 5310.0007 | 1 | 5 | 0 | 0 | 0 | 0 | -1.502121 | 3.451216 | -5.184144 | 1.478398e-07 | 2.214212 | 10.64512 | 8.411158 |  | -0.000101026 |  | 3.7623 | [17 empty] | 45.36876 | -0.07491469
1302 | 2022/03/04 21:44:02 | 19956.5795 | 5320.0009 | 1 | 5 | 0 | 0 | 0 | 0 | -1.50251 | 3.450428 | -5.184303 | 1.478398e-07 | 2.218382 | 10.64512 | 8.425546 |  | -8.666048e-05 | [19 empty] | 45.3048 | 0.001453161
1303 | 2022/03/04 21:44:12 | 19966.5787 | 5330.0001 | 1 | 5 | 0 | 0 | 0 | 0 | -1.502342 | 3.44927 | -5.181983 | 1.478398e-07 | 2.22255 | 10.64512 | 8.439925 |  | -0.0001200195 |  |  | 0.267511 | [16 empty] | 45.35259 | -0.08728981
1304 | 2022/03/04 21:44:22 | 19976.5797 | 5340.0011 | 1 | 5 | 0 | 0 | 0 | 0 | -1.501869 | 3.448246 | -5.178814 | 1.478398e-07 | 2.226721 | 10.64512 | 8.454309 |  | -0.0001584149 | [19 empty] | 45.45025 | -0.006260872
1305 | 2022/03/04 21:44:32 | 19986.5798 | 5350.0012 | 1 | 5 | 0 | 0 | 0 | 0 | -1.502213 | 3.447062 | -5.178221 | 1.478398e-07 | 2.230891 | 10.64512 | 8.468687 |  | -5.543653e-05 |  | 3.922193 | [17 empty] | 45.6255 | 0.07197022
1306 | 2022/03/04 21:44:42 | 19996.579 | 5360.0004 | 1 | 5 | 0 | 0 | 0 | 0 | -1.502701 | 3.445933 | -5.178207 | 1.478398e-07 | 2.235061 | 10.64512 | 8.483058 |  | -8.004707e-05 | [19 empty] | 45.61317 | 0.07505178
1307 | 2022/03/04 21:44:52 | 20006.5802 | 5370.0016 | 1 | 5 | 0 | 0 | 0 | 0 | -1.50248 | 3.444811 | -5.17576 | 1.478398e-07 | 2.239231 | 10.64512 | 8.497425 |  | -0.0001115632 | [19 empty] | 45.4076 | -0.04372478
1308 | 2022/03/04 21:45:02 | 20016.5794 | 5380.0008 | 1 | 5 | 0 | 0 | 0 | 0 | -1.502167 | 3.44386 | -5.173253 | 1.478398e-07 | 2.2434 | 10.64512 | 8.511786 |  | -0.0001248239 | [19 empty] | 45.39905 | 0.02118707
1309 | 2022/03/04 21:45:12 | 20026.5801 | 5390.0015 | 1 | 5 | 0 | 0 | 0 | 0 | -1.50222 | 3.44308 | -5.172264 | 1.478398e-07 | 2.24757 | 10.64512 | 8.526145 |  | -0.0001330201 | [19 empty] | 45.55309 | 0.05906701
1310 | 2022/03/04 21:45:22 | 20036.5795 | 5400.0009 | 1 | 5 | 0 | 0 | 0 | 0 | -1.502403 | 3.441649 | -5.170744 | 1.478398e-07 | 2.25174 | 10.64512 | 8.540498 |  | -0.0001024307 |  | 3.898783 | [17 empty] | 45.48652 | 0.008661747
1311 | 2022/03/04 21:45:32 | 20046.5803 | 5410.0017 | 1 | 5 | 0 | 0 | 0 | 0 | -1.502037 | 3.440938 | -5.168416 | 1.478398e-07 | 2.255909 | 10.64512 | 8.554846 |  | -8.679141e-05 | [19 empty] | 45.32185 | -0.08741617
1312 | 2022/03/04 21:45:42 | 20056.579 | 5420.0004 | 1 | 5 | 0 | 0 | 0 | 0 | -1.502274 | 3.439404 | -5.166927 | 1.478398e-07 | 2.260079 | 10.64512 | 8.569189 |  | -9.181124e-05 |  |  | 0.2596997 | [16 empty] | 45.3769 | -0.08129239
1313 | 2022/03/04 21:45:52 | 20066.58 | 5430.0014 | 1 | 5 | 0 | 0 | 0 | 0 | -1.502144 | 3.438532 | -5.16517 | 1.478398e-07 | 2.264248 | 10.64512 | 8.583529 |  | -0.0001279829 | [19 empty] | 45.56456 | 0.08624792
1314 | 2022/03/04 21:46:02 | 20076.5793 | 5440.0007 | 1 | 5 | 0 | 0 | 0 | 0 | -1.502129 | 3.437397 | -5.163414 | 1.478398e-07 | 2.268418 | 10.64512 | 8.597862 |  | -9.388972e-05 |  | 3.796818 | [17 empty] | 45.34834 | -0.05706429
1315 | 2022/03/04 21:46:12 | 20086.5794 | 5450.0008 | 1 | 5 | 0 | 0 | 0 | 0 | -1.502129 | 3.436157 | -5.161551 | 1.478398e-07 | 2.272587 | 10.64512 | 8.612191 |  | -0.0001286803 | [19 empty] | 45.60503 | 0.04650116
1316 | 2022/03/04 21:46:22 | 20096.5794 | 5460.0008 | 1 | 5 | 0 | 0 | 0 | 0 | -1.502274 | 3.435188 | -5.160594 | 1.478398e-07 | 2.276757 | 10.64512 | 8.626515 |  | -0.0001271646 | [19 empty] | 45.26595 | -0.1011789
1317 | 2022/03/04 21:46:32 | 20106.5786 | 5470 | 1 | 5 | 0 | 0 | 0 | 0 | -1.502159 | 3.43411 | -5.158579 | 1.478398e-07 | 2.280925 | 10.64512 | 8.640833 |  | -0.0001013909 | [19 empty] | 45.5927 | 0.04519343
1318 | 2022/03/04 21:46:42 | 20116.579 | 5480.0004 | 1 | 5 | 0 | 0 | 0 | 0 | -1.501556 | 3.432529 | -5.154135 | 1.478398e-07 | 2.285097 | 10.64512 | 8.655155 |  | -0.0001024387 | [19 empty] | 45.24893 | -0.0608027
1319 | 2022/03/04 21:46:52 | 20126.5789 | 5490.0003 | 1 | 5 | 0 | 0 | 0 | 0 | -1.502129 | 3.431374 | -5.154366 | 1.478398e-07 | 2.289266 | 10.64512 | 8.669465 |  | -9.840757e-05 |  | 3.706472 | [17 empty] | 45.51041 | 0.09064913
1320 | 2022/03/04 21:47:02 | 20136.5797 | 5500.0011 | 1 | 5 | 0 | 0 | 0 | 0 | -1.502037 | 3.430236 | -5.152341 | 1.478398e-07 | 2.293435 | 10.64512 | 8.68377 |  | -0.0001121108 | [19 empty] | 45.29498 | 0.008656979
1321 | 2022/03/04 21:47:12 | 20146.5791 | 5510.0005 | 1 | 5 | 0 | 0 | 0 | 0 | -1.502037 | 3.429276 | -5.150899 | 1.478398e-07 | 2.297604 | 10.64512 | 8.698071 |  | -0.000101285 |  |  | 0.2706065 | [16 empty] | 45.45972 | 0.04961252
1322 | 2022/03/04 21:47:22 | 20156.58 | 5520.0014 | 1 | 5 | 0 | 0 | 0 | 0 | -1.5019 | 3.428192 | -5.148802 | 1.478398e-07 | 2.301774 | 10.64512 | 8.712368 |  | -9.449504e-05 | [19 empty] | 45.3948 | 0.007586479
1323 | 2022/03/04 21:47:32 | 20166.5801 | 5530.0015 | 1 | 5 | 0 | 0 | 0 | 0 | -1.500946 | 3.426867 | -5.143542 | 1.478398e-07 | 2.305945 | 10.64512 | 8.726664 |  | -0.0001154461 |  | 3.60394 | [17 empty] | 45.53088 | 0.07546067
1324 | 2022/03/04 21:47:42 | 20176.5795 | 5540.0009 | 1 | 5 | 0 | 0 | 0 | 0 | -1.502159 | 3.426073 | -5.146506 | 1.478398e-07 | 2.310115 | 10.64512 | 8.740951 |  | -0.0001228639 | [19 empty] | 45.56289 | 0.05186081
1325 | 2022/03/04 21:47:52 | 20186.5796 | 5550.001 | 1 | 5 | 0 | 0 | 0 | 0 | -1.502312 | 3.42452 | -5.144697 | 1.478398e-07 | 2.314285 | 10.64512 | 8.755235 |  | -0.0001196298 | [19 empty] | 45.47245 | 0.004403591
1326 | 2022/03/04 21:48:02 | 20196.5798 | 5560.0012 | 1 | 5 | 0 | 0 | 0 | 0 | -1.502388 | 3.423461 | -5.143367 | 1.478398e-07 | 2.318456 | 10.64512 | 8.769515 |  | -0.0001097479 | [19 empty] | 45.23656 | -0.07078171
1327 | 2022/03/04 21:48:12 | 20206.5797 | 5570.0011 | 1 | 5 | 0 | 0 | 0 | 0 | -1.50222 | 3.422199 | -5.140896 | 1.478398e-07 | 2.322625 | 10.64512 | 8.783787 |  | -0.0001170355 |  | 3.42453 | [17 empty] | 45.24041 | -0.07199526
1328 | 2022/03/04 21:48:22 | 20216.58 | 5580.0014 | 1 | 5 | 0 | 0 | 0 | 0 | -1.502434 | 3.420927 | -5.139717 | 1.478398e-07 | 2.326796 | 10.64512 | 8.798055 |  | -0.0001443347 | [19 empty] | 45.58245 | 0.08342028
1329 | 2022/03/04 21:48:32 | 20226.5801 | 5590.0015 | 1 | 5 | 0 | 0 | 0 | 0 | -1.50177 | 3.419544 | -5.135369 | 1.478398e-07 | 2.330966 | 10.64512 | 8.812318 |  | -0.0001025101 |  |  | 0.2947893 | [16 empty] | 45.39786 | -0.07025719
1330 | 2022/03/04 21:48:42 | 20236.5793 | 5600.0007 | 1 | 5 | 0 | 0 | 0 | 0 | -1.502472 | 3.418363 | -5.135995 | 1.478398e-07 | 2.335135 | 10.64512 | 8.826572 |  | -0.0001445898 | [19 empty] | 45.30181 | -0.06773472
1331 | 2022/03/04 21:48:52 | 20246.5796 | 5610.001 | 1 | 5 | 0 | 0 | 0 | 0 | -1.502182 | 3.417011 | -5.132972 | 1.478398e-07 | 2.339305 | 10.64512 | 8.840825 |  | -0.0001060243 |  | 3.19216 | [17 empty] | 45.5134 | 0.05984783
1332 | 2022/03/04 21:49:02 | 20256.5788 | 5620.0002 | 1 | 5 | 0 | 0 | 0 | 0 | -1.502441 | 3.415959 | -5.132277 | 1.478398e-07 | 2.343475 | 10.64512 | 8.855071 |  | -0.0001349284 | [19 empty] | 45.38377 | 0.05290031
1333 | 2022/03/04 21:49:12 | 20266.5788 | 5630.0002 | 1 | 5 | 0 | 0 | 0 | 0 | -1.502213 | 3.414196 | -5.12885 | 1.478398e-07 | 2.347645 | 10.64512 | 8.869313 |  | -0.0001729248 | [19 empty] | 45.36285 | 0.02919674
1334 | 2022/03/04 21:49:22 | 20276.5798 | 5640.0012 | 1 | 5 | 0 | 0 | 0 | 0 | -1.502274 | 3.413048 | -5.127333 | 1.478398e-07 | 2.351816 | 10.64512 | 8.883551 |  | -0.0001295617 | [19 empty] | 45.55774 | 0.06637335
1335 | 2022/03/04 21:49:32 | 20286.579 | 5650.0004 | 1 | 5 | 0 | 0 | 0 | 0 | -1.502327 | 3.411613 | -5.125358 | 1.478398e-07 | 2.355986 | 10.64512 | 8.897779 |  | -0.0001402758 |  | 3.174487 | [17 empty] | 45.23915 | -0.04639506
1336 | 2022/03/04 21:49:42 | 20296.5794 | 5660.0008 | 1 | 5 | 0 | 0 | 0 | 0 | -1.502251 | 3.410104 | -5.122832 | 1.478398e-07 | 2.360156 | 10.64512 | 8.912004 |  | -0.000113607 | [19 empty] | 45.43792 | 0.05158663
1337 | 2022/03/04 21:49:52 | 20306.5787 | 5670.0001 | 1 | 5 | 0 | 0 | 0 | 0 | -1.502274 | 3.408668 | -5.120753 | 1.478398e-07 | 2.364325 | 10.64512 | 8.926216 |  | -0.0001209651 |  |  | 0.3245649 | [16 empty] | 45.63322 | 0.1108789
1338 | 2022/03/04 21:50:02 | 20316.5787 | 5680.0001 | 1 | 5 | 0 | 0 | 0 | 0 | -1.501366 | 3.406882 | -5.114977 | 1.478398e-07 | 2.368496 | 10.64512 | 8.940432 |  | -0.0001834521 |  | 2.764879 | [17 empty] | 45.42726 | 0.006809235
1339 | 2022/03/04 21:50:12 | 20326.5788 | 5690.0002 | 1 | 5 | 0 | 0 | 0 | 0 | -1.502121 | 3.405438 | -5.11538 | 1.478398e-07 | 2.372666 | 10.64512 | 8.954634 |  | -0.0001573184 | [19 empty] | 45.35945 | 0.009338856
1340 | 2022/03/04 21:50:22 | 20336.5796 | 5700.001 | 1 | 5 | 0 | 0 | 0 | 0 | -1.501663 | 3.403724 | -5.111246 | 1.478398e-07 | 2.376836 | 10.64512 | 8.968832 |  | -0.000259381 | [19 empty] | 45.61833 | 0.1027632
1341 | 2022/03/04 21:50:32 | 20346.5796 | 5710.001 | 1 | 5 | 0 | 0 | 0 | 0 | -1.50222 | 3.402159 | -5.110791 | 1.478398e-07 | 2.381006 | 10.64512 | 8.983021 |  | -0.0002186264 |  | 2.474307 | [17 empty] | 45.68906 | 0.05892396
1342 | 2022/03/04 21:50:42 | 20356.5791 | 5720.0005 | 1 | 5 | 0 | 0 | 0 | 0 | -1.502213 | 3.400229 | -5.107868 | 1.478398e-07 | 2.385176 | 10.64512 | 8.997204 |  | -0.0001273655 | [19 empty] | 45.53347 | -0.03145456
1343 | 2022/03/04 21:50:52 | 20366.5802 | 5730.0016 | 1 | 5 | 0 | 0 | 0 | 0 | -1.501953 | 3.398386 | -5.104216 | 1.478398e-07 | 2.389346 | 10.64512 | 9.011378 |  | -0.0001976731 |  |  | 0.3995735 | [16 empty] | 45.52539 | -0.00546217
1344 | 2022/03/04 21:51:02 | 20376.5787 | 5740.0001 | 1 | 5 | 0 | 0 | 0 | 0 | -1.501991 | 3.396052 | -5.10084 | 1.478398e-07 | 2.393515 | 10.64512 | 9.02554 |  | -0.0002538734 |  | 2.161188 | [17 empty] | 45.6725 | 0.08300781
1345 | 2022/03/04 21:51:12 | 20386.5788 | 5750.0002 | 1 | 5 | 0 | 0 | 0 | 0 | -1.502182 | 3.393985 | -5.098383 | 1.478398e-07 | 2.397684 | 10.64512 | 9.039698 |  | -0.0003090611 | [19 empty] | 45.65926 | 0.06848931
1346 | 2022/03/04 21:51:22 | 20396.5787 | 5760.0001 | 1 | 5 | 0 | 0 | 0 | 0 | -1.501419 | 3.391533 | -5.092112 | 1.478398e-07 | 2.401854 | 10.64512 | 9.053843 |  | -0.0002635198 |  | 1.864532 | [17 empty] | 45.6516 | 0.07385015
1347 | 2022/03/04 21:51:32 | 20406.5796 | 5770.001 | 1 | 5 | 0 | 0 | 0 | 0 | -1.50251 | 3.389227 | -5.092347 | 1.478398e-07 | 2.406024 | 10.64512 | 9.067982 |  | -0.0002839674 |  |  | 0.5341635 | [16 empty] | 45.56426 | 0.02080917
1348 | 2022/03/04 21:51:42 | 20416.5788 | 5780.0002 | 1 | 5 | 0 | 0 | 0 | 0 | -1.502144 | 3.385999 | -5.086258 | 1.478398e-07 | 2.410194 | 10.64512 | 9.082108 |  | -0.0002385566 |  | 1.575437 | [17 empty] | 45.46397 | 0.03226757
1349 | 2022/03/04 21:51:52 | 20426.5799 | 5790.0013 | 1 | 5 | 0 | 0 | 0 | 0 | -1.501755 | 3.383005 | -5.080445 | 1.478398e-07 | 2.414365 | 10.64512 | 9.096225 |  | -0.0001846416 | [19 empty] | 45.30614 | -0.09982944
1350 | 2022/03/04 21:52:02 | 20436.5799 | 5800.0013 | 1 | 5 | 0 | 0 | 0 | 0 | -1.502831 | 3.379602 | -5.078971 | 1.478398e-07 | 2.418535 | 10.64512 | 9.110325 |  | -0.0003700632 |  | 1.314169 | [17 empty] | 45.63116 | 0.03692985
1351 | 2022/03/04 21:52:12 | 20446.5786 | 5810 | 1 | 5 | 0 | 0 | 0 | 0 | -1.502403 | 3.376231 | -5.07246 | 1.478398e-07 | 2.422705 | 10.64512 | 9.124411 |  | -0.000269483 |  | 1.254057 | 0.7499732 | [16 empty] | 45.61115 | 0.05438566
1352 | 2022/03/04 21:52:22 | 20456.5794 | 5820.0008 | 1 | 5 | 0 | 0 | 0 | 0 | -1.502167 | 3.372828 | -5.066551 | 1.478398e-07 | 2.426875 | 10.64512 | 9.138485 |  | -0.0004368938 | [19 empty] | 45.49078 | -0.02426505
1353 | 2022/03/04 21:52:32 | 20466.5789 | 5830.0003 | 1 | 5 | 0 | 0 | 0 | 0 | -1.501869 | 3.369323 | -5.060282 | 1.478398e-07 | 2.431045 | 10.64512 | 9.152542 |  | -0.0004002043 |  | 1.234327 | 0.8222175 | [16 empty] | 45.43541 | -0.03970981
1354 | 2022/03/04 21:52:42 | 20476.5788 | 5840.0002 | 1 | 5 | 0 | 0 | 0 | 0 | -1.502197 | 3.366262 | -5.056789 | 1.478398e-07 | 2.435215 | 10.64512 | 9.166585 |  | -0.0004267626 |  | 1.23552 | [17 empty] | 45.71004 | 0.01971841
1355 | 2022/03/04 21:52:52 | 20486.5798 | 5850.0012 | 1 | 5 | 0 | 0 | 0 | 0 | -1.502472 | 3.362838 | -5.05257 | 1.478398e-07 | 2.439387 | 10.64512 | 9.180619 |  | -0.0002448068 | [19 empty] | 45.45032 | -0.04158974
1356 | 2022/03/04 21:53:02 | 20496.5799 | 5860.0013 | 1 | 5 | 0 | 0 | 0 | 0 | -1.502647 | 3.359896 | -5.048738 | 1.478398e-07 | 2.443558 | 10.64512 | 9.19464 |  | -0.0003088771 |  | 1.295871 | [17 empty] | 45.76284 | 0.06782889
1357 | 2022/03/04 21:53:12 | 20506.5797 | 5870.0011 | 1 | 5 | 0 | 0 | 0 | 0 | -1.502167 | 3.356523 | -5.042058 | 1.478398e-07 | 2.447729 | 10.64512 | 9.208647 |  | -0.0005201241 |  | 1.311015 | 0.7649896 | [16 empty] | 45.38933 | -0.04052162
1358 | 2022/03/04 21:53:22 | 20516.5786 | 5880 | 1 | 5 | 0 | 0 | 0 | 0 | -1.502846 | 3.353345 | -5.039561 | 1.478398e-07 | 2.4519 | 10.64512 | 9.222641 |  | -0.0004358067 | [19 empty] | 45.72792 | 0.08555293
1359 | 2022/03/04 21:53:32 | 20526.5793 | 5890.0007 | 1 | 5 | 0 | 0 | 0 | 0 | -1.502678 | 3.349934 | -5.033872 | 1.478398e-07 | 2.45607 | 10.64512 | 9.236619 |  | -0.0003523842 |  | 1.297071 | [17 empty] | 45.38933 | -0.04891157
1360 | 2022/03/04 21:53:42 | 20536.5795 | 5900.0009 | 1 | 5 | 0 | 0 | 0 | 0 | -1.502571 | 3.346642 | -5.028567 | 1.478398e-07 | 2.460241 | 10.64512 | 9.250585 |  | -0.0003094396 |  | 1.189606 | 0.7863088 | [16 empty] | 45.62902 | 0.03584623
1361 | 2022/03/04 21:53:52 | 20546.5797 | 5910.0011 | 1 | 5 | 0 | 0 | 0 | 0 | -1.50238 | 3.342752 | -5.022084 | 1.478398e-07 | 2.464412 | 10.64512 | 9.264533 |  | -0.0003477359 | [19 empty] | 45.73051 | 0.06223083
1362 | 2022/03/04 21:54:02 | 20556.579 | 5920.0004 | 1 | 5 | 0 | 0 | 0 | 0 | -1.502106 | 3.339104 | -5.015688 | 1.478398e-07 | 2.468582 | 10.64512 | 9.278465 |  | -0.0004609165 |  | 1.16269 | 0.87132 | [16 empty] | 45.61748 | -0.01558781
1363 | 2022/03/04 21:54:12 | 20566.579 | 5930.0004 | 1 | 5 | 0 | 0 | 0 | 0 | -1.502289 | 3.335217 | -5.01046 | 1.478398e-07 | 2.472751 | 10.64512 | 9.292379 |  | -0.0004164296 |  | 1.104059 | [17 empty] | 45.39152 | -0.05290031
1364 | 2022/03/04 21:54:22 | 20576.579 | 5940.0004 | 1 | 5 | 0 | 0 | 0 | 0 | -1.501884 | 3.331495 | -5.003519 | 1.478398e-07 | 2.47692 | 10.64512 | 9.306274 |  | -0.0003639922 |  | 1.068956 | [17 empty] | 45.51813 | -0.01398921
1365 | 2022/03/04 21:54:32 | 20586.5792 | 5950.0006 | 1 | 5 | 0 | 0 | 0 | 0 | -1.501907 | 3.327401 | -4.997447 | 1.478398e-07 | 2.48109 | 10.64512 | 9.320157 |  | -0.0005253693 |  |  | 0.9412186 | [16 empty] | 45.55696 | 0.02010465
1366 | 2022/03/04 21:54:42 | 20596.5787 | 5960.0001 | 1 | 5 | 0 | 0 | 0 | 0 | -1.502159 | 3.323324 | -4.992161 | 1.478398e-07 | 2.48526 | 10.64512 | 9.334023 |  | -0.0003240652 |  | 1.050304 | [17 empty] | 45.63924 | 0.0309217
1367 | 2022/03/04 21:54:52 | 20606.5787 | 5970.0001 | 1 | 5 | 0 | 0 | 0 | 0 | -1.502144 | 3.319314 | -4.986088 | 1.478398e-07 | 2.48943 | 10.64512 | 9.347876 |  | -0.0005204661 |  | 1.019183 | [17 empty] | 45.5446 | 0.007203817
1368 | 2022/03/04 21:55:02 | 20616.5802 | 5980.0016 | 1 | 5 | 0 | 0 | 0 | 0 | -1.502571 | 3.315108 | -4.981185 | 1.478398e-07 | 2.493601 | 10.64512 | 9.36171 |  | -0.000384459 |  | 1.034222 | 0.9513195 | [16 empty] | 45.51214 | -0.04382014
1369 | 2022/03/04 21:55:12 | 20626.5797 | 5990.0011 | 1 | 5 | 0 | 0 | 0 | 0 | -1.502495 | 3.311126 | -4.97495 | 1.478398e-07 | 2.497771 | 10.64512 | 9.375525 |  | -0.0004419746 |  | 0.9908317 | [17 empty] | 45.5646 | -0.03384709
1370 | 2022/03/04 21:55:22 | 20636.579 | 6000.0004 | 1 | 5 | 0 | 0 | 0 | 0 | -1.501907 | 3.306861 | -4.966598 | 1.478398e-07 | 2.50194 | 10.64512 | 9.38932 |  | -0.0004304526 |  |  | 1.0126 | [16 empty] | 45.7019 | -0.03623366
1371 | 2022/03/04 21:55:32 | 20646.58 | 6010.0014 | 1 | 5 | 0 | 0 | 0 | 0 | -1.502258 | 3.302416 | -4.961081 | 1.478398e-07 | 2.50611 | 10.64512 | 9.403102 |  | -0.0003638125 |  | 1.014633 | [17 empty] | 45.83362 | 0.006000996
1372 | 2022/03/04 21:55:42 | 20656.58 | 6020.0014 | 1 | 5 | 0 | 0 | 0 | 0 | -1.502213 | 3.297815 | -4.954021 | 1.478398e-07 | 2.510279 | 10.64512 | 9.416861 |  | -0.0003042865 |  | 0.9518466 | 1.02672 | [16 empty] | 45.79521 | 0.05633473
1373 | 2022/03/04 21:55:52 | 20666.5808 | 6030.0022 | 1 | 5 | 0 | 0 | 0 | 0 | -1.501907 | 3.293395 | -4.946373 | 1.478398e-07 | 2.514449 | 10.64512 | 9.430604 |  | -0.0005209924 |  | 0.9259312 | [17 empty] | 45.62556 | -0.01280308
1374 | 2022/03/04 21:56:02 | 20676.5795 | 6040.0009 | 1 | 5 | 0 | 0 | 0 | 0 | -1.502342 | 3.288882 | -4.941026 | 1.478398e-07 | 2.518618 | 10.64512 | 9.444325 |  | -0.0004045794 |  | 0.9514061 | 1.072667 | [16 empty] | 45.8153 | 0.01915812
1375 | 2022/03/04 21:56:12 | 20686.5789 | 6050.0003 | 1 | 5 | 0 | 0 | 0 | 0 | -1.502365 | 3.284472 | -4.934476 | 1.478398e-07 | 2.522788 | 10.64512 | 9.458029 |  | -0.0005154431 |  | 0.8991437 | [17 empty] | 45.82898 | 0.01708508
1376 | 2022/03/04 21:56:22 | 20696.5787 | 6060.0001 | 1 | 5 | 0 | 0 | 0 | 0 | -1.502327 | 3.279496 | -4.926875 | 1.478398e-07 | 2.526957 | 10.64512 | 9.471713 |  | -0.000418247 |  | 0.8625642 | [17 empty] | 45.63921 | -0.03290892
1377 | 2022/03/04 21:56:32 | 20706.5789 | 6070.0003 | 1 | 5 | 0 | 0 | 0 | 0 | -1.502106 | 3.275021 | -4.919429 | 1.478398e-07 | 2.531128 | 10.64512 | 9.485382 |  | -0.0005853805 |  | 0.896099 | 1.122762 | [16 empty] | 45.8954 | -0.03022432
1378 | 2022/03/04 21:56:42 | 20716.5791 | 6080.0005 | 1 | 5 | 0 | 0 | 0 | 0 | -1.50238 | 3.269779 | -4.912451 | 1.478398e-07 | 2.535298 | 10.64512 | 9.499026 |  | -0.0003533242 |  | 0.8520263 | [17 empty] | 45.92272 | 0.01906157
1379 | 2022/03/04 21:56:52 | 20726.5793 | 6090.0007 | 1 | 5 | 0 | 0 | 0 | 0 | -1.502342 | 3.264981 | -4.905118 | 1.478398e-07 | 2.539468 | 10.64512 | 9.512651 |  | -0.0005532487 |  | 0.8225837 | 1.178521 | [16 empty] | 45.96485 | 0.05273581
1380 | 2022/03/04 21:57:02 | 20736.5794 | 6100.0008 | 1 | 5 | 0 | 0 | 0 | 0 | -1.502251 | 3.259789 | -4.897021 | 1.478398e-07 | 2.543638 | 10.64512 | 9.526256 |  | -0.0005775908 |  | 0.8522986 | [17 empty] | 45.94147 | 0.01971722
1381 | 2022/03/04 21:57:12 | 20746.5794 | 6110.0008 | 1 | 5 | 0 | 0 | 0 | 0 | -1.502403 | 3.254603 | -4.889725 | 1.478398e-07 | 2.547807 | 10.64512 | 9.539834 |  | -0.0004570038 |  | 0.8013321 | 1.214453 | [16 empty] | 45.8354 | 0.06049275
1382 | 2022/03/04 21:57:22 | 20756.5796 | 6120.001 | 1 | 5 | 0 | 0 | 0 | 0 | -1.502571 | 3.249236 | -4.882208 | 1.478398e-07 | 2.551976 | 10.64512 | 9.553393 |  | -0.0003231116 |  | 0.77 | [17 empty] | 45.90573 | 0.04837036
1383 | 2022/03/04 21:57:32 | 20766.5797 | 6130.0011 | 1 | 5 | 0 | 0 | 0 | 0 | -1.502251 | 3.244053 | -4.873382 | 1.478398e-07 | 2.556146 | 10.64512 | 9.566933 |  | -0.0005570823 |  | 0.7818865 | 1.26637 | [16 empty] | 45.91299 | 0.007212162
1384 | 2022/03/04 21:57:42 | 20776.5789 | 6140.0003 | 1 | 5 | 0 | 0 | 0 | 0 | -1.50235 | 3.238461 | -4.865302 | 1.478398e-07 | 2.560316 | 10.64512 | 9.580447 |  | -0.0004491934 |  | 0.7746245 | 1.299923 | [16 empty] | 45.95979 | 0.0815022
1385 | 2022/03/04 21:57:52 | 20786.579 | 6150.0004 | 1 | 5 | 0 | 0 | 0 | 0 | -1.501999 | 3.232839 | -4.855721 | 1.478398e-07 | 2.564485 | 10.64512 | 9.593938 |  | -0.0008167002 |  | 0.7306165 | [17 empty] | 45.84053 | 0.04169941
1386 | 2022/03/04 21:58:02 | 20796.579 | 6160.0004 | 1 | 5 | 0 | 0 | 0 | 0 | -1.502197 | 3.227251 | -4.847967 | 1.478398e-07 | 2.568655 | 10.64512 | 9.607406 |  | -0.0005364771 |  | 0.7837748 | 1.35712 | [16 empty] | 45.84352 | 0.04794121
1387 | 2022/03/04 21:58:12 | 20806.5803 | 6170.0017 | 1 | 5 | 0 | 0 | 0 | 0 | -1.50248 | 3.221422 | -4.840122 | 1.478398e-07 | 2.572826 | 10.64512 | 9.620855 |  | -0.0005541409 |  | 0.7154615 | [17 empty] | 45.927 | 0.06486058
1388 | 2022/03/04 21:58:22 | 20816.5786 | 6180 | 1 | 5 | 0 | 0 | 0 | 0 | -1.502213 | 3.215671 | -4.830623 | 1.478398e-07 | 2.576995 | 10.64512 | 9.634273 |  | -0.0006051427 |  | 0.7393081 | 1.354219 | [16 empty] | 45.84008 | 0.03166437
1389 | 2022/03/04 21:58:32 | 20826.5789 | 6190.0003 | 1 | 5 | 0 | 0 | 0 | 0 | -1.502548 | 3.209614 | -4.822599 | 1.478398e-07 | 2.581165 | 10.64512 | 9.647671 |  | -0.0004941673 |  | 0.7097849 | [17 empty] | 45.66447 | -0.06085753
1390 | 2022/03/04 21:58:42 | 20836.5796 | 6200.001 | 1 | 5 | 0 | 0 | 0 | 0 | -1.502518 | 3.203622 | -4.8135 | 1.478398e-07 | 2.585336 | 10.64512 | 9.661044 |  | -0.000835451 |  | 0.7164391 | 1.400753 | [16 empty] | 45.69511 | -0.008144379
1391 | 2022/03/04 21:58:52 | 20846.5797 | 6210.0011 | 1 | 5 | 0 | 0 | 0 | 0 | -1.502052 | 3.197675 | -4.803074 | 1.478398e-07 | 2.589506 | 10.64512 | 9.674393 |  | -0.0005724629 |  | 0.6719375 | 1.43989 | [16 empty] | 45.92914 | 0.028795
1392 | 2022/03/04 21:59:02 | 20856.579 | 6220.0004 | 1 | 5 | 0 | 0 | 0 | 0 | -1.502533 | 3.192049 | -4.796159 | 1.478398e-07 | 2.593676 | 10.64512 | 9.687716 |  | -0.0008435535 |  | 0.7177681 | [17 empty] | 45.93555 | -0.02023339
1393 | 2022/03/04 21:59:12 | 20866.5793 | 6230.0007 | 1 | 5 | 0 | 0 | 0 | 0 | -1.501862 | 3.185818 | -4.784659 | 1.478398e-07 | 2.597846 | 10.64512 | 9.701012 |  | -0.0005644301 |  | 0.6964727 | 1.430651 | [16 empty] | 45.74545 | -0.0773716
1394 | 2022/03/04 21:59:22 | 20876.5793 | 6240.0007 | 1 | 5 | 0 | 0 | 0 | 0 | -1.502472 | 3.179874 | -4.777672 | 1.478398e-07 | 2.602016 | 10.64512 | 9.714285 |  | -0.0006113015 |  | 0.6902836 | [17 empty] | 45.74803 | -0.005345345
1395 | 2022/03/04 21:59:32 | 20886.5803 | 6250.0017 | 1 | 5 | 0 | 0 | 0 | 0 | -1.502571 | 3.173712 | -4.768728 | 1.478398e-07 | 2.606187 | 10.64512 | 9.727536 |  | -0.0006137399 |  | 0.7004766 | 1.43789 | [16 empty] | 45.9645 | -0.003861189
1396 | 2022/03/04 21:59:42 | 20896.5794 | 6260.0008 | 1 | 5 | 0 | 0 | 0 | 0 | -1.501991 | 3.168024 | -4.758344 | 1.478398e-07 | 2.610357 | 10.64512 | 9.740757 |  | -0.0005144381 |  | 0.6860731 | 1.485504 | [16 empty] | 45.66023 | -0.03809452
1397 | 2022/03/04 21:59:52 | 20906.579 | 6270.0004 | 1 | 5 | 0 | 0 | 0 | 0 | -1.502213 | 3.161822 | -4.74973 | 1.478398e-07 | 2.614526 | 10.64512 | 9.753952 |  | -0.0005103605 |  | 0.7067519 | [17 empty] | 45.98965 | 0.05233049
1398 | 2022/03/04 22:00:02 | 20916.5798 | 6280.0012 | 1 | 5 | 0 | 0 | 0 | 0 | -1.502014 | 3.155806 | -4.740065 | 1.478398e-07 | 2.618697 | 10.64512 | 9.767127 |  | -0.0006538641 |  | 0.7317212 | 1.39941 | [16 empty] | 45.73313 | -0.06233335
1399 | 2022/03/04 22:00:12 | 20926.5789 | 6290.0003 | 1 | 5 | 0 | 0 | 0 | 0 | -1.501831 | 3.150003 | -4.730772 | 1.478398e-07 | 2.622865 | 10.64512 | 9.78027 |  | -0.0005127006 |  | 0.6862221 | [17 empty] | 45.79879 | 0.03212094
1400 | 2022/03/04 22:00:22 | 20936.5801 | 6300.0015 | 1 | 5 | 0 | 0 | 0 | 0 | -1.502052 | 3.144009 | -4.722465 | 1.478398e-07 | 2.627036 | 10.64512 | 9.793394 |  | -0.0005272349 |  | 0.713496 | 1.421947 | [16 empty] | 45.73522 | -0.04021883
1401 | 2022/03/04 22:00:32 | 20946.5792 | 6310.0006 | 1 | 5 | 0 | 0 | 0 | 0 | -1.501663 | 3.138334 | -4.71272 | 1.478398e-07 | 2.631205 | 10.64512 | 9.806491 |  | -0.0005474859 |  | 0.704567 | 1.402784 | [16 empty] | 45.93986 | 0.02184987
1402 | 2022/03/04 22:00:42 | 20956.5801 | 6320.0015 | 1 | 5 | 0 | 0 | 0 | 0 | -1.502434 | 3.132294 | -4.706065 | 1.478398e-07 | 2.635375 | 10.64512 | 9.819565 |  | -0.0006798005 |  | 0.7162417 | [17 empty] | 45.81579 | 0.03555417
1403 | 2022/03/04 22:00:52 | 20966.5787 | 6330.0001 | 1 | 5 | 0 | 0 | 0 | 0 | -1.502167 | 3.126596 | -4.696669 | 1.478398e-07 | 2.639544 | 10.64512 | 9.832611 |  | -0.0006183005 |  | 0.6865199 | 1.414453 | [16 empty] | 45.65341 | -0.07604241
1404 | 2022/03/04 22:01:02 | 20976.5796 | 6340.001 | 1 | 5 | 0 | 0 | 0 | 0 | -1.502327 | 3.120299 | -4.687709 | 1.478398e-07 | 2.643715 | 10.64512 | 9.845637 |  | -0.0005677789 |  | 0.6865388 | [17 empty] | 45.76123 | -0.06646395
1405 | 2022/03/04 22:01:12 | 20986.5797 | 6350.0011 | 1 | 5 | 0 | 0 | 0 | 0 | -1.502434 | 3.114623 | -4.679515 | 1.478398e-07 | 2.647885 | 10.64512 | 9.85864 |  | -0.0005393754 |  | 0.7410055 | 1.412651 | [16 empty] | 45.8538 | 0.01227021
1406 | 2022/03/04 22:01:22 | 20996.5799 | 6360.0013 | 1 | 5 | 0 | 0 | 0 | 0 | -1.502106 | 3.108683 | -4.669571 | 1.478398e-07 | 2.652056 | 10.64512 | 9.871616 |  | -0.0004368429 |  | 0.6949686 | 1.413366 | [16 empty] | 45.93898 | 0.04730105
1407 | 2022/03/04 22:01:32 | 21006.58 | 6370.0014 | 1 | 5 | 0 | 0 | 0 | 0 | -1.502304 | 3.102711 | -4.661215 | 1.478398e-07 | 2.656225 | 10.64512 | 9.884566 |  | -0.0007013812 |  | 0.7042729 | [17 empty] | 45.98328 | 0.05008221
1408 | 2022/03/04 22:01:42 | 21016.5802 | 6380.0016 | 1 | 5 | 0 | 0 | 0 | 0 | -1.502563 | 3.096478 | -4.652653 | 1.478398e-07 | 2.660395 | 10.64512 | 9.897492 |  | -0.000612249 |  | 0.693373 | 1.451351 | [16 empty] | 45.96027 | 0.0856483
1409 | 2022/03/04 22:01:52 | 21026.5787 | 6390.0001 | 1 | 5 | 0 | 0 | 0 | 0 | -1.502342 | 3.090461 | -4.642929 | 1.478398e-07 | 2.664565 | 10.64512 | 9.910391 |  | -0.0006129423 |  | 0.6585587 | [17 empty] | 46.002 | 0.03463864
1410 | 2022/03/04 22:02:02 | 21036.5802 | 6400.0016 | 1 | 5 | 0 | 0 | 0 | 0 | -1.502823 | 3.083973 | -4.634666 | 1.478398e-07 | 2.668735 | 10.64512 | 9.923264 |  | -0.0007007277 |  | 0.642326 | 1.517286 | [16 empty] | 45.96625 | 0.02357721
1411 | 2022/03/04 22:02:12 | 21046.5787 | 6410.0001 | 1 | 5 | 0 | 0 | 0 | 0 | -1.502251 | 3.077271 | -4.622833 | 1.478398e-07 | 2.672904 | 10.64512 | 9.936109 |  | -0.0006979195 |  | 0.6425718 | 1.577796 | [16 empty] | 45.91086 | 0.04328966
1412 | 2022/03/04 22:02:22 | 21056.5793 | 6420.0007 | 1 | 5 | 0 | 0 | 0 | 0 | -1.502563 | 3.070172 | -4.613127 | 1.478398e-07 | 2.677074 | 10.64512 | 9.948925 |  | -0.0006657054 |  | 0.6013578 | [17 empty] | 45.76123 | 0.02064824
1413 | 2022/03/04 22:02:32 | 21066.5789 | 6430.0003 | 1 | 5 | 0 | 0 | 0 | 0 | -1.502571 | 3.063253 | -4.602755 | 1.478398e-07 | 2.681245 | 10.64512 | 9.961715 |  | -0.0007184335 |  | 0.5886974 | 1.641721 | [16 empty] | 45.70753 | -0.01425385
1414 | 2022/03/04 22:02:42 | 21076.5798 | 6440.0012 | 1 | 5 | 0 | 0 | 0 | 0 | -1.502167 | 3.055923 | -4.590507 | 1.478398e-07 | 2.685416 | 10.64512 | 9.974476 |  | -0.0007663727 |  | 0.5692788 | 1.74766 | [16 empty] | 45.99909 | 0.09364367
1415 | 2022/03/04 22:02:52 | 21086.5794 | 6450.0008 | 1 | 5 | 0 | 0 | 0 | 0 | -1.502197 | 3.04777 | -4.578351 | 1.478398e-07 | 2.689586 | 10.64512 | 9.987204 |  | -0.000770728 |  | 0.5241187 | 1.825241 | [16 empty] | 45.76082 | -0.01344919
1416 | 2022/03/04 22:03:02 | 21096.5794 | 6460.0008 | 1 | 5 | 0 | 0 | 0 | 0 | -1.502159 | 3.039927 | -4.566454 | 1.478398e-07 | 2.693756 | 10.64512 | 9.999897 |  | -0.0008930417 |  | 0.5015723 | [17 empty] | 45.86139 | 0.04034519
1417 | 2022/03/04 22:03:12 | 21106.5794 | 6470.0008 | 1 | 5 | 0 | 0 | 0 | 0 | -1.502991 | 3.031301 | -4.556018 | 1.478398e-07 | 2.697926 | 10.64512 | 10.01256 |  | -0.0008157088 |  | 0.5044218 | 1.960751 | [16 empty] | 46.0204 | 0.08270621
1418 | 2022/03/04 22:03:22 | 21116.5795 | 6480.0009 | 1 | 5 | 0 | 0 | 0 | 0 | -1.502647 | 3.022676 | -4.542015 | 1.478398e-07 | 2.702096 | 10.64512 | 10.02518 |  | -0.000829504 |  | 0.4784327 | 2.063509 | [16 empty] | 45.77406 | -0.02955794
1419 | 2022/03/04 22:03:32 | 21126.5797 | 6490.0011 | 1 | 5 | 0 | 0 | 0 | 0 | -1.502037 | 3.013295 | -4.526081 | 1.478398e-07 | 2.706267 | 10.64512 | 10.03776 |  | -0.0008830318 |  | 0.4576624 | 2.139393 | [16 empty] | 45.95646 | 0.07297397
1420 | 2022/03/04 22:03:42 | 21136.5798 | 6500.0012 | 1 | 5 | 0 | 0 | 0 | 0 | -1.502831 | 3.003792 | -4.514192 | 1.478398e-07 | 2.710437 | 10.64512 | 10.05031 |  | -0.001147506 |  | 0.4465844 | 2.27365 | [16 empty] | 46.05153 | 0.04556298
1421 | 2022/03/04 22:03:52 | 21146.5792 | 6510.0006 | 1 | 5 | 0 | 0 | 0 | 0 | -1.502419 | 2.993471 | -4.497448 | 1.478398e-07 | 2.714608 | 10.64512 | 10.06282 |  | -0.001035296 |  | 0.4057197 | 2.303749 | [16 empty] | 45.87337 | 0.008379221
1422 | 2022/03/04 22:04:02 | 21156.5792 | 6520.0006 | 1 | 5 | 0 | 0 | 0 | 0 | -1.502052 | 2.983172 | -4.480879 | 1.478398e-07 | 2.718778 | 10.64512 | 10.07528 |  | -0.0009577243 |  | 0.3853163 | 2.507844 | [16 empty] | 45.83971 | -0.02674699
1423 | 2022/03/04 22:04:12 | 21166.5794 | 6530.0008 | 1 | 5 | 0 | 0 | 0 | 0 | -1.502472 | 2.971875 | -4.465158975 | 1.478398e-07 | 2.722949 | 10.64512 | 10.0877 |  | -0.00122915 |  | 0.3544833 | 2.607922 | [16 empty] | 46.07834 | 0.06338477
1424 | 2022/03/04 22:04:22 | 21176.5795 | 6540.0009 | 1 | 5 | 0 | 0 | 0 | 0 | -1.502403 | 2.960552 | -4.447942 | 1.478398e-07 | 2.72712 | 10.64512 | 10.10007 |  | -0.001399806 |  | 0.3646567 | 2.655046 | [16 empty] | 46.11414 | 0.07243037
1425 | 2022/03/04 22:04:32 | 21186.5794 | 6550.0008 | 1 | 5 | 0 | 0 | 0 | 0 | -1.502289 | 2.948132 | -4.428946 | 1.478398e-07 | 2.73129 | 10.64512 | 10.11239 |  | -0.001377049 |  | 0.3296363 | 3.022197 | [16 empty] | 45.92365 | -0.0519371
1426 | 2022/03/04 22:04:42 | 21196.5797 | 6560.0011 | 1 | 5 | 0 | 0 | 0 | 0 | -1.502327 | 2.935285 | -4.409758 | 1.478398e-07 | 2.735461 | 10.64512 | 10.12466 |  | -0.001305516 |  | 0.3074934 | 3.038946 | [16 empty] | 45.99737 | -0.03529072
1427 | 2022/03/04 22:04:52 | 21206.5805 | 6570.0019 | 1 | 5 | 0 | 0 | 0 | 0 | -1.502571 | 2.921484 | -4.389737 | 1.478398e-07 | 2.739632 | 10.64512 | 10.13688 |  | -0.001312556 |  | 0.3014286 | 3.207951 | [16 empty] | 46.27551 | 0.04912019
1428 | 2022/03/04 22:05:02 | 21216.5792 | 6580.0006 | 1 | 5 | 0 | 0 | 0 | 0 | -1.502365 | 2.90678 | -4.367045 | 1.478398e-07 | 2.743802 | 10.64512 | 10.14903 |  | -0.001773602 |  | 0.2683664 | 3.576363 | [16 empty] | 46.30111 | 0.01838207
1429 | 2022/03/04 22:05:12 | 21226.5792 | 6590.0006 | 1 | 5 | 0 | 0 | 0 | 0 | -1.502052 | 2.891355 | -4.342966 | 1.478398e-07 | 2.747972 | 10.64512 | 10.16112 |  | -0.001855275 |  | 0.2669048 | 3.606738 | [16 empty] | 46.28402 | 0.07133126
1430 | 2022/03/04 22:05:22 | 21236.5794 | 6600.0008 | 1 | 5 | 0 | 0 | 0 | 0 | -1.502251 | 2.874212 | -4.317788 | 1.478398e-07 | 2.752142 | 10.64512 | 10.17314 |  | -0.001591887 |  | 0.2384294 | 4.015682 | [16 empty] | 46.20398 | 0.03487468
1431 | 2022/03/04 22:05:32 | 21246.5794 | 6610.0008 | 1 | 5 | 0 | 0 | 0 | 0 | -1.502083 | 2.855526 | -4.289237 | 1.478398e-07 | 2.756313 | 10.64512 | 10.18509 |  | -0.002118483 |  | 0.2225813 | 4.467908 | [16 empty] | 46.16905 | -0.03648281
1432 | 2022/03/04 22:05:42 | 21256.5787 | 6620.0001 | 1 | 5 | 0 | 0 | 0 | 0 | -1.501251 | 2.834641 | -4.255508 | 1.478398e-07 | 2.760482 | 10.64512 | 10.19695 |  | -0.002132716 |  | 0.2000759 | 5.194754 | [16 empty] | 46.05919 | -0.08330941
1433 | 2022/03/04 22:05:52 | 21266.5788 | 6630.0002 | 1 | 5 | 0 | 0 | 0 | 0 | -1.502495 | 2.811271 | -4.223921 | 1.478398e-07 | 2.764653 | 10.64512 | 10.20873 |  | -0.002557345 |  | 0.1710624 | 5.620653 | [16 empty] | 46.04934 | -0.06506205
1434 | 2022/03/04 22:06:02 | 21276.5791 | 6640.0005 | 1 | 5 | 0 | 0 | 0 | 0 | -1.502014 | 2.7842 | -4.181907 | 1.478398e-07 | 2.768823 | 10.64512 | 10.2204 |  | -0.003266145 |  | 0.1456227 | 6.699378 | [16 empty] | 46.05617 | -0.01304626
1435 | 2022/03/04 22:06:12 | 21286.5798 | 6650.0012 | 1 | 5 | 0 | 0 | 0 | 0 | -1.502342 | 2.754266 | -4.137849 | 1.478398e-07 | 2.772993 | 10.64512 | 10.23194 |  | -0.003078806 |  | 0.1346519 | 7.353339 | [16 empty] | 46.26446 | 0.04364729
1436 | 2022/03/04 22:06:22 | 21296.579 | 6660.0004 | 1 | 5 | 0 | 0 | 0 | 0 | -1.502144 | 2.72133 | -4.08783 | 1.478398e-07 | 2.777162 | 10.64512 | 10.24336 |  | -0.004182754 |  | 0.1245513 | 8.018328 | [16 empty] | 46.36243 | -0.001065731
1437 | 2022/03/04 22:06:32 | 21306.58 | 6670.0014 | 1 | 5 | 0 | 0 | 0 | 0 | -1.501884 | 2.686112 | -4.034229 | 1.478398e-07 | 2.781332 | 10.64512 | 10.25463 |  | -0.003319489 |  | 0.12389 | 8.636028 | [16 empty] | 46.39436 | 0.01967549
1438 | 2022/03/04 22:06:42 | 21316.5792 | 6680.0006 | 1 | 5 | 0 | 0 | 0 | 0 | -1.502213 | 2.648811 | -3.979078 | 1.478398e-07 | 2.7855 | 10.64512 | 10.26575 |  | -0.003364665 |  | 0.1106518 | 9.015167 | [16 empty] | 46.1895 | -0.07359147
1439 | 2022/03/04 22:06:52 | 21326.5786 | 6690 | 1 | 5 | 0 | 0 | 0 | 0 | -1.502327 | 2.609275 | -3.919984 | 1.478398e-07 | 2.789672 | 10.64512 | 10.27672 |  | -0.004388472 |  | 0.1043593 | 9.629901 | [16 empty] | 46.16522 | -0.06186724
1440 | 2022/03/04 22:07:02 | 21336.5797 | 6700.0011 | 1 | 5 | 0 | 0 | 0 | 0 | -1.501999 | 2.567294 | -3.856073 | 1.478398e-07 | 2.793843 | 10.64512 | 10.28752 |  | -0.004953986 |  | 0.09170101 | 10.03777 | [16 empty] | 46.4607 | 0.06318927
1441 | 2022/03/04 22:07:12 | 21346.5789 | 6710.0003 | 1 | 5 | 0 | 0 | 0 | 0 | -1.502251 | 2.523185 | -3.790457 | 1.478398e-07 | 2.798011 | 10.64512 | 10.29813 |  | -0.004713068 |  | 0.08774991 | 10.70477 | [16 empty] | 46.52253 | 0.07717967
1442 | 2022/03/04 22:07:17 | 21351.7027 | 6715.1241 | 1 | 5 | 0 | 0 | 0 | 0 | -1.50209 | 2.499959 | -3.755163 | 1.478398e-07 | 2.800148 | 10.64512 | 10.30349 |  | -0.00429178 | 0 | 0.0934014 | 10.83457 | [16 empty] | 46.4497 | 0.05641699
1443 | 2022/03/04 22:07:17 | 21351.7098 | 0.0014 | 1 | 6 | 0 | 0 | 0 | 0 | -1.502121 | 2.499831 | -3.755049 | 1.478398e-07 | 2.800151 | 10.64512 | 10.3035 |  | -0.00429178 | 0 | 0.0934014 | 10.83457 | 2.80015 | [15 empty] | 46.44968 | 0.05641446
1444 | 2022/03/04 22:07:17 | 21351.7172 | 0.0017 | 1 | 7 | 0 | 0 | 0 | 0 | -1.503792 | 2.499667 | -3.758979 | 1.478398e-07 | 2.800153 | 10.64512 | 10.30351 |  | -0.00429178 | 0 | 0.0934014 | 10.83457 | [16 empty] | 46.44966 | 0.05641182
1445 | 2022/03/04 22:12:17 | 21651.7568 | 300.0005 | 1 | 8 | 0 | 0 | 0 | 0 | 0 | 2.763181 | 0 | 1.478398e-07 | 2.800154 | 10.64512 | 10.30351 |  | 0.0002902983 |  | 0 | [17 empty] | 45.64062 | -0.05061746
1446 | 2022/03/04 22:17:17 | 21951.7564 | 600.0001 | 1 | 8 | 0 | 0 | 0 | 0 | 0 | 2.817037 | 0 | 1.478398e-07 | 2.800154 | 10.64512 | 10.30351 |  | 0.000111626 |  | 0 | [17 empty] | 45.28837 | 0.06695986
1447 | 2022/03/04 22:22:17 | 22251.7567 | 900.0004 | 1 | 8 | 0 | 0 | 0 | 0 | 0 | 2.84651 | 0 | 1.478398e-07 | 2.800154 | 10.64512 | 10.30351 |  | 5.9941e-05 |  | 0 | [17 empty] | 45.33232 | 0.08015156
1448 | 2022/03/04 22:27:17 | 22551.7569 | 1200.0006 | 1 | 8 | 0 | 0 | 0 | 0 | 0 | 2.865798 | 0 | 1.478398e-07 | 2.800154 | 10.64512 | 10.30351 |  | 7.349999e-05 |  | 0 | [17 empty] | 45.22111 | 0.03148675
1449 | 2022/03/04 22:32:17 | 22851.7571 | 1500.0008 | 1 | 8 | 0 | 0 | 0 | 0 | 0 | 2.879846 | 0 | 1.478398e-07 | 2.800154 | 10.64512 | 10.30351 |  | 1.228911e-05 |  | 0 | [17 empty] | 45.23228 | 0.08161426
1450 | 2022/03/04 22:37:17 | 23151.7565 | 1800.0002 | 1 | 8 | 0 | 0 | 0 | 0 | 0 | 2.890562 | 0 | 1.478398e-07 | 2.800154 | 10.64512 | 10.30351 |  | 4.034162e-05 |  | 0 | [17 empty] | 44.96805 | 0.01761675
1451 | 2022/03/04 22:42:17 | 23451.7564 | 2100.0001 | 1 | 8 | 0 | 0 | 0 | 0 | 0 | 2.899289 | 0 | 1.478398e-07 | 2.800154 | 10.64512 | 10.30351 |  | 2.299629e-05 |  | 0 | [17 empty] | 45.20458 | 0.05708814
1452 | 2022/03/04 22:47:17 | 23751.7573 | 2400.001 | 1 | 8 | 0 | 0 | 0 | 0 | 0 | 2.906877 | 0 | 1.478398e-07 | 2.800154 | 10.64512 | 10.30351 |  | 5.21561e-06 |  | 0 | [17 empty] | 45.04161 | -0.04695058
1453 | 2022/03/04 22:52:17 | 24051.7564 | 2700.0001 | 1 | 8 | 0 | 0 | 0 | 0 | 0 | 2.913193 | 0 | 1.478398e-07 | 2.800154 | 10.64512 | 10.30351 |  | 2.319366e-05 |  | 0 | [17 empty] | 45.14417 | 0.06446004
1454 | 2022/03/04 22:57:17 | 24351.7575 | 3000.0012 | 1 | 8 | 0 | 0 | 0 | 0 | 0 | 2.918907 | 0 | 1.478398e-07 | 2.800154 | 10.64512 | 10.30351 |  | 7.704879e-06 |  | 0 | [17 empty] | 44.88721 | -0.09644032
1455 | 2022/03/04 23:02:17 | 24651.7563 | 3300 | 1 | 8 | 0 | 0 | 0 | 0 | 0 | 2.923652 | 0 | 1.478398e-07 | 2.800154 | 10.64512 | 10.30351 |  | -1.177473e-05 |  | 0 | [17 empty] | 44.78493 | -0.05283594
1456 | 2022/03/04 23:07:17 | 24951.7575 | 3600.0012 | 1 | 8 | 0 | 0 | 0 | 0 | 0 | 2.928364 | 0 | 1.478398e-07 | 2.800154 | 10.64512 | 10.30351 |  | -9.798944e-06 |  | 0 | [17 empty] | 44.97412 | 0.02926469
1457 | 2022/03/04 23:07:17 | 24951.7578 | 3600.0015 | 1 | 8 | 0 | 0 | 0 | 0 | 0 | 2.928364 | 0 | 1.478398e-07 | 2.800154 | 10.64512 | 10.30351 |  | -9.798944e-06 | 0 | 0 | 0 | [16 empty] | 44.97412 | 0.02926469
1458 | 2022/03/04 23:07:27 | 24961.7972 | 10.001 | 1 | 9 | 0 | 0 | 0 | 0 | 1.400612 | 2.999448 | 4.201063 | 0.00387992 | 2.800168 | 10.65668 | 10.30355 |  | 0.0033238 |  | 0.1053456 | 9.848897 | [16 empty] | 44.88743 | 0.04028201
1459 | 2022/03/04 23:07:37 | 24971.7965 | 20.0003 | 1 | 9 | 0 | 0 | 0 | 0 | 1.40004 | 3.031461 | 4.244167 | 0.007763393 | 2.800168 | 10.66839 | 10.30355 |  | 0.002594915 |  | 0.1291722 | 7.749908 | [16 empty] | 44.81385 | 0.01346946
1460 | 2022/03/04 23:07:47 | 24981.7976 | 30.0014 | 1 | 9 | 0 | 0 | 0 | 0 | 1.400726 | 3.058224 | 4.283734 | 0.01164768 | 2.800168 | 10.68022 | 10.30355 |  | 0.0028657 |  | 0.1528777 | 6.691844 | [16 empty] | 45.00779 | 0.08782148
1461 | 2022/03/04 23:07:57 | 24991.7968 | 40.0006 | 1 | 9 | 0 | 0 | 0 | 0 | 1.399925 | 3.081568 | 4.313964 | 0.01553206 | 2.800168 | 10.69215 | 10.30355 |  | 0.002161855 |  | 0.1743421 | 6.147975 | [16 empty] | 44.68664 | -0.06047487
1462 | 2022/03/04 23:08:07 | 25001.7969 | 50.0007 | 1 | 9 | 0 | 0 | 0 | 0 | 1.399971 | 3.102315 | 4.343151 | 0.01941654 | 2.800168 | 10.70416 | 10.30355 |  | 0.001847188 |  | 0.1949201 | 5.3633 | [16 empty] | 45.00097 | 0.05578995
1463 | 2022/03/04 23:08:17 | 25011.7969 | 60.0007 | 1 | 9 | 0 | 0 | 0 | 0 | 1.400078 | 3.121083 | 4.36976 | 0.02329952 | 2.800168 | 10.71624 | 10.30355 |  | 0.001515535 |  | 0.2157281 | 4.923221 | [16 empty] | 44.77508 | -0.04590034
1464 | 2022/03/04 23:08:27 | 25021.7973 | 70.0011 | 1 | 9 | 0 | 0 | 0 | 0 | 1.399704 | 3.138656 | 4.393189 | 0.02718393 | 2.800168 | 10.7284 | 10.30355 |  | 0.002178367 |  | 0.2167175 | 4.504346 | [16 empty] | 44.70415 | -0.07326007
1465 | 2022/03/04 23:08:37 | 25031.7973 | 80.0011 | 1 | 9 | 0 | 0 | 0 | 0 | 1.399666 | 3.154656 | 4.415465 | 0.0310678 | 2.800168 | 10.74062 | 10.30355 |  | 0.001548821 |  | 0.2511407 | 4.142082 | [16 empty] | 45.01027 | 0.07523417
1466 | 2022/03/04 23:08:47 | 25041.7965 | 90.0003 | 1 | 9 | 0 | 0 | 0 | 0 | 1.399796 | 3.16993 | 4.437255 | 0.03495118 | 2.800168 | 10.7529 | 10.30355 |  | 0.001282592 |  | 0.2583429 | 3.935925 | [16 empty] | 44.79897 | -0.032686
1467 | 2022/03/04 23:08:57 | 25051.7963 | 100.0001 | 1 | 9 | 0 | 0 | 0 | 0 | 1.39991 | 3.184139 | 4.457508 | 0.03883373 | 2.800168 | 10.76524 | 10.30355 |  | 0.001531282 |  | 0.2590299 | 3.800633 | [16 empty] | 44.9514 | 0.0007748604
1468 | 2022/03/04 23:09:07 | 25061.7969 | 110.0007 | 1 | 9 | 0 | 0 | 0 | 0 | 1.399841 | 3.197835 | 4.476461 | 0.04271779 | 2.800168 | 10.77763 | 10.30355 |  | 0.001178104 |  | 0.2915253 | 3.462859 | [16 empty] | 44.62733 | -0.06660223
1469 | 2022/03/04 23:09:17 | 25071.7968 | 120.0006 | 1 | 9 | 0 | 0 | 0 | 0 | 1.400063 | 3.210681 | 4.495156 | 0.04660143 | 2.800168 | 10.79008 | 10.30355 |  | 0.001330258 |  | 0.305624 | 3.403179 | [16 empty] | 44.82717 | 0.0237596
1470 | 2022/03/04 23:09:27 | 25081.7972 | 130.001 | 1 | 9 | 0 | 0 | 0 | 0 | 1.400093 | 3.223022 | 4.512531 | 0.05048409 | 2.800168 | 10.80256 | 10.30355 |  | 0.001372547 |  | 0.3125355 | 3.248006 | [16 empty] | 44.95947 | 0.07886171
1471 | 2022/03/04 23:09:37 | 25091.7981 | 140.0019 | 1 | 9 | 0 | 0 | 0 | 0 | 1.400017 | 3.23455 | 4.528425 | 0.05436772 | 2.800168 | 10.8151 | 10.30355 |  | 0.001317319 |  | 0.3383487 | 3.155682 | [16 empty] | 44.89983 | 0.06580353
1472 | 2022/03/04 23:09:47 | 25101.7973 | 150.0011 | 1 | 9 | 0 | 0 | 0 | 0 | 1.400108 | 3.246106 | 4.544899 | 0.05825026 | 2.800168 | 10.82769 | 10.30355 |  | 0.001075777 |  | 0.3616505 | 2.900881 | [16 empty] | 44.70251 | -0.04244447
1473 | 2022/03/04 23:09:57 | 25111.7973 | 160.0011 | 1 | 9 | 0 | 0 | 0 | 0 | 1.399803 | 3.25671 | 4.558752 | 0.06213402 | 2.800168 | 10.84031 | 10.30355 |  | 0.0009843748 |  | 0.3753098 | 2.782067 | [16 empty] | 44.67336 | -0.03482819
1474 | 2022/03/04 23:10:07 | 25121.7968 | 170.0006 | 1 | 9 | 0 | 0 | 0 | 0 | 1.400589 | 3.267163 | 4.575953 | 0.06601817 | 2.800168 | 10.85298 | 10.30355 |  | 0.0009325776 |  | 0.3679012 | 2.671419 | [16 empty] | 44.71061 | -0.09337187
1475 | 2022/03/04 23:10:17 | 25131.7975 | 180.0013 | 1 | 9 | 0 | 0 | 0 | 0 | 1.400002 | 3.276845 | 4.58759 | 0.06990211 | 2.800168 | 10.86569 | 10.30355 |  | 0.0008221091 |  | 0.4018568 | 2.588134 | [16 empty] | 44.94755 | 0.09517431
1476 | 2022/03/04 23:10:27 | 25141.7962 | 190 | 1 | 9 | 0 | 0 | 0 | 0 | 1.400116 | 3.286266 | 4.601154 | 0.07378445 | 2.800168 | 10.87843 | 10.30355 |  | 0.0008521217 |  | 0.4144687 | 2.441655 | [16 empty] | 44.73273 | -0.04876256
1477 | 2022/03/04 23:10:37 | 25151.797 | 200.0008 | 1 | 9 | 0 | 0 | 0 | 0 | 1.399666 | 3.295252 | 4.612252 | 0.07766881 | 2.800168 | 10.89121 | 10.30355 |  | 0.0008579348 |  | 0.4298919 | 2.300504 | [16 empty] | 44.63282 | -0.04846931
1478 | 2022/03/04 23:10:47 | 25161.7969 | 210.0007 | 1 | 9 | 0 | 0 | 0 | 0 | 1.399986 | 3.303984 | 4.625531 | 0.08155169 | 2.800168 | 10.90403 | 10.30355 |  | 0.00082566 |  | 0.4332094 | [17 empty] | 44.72552 | 0.06979108
1479 | 2022/03/04 23:10:57 | 25171.7971 | 220.0009 | 1 | 9 | 0 | 0 | 0 | 0 | 1.399895 | 3.312406 | 4.637021 | 0.08543606 | 2.800168 | 10.91688 | 10.30355 |  | 0.0007267249 |  | 0.480846 | 2.251215 | [16 empty] | 44.78916 | 0.06913781
1480 | 2022/03/04 23:11:07 | 25181.7967 | 230.0005 | 1 | 9 | 0 | 0 | 0 | 0 | 1.399857 | 3.320299 | 4.647944 | 0.08931897 | 2.800168 | 10.92975 | 10.30355 |  | 0.0006547973 |  | 0.4661081 | 2.130062 | [16 empty] | 44.56929 | -0.1003504
1481 | 2022/03/04 23:11:17 | 25191.7965 | 240.0003 | 1 | 9 | 0 | 0 | 0 | 0 | 1.399666 | 3.327924 | 4.657982 | 0.09320164 | 2.800168 | 10.94266 | 10.30355 |  | 0.0006729262 |  | 0.5051836 | 2.045592 | [16 empty] | 44.73408 | 0.0657773
1482 | 2022/03/04 23:11:27 | 25201.7969 | 250.0007 | 1 | 9 | 0 | 0 | 0 | 0 | 1.400482 | 3.335055 | 4.670684 | 0.09708466 | 2.800168 | 10.9556 | 10.30355 |  | 0.0007550732 |  | 0.5086452 | 1.848374 | [16 empty] | 44.96036 | 0.04185677
1483 | 2022/03/04 23:11:37 | 25211.7968 | 260.0006 | 1 | 9 | 0 | 0 | 0 | 0 | 1.399612 | 3.342087 | 4.677625 | 0.1009674 | 2.800168 | 10.96856 | 10.30355 |  | 0.0006787526 |  | 0.5648342 | [17 empty] | 44.88692 | 0.04270792
1484 | 2022/03/04 23:11:47 | 25221.7963 | 270.0001 | 1 | 9 | 0 | 0 | 0 | 0 | 1.399963 | 3.348536 | 4.687827 | 0.1048502 | 2.800168 | 10.98155 | 10.30355 |  | 0.0006478005 |  | 0.5790319 | 1.757842 | [16 empty] | 44.64996 | -0.07113099
1485 | 2022/03/04 23:11:57 | 25231.7963 | 280.0001 | 1 | 9 | 0 | 0 | 0 | 0 | 1.400261 | 3.35481 | 4.69761 | 0.1087342 | 2.800168 | 10.99457 | 10.30355 |  | 0.0005649165 |  | 0.6111902 | [17 empty] | 44.81226 | -0.04762769
1486 | 2022/03/04 23:12:07 | 25241.7971 | 290.0009 | 1 | 9 | 0 | 0 | 0 | 0 | 1.399895 | 3.360501 | 4.704349 | 0.1126181 | 2.800168 | 11.00761 | 10.30355 |  | 0.0005683956 |  | 0.6535612 | 1.615993 | [16 empty] | 44.81948 | -0.004777908
1487 | 2022/03/04 23:12:17 | 25251.7964 | 300.0002 | 1 | 9 | 0 | 0 | 0 | 0 | 1.400246 | 3.366061 | 4.713313 | 0.1165012 | 2.800168 | 11.02067 | 10.30355 |  | 0.0006692279 |  | 0.6747476 | 1.450372 | [16 empty] | 44.88184 | 0.07551551
1488 | 2022/03/04 23:12:27 | 25261.7975 | 310.0013 | 1 | 9 | 0 | 0 | 0 | 0 | 1.39978 | 3.370852 | 4.718451 | 0.1203851 | 2.800168 | 11.03375 | 10.30355 |  | 0.0004931563 |  | 0.729785 | [17 empty] | 44.75235 | 0.01145244
1489 | 2022/03/04 23:12:37 | 25271.7975 | 320.0013 | 1 | 9 | 0 | 0 | 0 | 0 | 1.399559 | 3.375546 | 4.724276 | 0.1242688 | 2.800168 | 11.04685 | 10.30355 |  | 0.000415525 |  | 0.7837207 | 1.225367 | [16 empty] | 44.96519 | 0.08984804
1490 | 2022/03/04 23:12:47 | 25281.797 | 330.0008 | 1 | 9 | 0 | 0 | 0 | 0 | 1.399666 | 3.379389 | 4.730016 | 0.1281512 | 2.800168 | 11.05996 | 10.30355 |  | 0.0004249759 |  | 0.8885084 | [17 empty] | 44.77508 | 0.01641154
1491 | 2022/03/04 23:12:57 | 25291.7968 | 340.0006 | 1 | 9 | 0 | 0 | 0 | 0 | 1.399765 | 3.383113 | 4.735563 | 0.1320339 | 2.800168 | 11.07309 | 10.30355 |  | 0.0003719908 |  | 1.028862 | [17 empty] | 44.97996 | 0.07259727
1492 | 2022/03/04 23:13:07 | 25301.797 | 350.0008 | 1 | 9 | 0 | 0 | 0 | 0 | 1.399796 | 3.386344 | 4.740191 | 0.1359168 | 2.800168 | 11.08624 | 10.30355 |  | 0.000402717 |  |  | 0.9722242 | [16 empty] | 44.75584 | -0.09701014
1493 | 2022/03/04 23:13:17 | 25311.7969 | 360.0007 | 1 | 9 | 0 | 0 | 0 | 0 | 1.399712 | 3.389577 | 4.744432 | 0.1397993 | 2.800168 | 11.09939 | 10.30355 |  | 0.0002630216 |  | 1.140098 | [17 empty] | 44.79771 | 0.01463175
1494 | 2022/03/04 23:13:27 | 25321.7966 | 370.0004 | 1 | 9 | 0 | 0 | 0 | 0 | 1.399712 | 3.392531 | 4.748566 | 0.1436829 | 2.800168 | 11.11256 | 10.30355 |  | 0.0002589969 |  | 1.203182 | [17 empty] | 45.08251 | -0.009022951
1495 | 2022/03/04 23:13:37 | 25331.7979 | 380.0017 | 1 | 9 | 0 | 0 | 0 | 0 | 1.399796 | 3.395552 | 4.75308 | 0.1475662 | 2.800168 | 11.12574 | 10.30355 |  | 0.0003202454 |  |  | 0.8091624 | [16 empty] | 45.1341 | 0.07098794
1496 | 2022/03/04 23:13:47 | 25341.7974 | 390.0012 | 1 | 9 | 0 | 0 | 0 | 0 | 1.39991 | 3.399064 | 4.758384 | 0.1514494 | 2.800168 | 11.13893 | 10.30355 |  | 0.0003041905 |  | 1.275852 | [17 empty] | 45.09608 | -0.03791213
1497 | 2022/03/04 23:13:57 | 25351.7978 | 400.0016 | 1 | 9 | 0 | 0 | 0 | 0 | 1.399246 | 3.401728 | 4.759854 | 0.1553328 | 2.800168 | 11.15214 | 10.30355 |  | 0.0004792134 |  | 1.263133 | [17 empty] | 45.00506 | -0.002560616
1498 | 2022/03/04 23:14:07 | 25361.7969 | 410.0007 | 1 | 9 | 0 | 0 | 0 | 0 | 1.399414 | 3.405026 | 4.765041 | 0.1592155 | 2.800168 | 11.16535 | 10.30355 |  | 0.0002719604 | [19 empty] | 44.96036 | -0.08653164
1499 | 2022/03/04 23:14:17 | 25371.797 | 420.0008 | 1 | 9 | 0 | 0 | 0 | 0 | 1.399406 | 3.408146 | 4.76938 | 0.1630975 | 2.800168 | 11.17857 | 10.30355 |  | 0.0002883863 |  | 1.257887 | 0.7931998 | [16 empty] | 45.11012 | 0.07989883
1500 | 2022/03/04 23:14:27 | 25381.7962 | 430 | 1 | 9 | 0 | 0 | 0 | 0 | 1.399544 | 3.411128 | 4.774024 | 0.1669796 | 2.800168 | 11.19181 | 10.30355 |  | 0.0003006113 | [19 empty] | 45.26171 | 0.04893184
1501 | 2022/03/04 23:14:37 | 25391.7974 | 440.0012 | 1 | 9 | 0 | 0 | 0 | 0 | 1.399521 | 3.413946 | 4.777889 | 0.170863 | 2.800168 | 11.20506 | 10.30355 |  | 0.0002750162 |  | 1.286541 | [17 empty] | 45.24297 | 0.07163644
1502 | 2022/03/04 23:14:47 | 25401.7973 | 450.0011 | 1 | 9 | 0 | 0 | 0 | 0 | 1.399582 | 3.41728 | 4.782764 | 0.1747462 | 2.800168 | 11.21833 | 10.30355 |  | 0.0003513386 |  | 1.248862 | 0.7717894 | [16 empty] | 45.19518 | -0.0450933
1503 | 2022/03/04 23:14:57 | 25411.7965 | 460.0003 | 1 | 9 | 0 | 0 | 0 | 0 | 1.399818 | 3.420145 | 4.787581 | 0.1786286 | 2.800168 | 11.2316 | 10.30355 |  | 0.0002723261 | [19 empty] | 45.02816 | -0.02227664
1504 | 2022/03/04 23:15:07 | 25421.7969 | 470.0007 | 1 | 9 | 0 | 0 | 0 | 0 | 1.399261 | 3.423209 | 4.789963 | 0.1825123 | 2.800168 | 11.24489 | 10.30355 |  | 0.0002891832 |  | 1.314344 | [17 empty] | 45.08851 | -0.04784226
1505 | 2022/03/04 23:15:17 | 25431.7968 | 480.0006 | 1 | 9 | 0 | 0 | 0 | 0 | 1.400002 | 3.42597 | 4.796365 | 0.1863955 | 2.800168 | 11.25819 | 10.30355 |  | 0.0001955134 |  |  | 0.7717146 | [16 empty] | 45.28218 | 0.08801103
1506 | 2022/03/04 23:15:27 | 25441.7963 | 490.0001 | 1 | 9 | 0 | 0 | 0 | 0 | 1.399796 | 3.429155 | 4.800117 | 0.1902785 | 2.800168 | 11.27149 | 10.30355 |  | 0.000362954 |  | 1.299924 | [17 empty] | 45.35131 | 0.05826116
1507 | 2022/03/04 23:15:37 | 25451.7962 | 500 | 1 | 9 | 0 | 0 | 0 | 0 | 1.399353 | 3.431728 | 4.802199 | 0.1941614 | 2.800168 | 11.28481 | 10.30355 |  | 0.0002367616 |  | 1.336083 | [17 empty] | 45.19439 | 0.01081824
1508 | 2022/03/04 23:15:47 | 25461.7964 | 510.0002 | 1 | 9 | 0 | 0 | 0 | 0 | 1.399796 | 3.434873 | 4.808121 | 0.1980456 | 2.800168 | 11.29815 | 10.30355 |  | 0.0002634826 | [19 empty] | 45.04195 | -0.04616618
1509 | 2022/03/04 23:15:57 | 25471.7973 | 520.0011 | 1 | 9 | 0 | 0 | 0 | 0 | 1.39991 | 3.437671 | 4.81243 | 0.20193 | 2.800168 | 11.3115 | 10.30355 |  | 0.0002620342 |  | 1.316591 | 0.7518442 | [16 empty] | 45.26939 | -0.008565187
1510 | 2022/03/04 23:16:07 | 25481.7974 | 530.0012 | 1 | 9 | 0 | 0 | 0 | 0 | 1.400146 | 3.440671 | 4.817442 | 0.2058147 | 2.800168 | 11.32486 | 10.30355 |  | 0.0003231631 | [19 empty] | 45.35208 | 0.04865527
1511 | 2022/03/04 23:16:17 | 25491.7967 | 540.0005 | 1 | 9 | 0 | 0 | 0 | 0 | 1.399796 | 3.443391 | 4.820045 | 0.2096978 | 2.800168 | 11.33822 | 10.30355 |  | 0.0002840633 |  | 1.425322 | [17 empty] | 45.12301 | -0.0861299
1512 | 2022/03/04 23:16:27 | 25501.7976 | 550.0014 | 1 | 9 | 0 | 0 | 0 | 0 | 1.399612 | 3.446227 | 4.823381 | 0.2135812 | 2.800168 | 11.3516 | 10.30355 |  | 0.0002325588 |  |  | 0.7286423 | [16 empty] | 45.12339 | -0.03868937
1513 | 2022/03/04 23:16:37 | 25511.7979 | 560.0017 | 1 | 9 | 0 | 0 | 0 | 0 | 1.400063 | 3.44897 | 4.828775 | 0.2174641 | 2.800168 | 11.36499 | 10.30355 |  | 0.0002922003 |  | 1.352051 | [17 empty] | 45.0787 | -0.08666992
1514 | 2022/03/04 23:16:47 | 25521.7971 | 570.0009 | 1 | 9 | 0 | 0 | 0 | 0 | 1.399094 | 3.451788 | 4.829376 | 0.2213476 | 2.800168 | 11.37839 | 10.30355 |  | 0.0002626402 |  | 1.335701 | [17 empty] | 45.12651 | 0.007879734
1515 | 2022/03/04 23:16:57 | 25531.7963 | 580.0001 | 1 | 9 | 0 | 0 | 0 | 0 | 1.399704 | 3.454679 | 4.835528 | 0.2252292 | 2.800168 | 11.39179 | 10.30355 |  | 0.0002743816 | [19 empty] | 45.12139 | -0.08891344
1516 | 2022/03/04 23:17:07 | 25541.7974 | 590.0012 | 1 | 9 | 0 | 0 | 0 | 0 | 1.399933 | 3.457394 | 4.84012 | 0.2291128 | 2.800168 | 11.40521 | 10.30355 |  | 0.0003546573 |  | 1.426053 | 0.7210796 | [16 empty] | 45.13283 | -0.05578518
1517 | 2022/03/04 23:17:17 | 25551.7974 | 600.0012 | 1 | 9 | 0 | 0 | 0 | 0 | 1.400024 | 3.460223 | 4.844395 | 0.2329967 | 2.800168 | 11.41865 | 10.30355 |  | 0.000251504 | [19 empty] | 45.13457 | 0.004156828
1518 | 2022/03/04 23:17:27 | 25561.7969 | 610.0007 | 1 | 9 | 0 | 0 | 0 | 0 | 1.398972 | 3.46281 | 4.844374 | 0.2368798 | 2.800168 | 11.43209 | 10.30355 |  | 0.0002656138 |  | 1.444582 | [17 empty] | 45.13419 | -0.05827427
1519 | 2022/03/04 23:17:37 | 25571.7968 | 620.0006 | 1 | 9 | 0 | 0 | 0 | 0 | 1.399818 | 3.465416 | 4.850952 | 0.2407631 | 2.800168 | 11.44554 | 10.30355 |  | 0.0003019186 |  |  | 0.6984222 | [16 empty] | 45.19267 | -0.06155729
1520 | 2022/03/04 23:17:47 | 25581.7978 | 630.0016 | 1 | 9 | 0 | 0 | 0 | 0 | 1.399574 | 3.467709 | 4.853315 | 0.2446468 | 2.800168 | 11.459 | 10.30355 |  | 0.0002520971 |  | 1.450314 | [17 empty] | 45.40941 | 0.04393816
1521 | 2022/03/04 23:17:57 | 25591.798 | 640.0018 | 1 | 9 | 0 | 0 | 0 | 0 | 1.399391 | 3.470055 | 4.855964 | 0.2485296 | 2.800168 | 11.47247 | 10.30355 |  | 0.0002492694 | [19 empty] | 45.41448 | 0.07040024
1522 | 2022/03/04 23:18:07 | 25601.7966 | 650.0004 | 1 | 9 | 0 | 0 | 0 | 0 | 1.399582 | 3.472059 | 4.859431 | 0.2524114 | 2.800168 | 11.48595 | 10.30355 |  | 0.0002016172 |  | 1.73489 | [17 empty] | 45.1739 | -0.09116292
1523 | 2022/03/04 23:18:17 | 25611.7966 | 660.0004 | 1 | 9 | 0 | 0 | 0 | 0 | 1.399971 | 3.474051 | 4.863571 | 0.2562949 | 2.800168 | 11.49943 | 10.30355 |  | 0.0001914118 | [19 empty] | 45.28514 | 0.03187656
1524 | 2022/03/04 23:18:27 | 25621.798 | 670.0018 | 1 | 9 | 0 | 0 | 0 | 0 | 1.399757 | 3.475654 | 4.865071 | 0.2601776 | 2.800168 | 11.51293 | 10.30355 |  | 0.0001812107 |  |  | 0.5440786 | [16 empty] | 45.44487 | 0.04281998
1525 | 2022/03/04 23:18:37 | 25631.7975 | 680.0013 | 1 | 9 | 0 | 0 | 0 | 0 | 1.399078 | 3.477134 | 4.864782 | 0.2640604 | 2.800168 | 11.52642 | 10.30355 |  | 0.0001715908 |  | 2.299887 | [17 empty] | 45.27124 | -0.01066566
1526 | 2022/03/04 23:18:47 | 25641.7968 | 690.0006 | 1 | 9 | 0 | 0 | 0 | 0 | 1.399948 | 3.478392 | 4.869568 | 0.2679442 | 2.800168 | 11.53993 | 10.30355 |  | 0.0001257213 | [19 empty] | 45.28229 | 0.04611135
1527 | 2022/03/04 23:18:57 | 25651.7978 | 700.0016 | 1 | 9 | 0 | 0 | 0 | 0 | 1.400169 | 3.479786 | 4.872288 | 0.271828 | 2.800168 | 11.55344 | 10.30355 |  | 0.0001280015 | [19 empty] | 45.19318 | 0.0161469
1528 | 2022/03/04 23:19:07 | 25661.7962 | 710 | 1 | 9 | 0 | 0 | 0 | 0 | 1.399887 | 3.480947 | 4.872932 | 0.2757108 | 2.800168 | 11.56696 | 10.30355 |  | 8.600156e-05 | [19 empty] | 45.40728 | 0.05243897
1529 | 2022/03/04 23:19:17 | 25671.7964 | 720.0002 | 1 | 9 | 0 | 0 | 0 | 0 | 1.399338 | 3.482093 | 4.872625 | 0.2795945 | 2.800168 | 11.58048 | 10.30355 |  | 0.0001142052 |  | 3.083759 | [17 empty] | 45.41497 | 0.06279945
1530 | 2022/03/04 23:19:27 | 25681.7973 | 730.0011 | 1 | 9 | 0 | 0 | 0 | 0 | 1.399796 | 3.483261 | 4.875855 | 0.2834775 | 2.800168 | 11.594 | 10.30355 |  | 7.586216e-05 | [19 empty] | 45.19528 | -0.07971168
1531 | 2022/03/04 23:19:37 | 25691.7965 | 740.0003 | 1 | 9 | 0 | 0 | 0 | 0 | 1.399971 | 3.484045 | 4.877562 | 0.2873599 | 2.800168 | 11.60753 | 10.30355 |  | 0.0001077798 | [19 empty] | 45.16189 | -0.08149743
1532 | 2022/03/04 23:19:47 | 25701.7966 | 750.0004 | 1 | 9 | 0 | 0 | 0 | 0 | 1.399689 | 3.485501 | 4.878617 | 0.2912421 | 2.800168 | 11.62105 | 10.30355 |  | 0.0001310106 |  |  | 0.3173437 | [16 empty] | 45.19651 | -0.05547523
1533 | 2022/03/04 23:19:57 | 25711.7969 | 760.0007 | 1 | 9 | 0 | 0 | 0 | 0 | 1.399666 | 3.486588 | 4.880059 | 0.2951255 | 2.800168 | 11.63459 | 10.30355 |  | 8.821412e-05 | [19 empty] | 45.2216 | 0.02168417
1534 | 2022/03/04 23:20:07 | 25721.7969 | 770.0007 | 1 | 9 | 0 | 0 | 0 | 0 | 1.399612 | 3.488031 | 4.88189 | 0.2990091 | 2.800168 | 11.64814 | 10.30355 |  |  |  | 3.490656 | [17 empty] | 45.16796 | -0.0671804
1535 | 2022/03/04 23:20:17 | 25731.7972 | 780.001 | 1 | 9 | 0 | 0 | 0 | 0 | 1.400055 | 3.48873 | 4.884414 | 0.3028925 | 2.800168 | 11.66168 | 10.30355 |  | 9.44513e-05 | [19 empty] | 45.22383 | -0.06334424
1536 | 2022/03/04 23:20:27 | 25741.7973 | 790.0011 | 1 | 9 | 0 | 0 | 0 | 0 | 1.399796 | 3.49 | 4.88528804 | 0.3067758 | 2.800168 | 11.67523 | 10.30355 |  | 0.0001362938 | [19 empty] | 45.16919 | 0.0002682209
1537 | 2022/03/04 23:20:37 | 25751.7964 | 800.0002 | 1 | 9 | 0 | 0 | 0 | 0 | 1.399544 | 3.49096 | 4.885752 | 0.3106587 | 2.800168 | 11.68878 | 10.30355 | [21 empty] | 45.37776 | 0.067693
1538 | 2022/03/04 23:20:47 | 25761.7966 | 810.0004 | 1 | 9 | 0 | 0 | 0 | 0 | 1.3993 | 3.492148 | 4.886563 | 0.3145426 | 2.800168 | 11.70235 | 10.30355 |  | 8.490865e-05 |  | 3.469386 | [17 empty] | 45.45842 | 0.03546119
1539 | 2022/03/04 23:20:57 | 25771.7974 | 820.0012 | 1 | 9 | 0 | 0 | 0 | 0 | 1.399857 | 3.493108 | 4.889852 | 0.3184264 | 2.800168 | 11.71591 | 10.30355 |  | 9.180878e-05 | [19 empty] | 45.39882 | 0.002701283
1540 | 2022/03/04 23:21:07 | 25781.7965 | 830.0003 | 1 | 9 | 0 | 0 | 0 | 0 | 1.40004 | 3.494509 | 4.892452 | 0.3223096 | 2.800168 | 11.72948 | 10.30355 |  | 7.677793e-05 | [19 empty] | 45.42268 | 0.07347584
1541 | 2022/03/04 23:21:17 | 25791.7976 | 840.0014 | 1 | 9 | 0 | 0 | 0 | 0 | 1.399887 | 3.495457 | 4.893245 | 0.3261932 | 2.800168 | 11.74305 | 10.30355 |  | 9.337605e-05 |  |  | 0.2859048 | [16 empty] | 45.34881 | 0.06092668
1542 | 2022/03/04 23:21:27 | 25801.7964 | 850.0002 | 1 | 9 | 0 | 0 | 0 | 0 | 1.400185 | 3.496651 | 4.895958 | 0.3300767 | 2.800168 | 11.75663 | 10.30355 |  | 0.0001012214 | [19 empty] | 45.36757 | -0.02186656
1543 | 2022/03/04 23:21:37 | 25811.7962 | 860 | 1 | 9 | 0 | 0 | 0 | 0 | 1.400192 | 3.497843 | 4.897652 | 0.3339591 | 2.800168 | 11.7702 | 10.30355 |  | 7.444715e-05 |  | 3.483018 | [17 empty] | 45.43919 | 0.076617
1544 | 2022/03/04 23:21:47 | 25821.7972 | 870.001 | 1 | 9 | 0 | 0 | 0 | 0 | 1.399673 | 3.498778 | 4.897145 | 0.3378431 | 2.800168 | 11.78379 | 10.30355 |  | 8.080043e-05 | [19 empty] | 45.35653 | 0.06810784
1545 | 2022/03/04 23:21:57 | 25831.7967 | 880.0005 | 1 | 9 | 0 | 0 | 0 | 0 | 1.399948 | 3.500004 | 4.899824 | 0.341726 | 2.800168 | 11.79738 | 10.30355 |  | 0.0001446321 | [19 empty] | 45.35046 | -0.03695369
1546 | 2022/03/04 23:22:07 | 25841.7965 | 890.0003 | 1 | 9 | 0 | 0 | 0 | 0 | 1.399872 | 3.500915 | 4.900833 | 0.3456084 | 2.800168 | 11.81097 | 10.30355 |  | 0.0001057996 | [19 empty] | 45.30575 | -0.03195643
1547 | 2022/03/04 23:22:17 | 25851.7967 | 900.0005 | 1 | 9 | 0 | 0 | 0 | 0 | 1.399574 | 3.502274 | 4.901692 | 0.3494913 | 2.800168 | 11.82457 | 10.30355 |  | 0.000150178 |  | 3.532721 | [17 empty] | 45.28788 | 0.02935886
1548 | 2022/03/04 23:22:27 | 25861.7967 | 910.0005 | 1 | 9 | 0 | 0 | 0 | 0 | 1.399765 | 3.503225 | 4.903692 | 0.353375 | 2.800168 | 11.83817 | 10.30355 |  | 0.0001112057 | [19 empty] | 45.2525 | -0.06701946
1549 | 2022/03/04 23:22:37 | 25871.7979 | 920.0017 | 1 | 9 | 0 | 0 | 0 | 0 | 1.400131 | 3.504432 | 4.906664 | 0.3572595 | 2.800168 | 11.85178 | 10.30355 |  | 0.0001108958 | [19 empty] | 45.21998 | -0.05201459
1550 | 2022/03/04 23:22:47 | 25881.7964 | 930.0002 | 1 | 9 | 0 | 0 | 0 | 0 | 1.399391 | 3.505328 | 4.905324 | 0.3611424 | 2.800168 | 11.86539 | 10.30355 |  | 9.278178e-05 |  |  | 0.2879644 | [16 empty] | 45.34658 | 0.04021406
1551 | 2022/03/04 23:22:57 | 25891.7966 | 940.0004 | 1 | 9 | 0 | 0 | 0 | 0 | 1.399544 | 3.506863 | 4.908009 | 0.3650253 | 2.800168 | 11.879 | 10.30355 |  | 0.0001240484 | [19 empty] | 45.39363 | -0.004148483
1552 | 2022/03/04 23:23:07 | 25901.7967 | 950.0005 | 1 | 9 | 0 | 0 | 0 | 0 | 1.400192 | 3.507588 | 4.911297 | 0.368908 | 2.800168 | 11.89262 | 10.30355 |  | 8.629596e-05 |  | 3.465078 | [17 empty] | 45.47293 | 0.09316564
1553 | 2022/03/04 23:23:17 | 25911.7976 | 960.0014 | 1 | 9 | 0 | 0 | 0 | 0 | 1.398949 | 3.508952 | 4.908845 | 0.3727916 | 2.800168 | 11.90625 | 10.30355 |  | 0.0001196903 | [19 empty] | 45.44611 | 0.07079124
1554 | 2022/03/04 23:23:27 | 25921.7966 | 970.0004 | 1 | 9 | 0 | 0 | 0 | 0 | 1.400246 | 3.509813 | 4.914602 | 0.3766746 | 2.800168 | 11.91987 | 10.30355 |  | 8.662408e-05 | [19 empty] | 45.4316 | 0.07851362
1555 | 2022/03/04 23:23:37 | 25931.7976 | 980.0014 | 1 | 9 | 0 | 0 | 0 | 0 | 1.399796 | 3.511362 | 4.91519 | 0.3805586 | 2.800168 | 11.93351 | 10.30355 |  | 0.0001115031 | [19 empty] | 45.30277 | 0.03239036
1556 | 2022/03/04 23:23:47 | 25941.7977 | 990.0015 | 1 | 9 | 0 | 0 | 0 | 0 | 1.399765 | 3.51212 | 4.916143 | 0.3844407 | 2.800168 | 11.94714 | 10.30355 |  | 0.000121682 |  | 3.472085 | [17 empty] | 45.12476 | -0.04921794
1557 | 2022/03/04 23:23:57 | 25951.7964 | 1000.0002 | 1 | 9 | 0 | 0 | 0 | 0 | 1.399223 | 3.513426 | 4.916066 | 0.3883235 | 2.800168 | 11.96078 | 10.30355 |  | 0.0001507687 | [19 empty] | 45.33046 | -0.02869487
1558 | 2022/03/04 23:24:07 | 25961.7965 | 1010.0003 | 1 | 9 | 0 | 0 | 0 | 0 | 1.400055 | 3.514597 | 4.920629 | 0.3922067 | 2.800168 | 11.97443 | 10.30355 |  | 8.632935e-05 | [19 empty] | 45.43036 | 0.08146286
1559 | 2022/03/04 23:24:17 | 25971.7973 | 1020.0011 | 1 | 9 | 0 | 0 | 0 | 0 | 1.399963 | 3.515377 | 4.921398 | 0.3960899 | 2.800168 | 11.98808 | 10.30355 |  | 0.0001135806 |  |  | 0.2900017 | [16 empty] | 45.41747 | 0.03398538
1560 | 2022/03/04 23:24:27 | 25981.7966 | 1030.0004 | 1 | 9 | 0 | 0 | 0 | 0 | 1.400375 | 3.516725 | 4.924734 | 0.399973 | 2.800168 | 12.00173 | 10.30355 |  | 9.204623e-05 | [19 empty] | 45.10785 | -0.009596348
1561 | 2022/03/04 23:24:37 | 25991.7967 | 1040.0005 | 1 | 9 | 0 | 0 | 0 | 0 | 1.399796 | 3.517625 | 4.923957 | 0.4038562 | 2.800168 | 12.01539 | 10.30355 |  | 6.479893e-05 |  | 3.505904 | [17 empty] | 45.2478 | -0.05650401
1562 | 2022/03/04 23:24:47 | 26001.797 | 1050.0008 | 1 | 9 | 0 | 0 | 0 | 0 | 1.400017 | 3.518961 | 4.926605 | 0.4077396 | 2.800168 | 12.02905 | 10.30355 |  | 8.07174e-05 | [19 empty] | 45.43929 | 0.0549221
1563 | 2022/03/04 23:24:57 | 26011.7968 | 1060.0006 | 1 | 9 | 0 | 0 | 0 | 0 | 1.399689 | 3.519945 | 4.926828 | 0.4116226 | 2.800168 | 12.04272 | 10.30355 |  | 9.488446e-05 | [19 empty] | 45.2699 | 0.006399155
1564 | 2022/03/04 23:25:07 | 26021.798 | 1070.0018 | 1 | 9 | 0 | 0 | 0 | 0 | 1.399841 | 3.520993 | 4.92883 | 0.4155067 | 2.800168 | 12.05639 | 10.30355 |  | 0.0001268715 | [19 empty] | 45.17181 | -0.04988551
1565 | 2022/03/04 23:25:17 | 26031.7964 | 1080.0002 | 1 | 9 | 0 | 0 | 0 | 0 | 1.399841 | 3.522161 | 4.930465 | 0.4193896 | 2.800168 | 12.07006 | 10.30355 |  | 0.0001040141 |  | 3.426512 | [17 empty] | 45.27512 | 0.04776001
1566 | 2022/03/04 23:25:27 | 26041.7964 | 1090.0002 | 1 | 9 | 0 | 0 | 0 | 0 | 1.400368 | 3.523588 | 4.93432 | 0.4232725 | 2.800168 | 12.08374 | 10.30355 |  | 0.0001233389 | [19 empty] | 45.43496 | 0.1070285
1567 | 2022/03/04 23:25:37 | 26051.7965 | 1100.0003 | 1 | 9 | 0 | 0 | 0 | 0 | 1.399574 | 3.52445 | 4.932729 | 0.4271563 | 2.800168 | 12.09743 | 10.30355 |  | 9.101745e-05 | [19 empty] | 45.38132 | 0.07716179
1568 | 2022/03/04 23:25:47 | 26061.7974 | 1110.0012 | 1 | 9 | 0 | 0 | 0 | 0 | 1.39991 | 3.525899 | 4.935941 | 0.4310395 | 2.800168 | 12.11112 | 10.30355 |  | 9.564347e-05 |  |  | 0.2854618 | [16 empty] | 45.33269 | -0.01469612
1569 | 2022/03/04 23:25:57 | 26071.7967 | 1120.0005 | 1 | 9 | 0 | 0 | 0 | 0 | 1.399712 | 3.526447 | 4.93601 | 0.4349218 | 2.800168 | 12.12481 | 10.30355 |  | 0.0001180231 | [19 empty] | 45.24009 | -0.03573179
1570 | 2022/03/04 23:26:07 | 26081.7969 | 1130.0007 | 1 | 9 | 0 | 0 | 0 | 0 | 1.399231 | 3.528046 | 4.936551 | 0.4388043 | 2.800168 | 12.1385 | 10.30355 |  | 9.800549e-05 |  | 3.448646 | [17 empty] | 45.20684 | 0.00947237
1571 | 2022/03/04 23:26:17 | 26091.7971 | 1140.0009 | 1 | 9 | 0 | 0 | 0 | 0 | 1.400078 | 3.529308 | 4.941306 | 0.4426867 | 2.800168 | 12.1522 | 10.30355 | [21 empty] | 45.18808 | -0.05493283
1572 | 2022/03/04 23:26:27 | 26101.7973 | 1150.0011 | 1 | 9 | 0 | 0 | 0 | 0 | 1.399445 | 3.530368 | 4.940556 | 0.4465707 | 2.800168 | 12.16591 | 10.30355 |  | 0.0001324642 | [19 empty] | 45.31269 | -0.001680851
1573 | 2022/03/04 23:26:37 | 26111.7965 | 1160.0003 | 1 | 9 | 0 | 0 | 0 | 0 | 1.399948 | 3.531938 | 4.94453 | 0.4504542 | 2.800168 | 12.17962 | 10.30355 |  | 0.0001631019 | [19 empty] | 45.42612 | 0.05362511
1574 | 2022/03/04 23:26:47 | 26121.7973 | 1170.0011 | 1 | 9 | 0 | 0 | 0 | 0 | 1.399651 | 3.532962 | 4.944914 | 0.4543382 | 2.800168 | 12.19334 | 10.30355 |  | 7.405077e-05 |  | 3.135766 | [17 empty] | 45.38382 | 0.07397771
1575 | 2022/03/04 23:26:57 | 26131.7966 | 1180.0004 | 1 | 9 | 0 | 0 | 0 | 0 | 1.399971 | 3.534283 | 4.947894 | 0.4582209 | 2.800168 | 12.20706 | 10.30355 |  | 0.0001113848 | [19 empty] | 45.18495 | -0.02642155
1576 | 2022/03/04 23:27:07 | 26141.7969 | 1190.0007 | 1 | 9 | 0 | 0 | 0 | 0 | 1.399132 | 3.535685 | 4.94689 | 0.4621034 | 2.800168 | 12.22079 | 10.30355 |  | 0.0001009722 |  |  | 0.3240706 | [16 empty] | 45.13083 | -0.01136065
1577 | 2022/03/04 23:27:17 | 26151.7962 | 1200 | 1 | 9 | 0 | 0 | 0 | 0 | 1.399246 | 3.53723 | 4.949455 | 0.4659865 | 2.800168 | 12.23452 | 10.30355 |  | 0.0001902945 | [19 empty] | 45.3476 | -0.004686117
1578 | 2022/03/04 23:27:27 | 26161.7963 | 1210.0001 | 1 | 9 | 0 | 0 | 0 | 0 | 1.399582 | 3.538559 | 4.952503 | 0.4698695 | 2.800168 | 12.24826 | 10.30355 |  | 0.0001437048 |  | 2.879759 | [17 empty] | 45.37786 | 0.09373307
1579 | 2022/03/04 23:27:37 | 26171.7964 | 1220.0002 | 1 | 9 | 0 | 0 | 0 | 0 | 1.399193 | 3.5401 | 4.953283 | 0.4737522 | 2.800168 | 12.262 | 10.30355 |  | 0.0001142827 | [19 empty] | 45.13965 | -0.05054235
1580 | 2022/03/04 23:27:47 | 26181.7964 | 1230.0002 | 1 | 9 | 0 | 0 | 0 | 0 | 1.399757 | 3.541361 | 4.957045 | 0.4776352 | 2.800168 | 12.27575 | 10.30355 |  | 0.0001434663 | [19 empty] | 45.40654 | 0.004966259
1581 | 2022/03/04 23:27:57 | 26191.7975 | 1240.0013 | 1 | 9 | 0 | 0 | 0 | 0 | 1.399712 | 3.543097 | 4.959315 | 0.4815187 | 2.800168 | 12.28951 | 10.30355 |  | 0.0001510455 |  | 2.686476 | [17 empty] | 45.07671 | -0.07398844
1582 | 2022/03/04 23:28:07 | 26201.7967 | 1250.0005 | 1 | 9 | 0 | 0 | 0 | 0 | 1.399704 | 3.544344 | 4.961032 | 0.4854022 | 2.800168 | 12.30327 | 10.30355 |  | 0.0001237819 | [19 empty] | 45.41706 | 0.05011082
1583 | 2022/03/04 23:28:17 | 26211.7967 | 1260.0005 | 1 | 9 | 0 | 0 | 0 | 0 | 1.399574 | 3.546252 | 4.963242 | 0.4892846 | 2.800168 | 12.31703 | 10.30355 |  | 0.0002522978 |  |  | 0.3829524 | [16 empty] | 45.1949 | 0.01749873
1584 | 2022/03/04 23:28:27 | 26221.7978 | 1270.0016 | 1 | 9 | 0 | 0 | 0 | 0 | 1.399429 | 3.547503 | 4.964479 | 0.4931671 | 2.800168 | 12.3308 | 10.30355 |  | 0.0001535952 |  | 2.455032 | [17 empty] | 45.33941 | -0.006827116
1585 | 2022/03/04 23:28:37 | 26231.7979 | 1280.0017 | 1 | 9 | 0 | 0 | 0 | 0 | 1.399651 | 3.549329 | 4.967822 | 0.4970505 | 2.800168 | 12.34458 | 10.30355 |  | 0.0001204203 | [19 empty] | 45.39277 | 0.0236249
1586 | 2022/03/04 23:28:47 | 26241.7963 | 1290.0001 | 1 | 9 | 0 | 0 | 0 | 0 | 1.399651 | 3.551219 | 4.970467 | 0.5009329 | 2.800168 | 12.35837 | 10.30355 |  | 0.0002265799 | [19 empty] | 45.10822 | -0.0389564
1587 | 2022/03/04 23:28:57 | 26251.7965 | 1300.0003 | 1 | 9 | 0 | 0 | 0 | 0 | 1.400055 | 3.552789 | 4.9741 | 0.5048158 | 2.800168 | 12.37216 | 10.30355 |  | 0.0001914118 |  | 2.356586 | [17 empty] | 45.4516 | 0.09880185
1588 | 2022/03/04 23:29:07 | 26261.7976 | 1310.0014 | 1 | 9 | 0 | 0 | 0 | 0 | 1.399895 | 3.554475 | 4.975892 | 0.5086998 | 2.800168 | 12.38596 | 10.30355 |  | 0.0002175478 | [19 empty] | 45.10475 | -0.04535437
1589 | 2022/03/04 23:29:17 | 26271.7966 | 1320.0004 | 1 | 9 | 0 | 0 | 0 | 0 | 1.399765 | 3.555748 | 4.977212 | 0.5125825 | 2.800168 | 12.39976 | 10.30355 |  | 0.0001393468 |  |  | 0.4191457 | [16 empty] | 45.36259 | 0.02040029
1590 | 2022/03/04 23:29:27 | 26281.7977 | 1330.0015 | 1 | 9 | 0 | 0 | 0 | 0 | 1.400108 | 3.557673 | 4.981126 | 0.5164665 | 2.800168 | 12.41358 | 10.30355 |  | 0.0001933533 |  | 2.240076 | [17 empty] | 45.07098 | -0.06646276
1591 | 2022/03/04 23:29:37 | 26291.797 | 1340.0008 | 1 | 9 | 0 | 0 | 0 | 0 | 1.400063 | 3.559466 | 4.983477 | 0.5203498 | 2.800168 | 12.4274 | 10.30355 |  | 0.0001431768 | [19 empty] | 45.30191 | 0.03452063
1592 | 2022/03/04 23:29:47 | 26301.7971 | 1350.0009 | 1 | 9 | 0 | 0 | 0 | 0 | 1.39991 | 3.561323 | 4.985532 | 0.5242326 | 2.800168 | 12.44122 | 10.30355 |  | 0.0001427577 | [19 empty] | 45.23164 | 0.03472209
1593 | 2022/03/04 23:29:57 | 26311.7962 | 1360 | 1 | 9 | 0 | 0 | 0 | 0 | 1.399895 | 3.562908 | 4.987697 | 0.5281159 | 2.800168 | 12.45505 | 10.30355 |  | 0.000132406 |  | 2.376884 | [17 empty] | 45.02207 | -0.1155698
1594 | 2022/03/04 23:30:07 | 26321.7964 | 1370.0002 | 1 | 9 | 0 | 0 | 0 | 0 | 1.398766 | 3.564619 | 4.986068 | 0.5319998 | 2.800168 | 12.46889 | 10.30355 |  | 0.0001423949 | [19 empty] | 45.31306 | 0.04655123
1595 | 2022/03/04 23:30:17 | 26331.7974 | 1380.0012 | 1 | 9 | 0 | 0 | 0 | 0 | 1.39991 | 3.566158 | 4.9923 | 0.535883 | 2.800168 | 12.48274 | 10.30355 |  | 0.0001629644 |  |  | 0.4395775 | [16 empty] | 45.25498 | 0.04896164
1596 | 2022/03/04 23:30:27 | 26341.7967 | 1390.0005 | 1 | 9 | 0 | 0 | 0 | 0 | 1.401054 | 3.568013 | 4.998979 | 0.5397667 | 2.800168 | 12.49659 | 10.30355 |  | 0.0001431967 |  | 2.279977 | [17 empty] | 45.0126 | -0.08909225
1597 | 2022/03/04 23:30:37 | 26351.7967 | 1400.0005 | 1 | 9 | 0 | 0 | 0 | 0 | 1.400017 | 3.569545 | 4.997424 | 0.5436512 | 2.800168 | 12.51046 | 10.30355 |  | 0.0001218748 | [19 empty] | 45.36246 | 0.04880309
1598 | 2022/03/04 23:30:47 | 26361.797 | 1410.0008 | 1 | 9 | 0 | 0 | 0 | 0 | 1.399391 | 3.571376 | 4.997751 | 0.5475355 | 2.800168 | 12.52433 | 10.30355 |  | 0.0002062296 | [19 empty] | 45.2597 | 0.05361438
1599 | 2022/03/04 23:30:57 | 26371.7979 | 1420.0017 | 1 | 9 | 0 | 0 | 0 | 0 | 1.400002 | 3.572866 | 5.00202 | 0.5514192 | 2.800168 | 12.5382 | 10.30355 |  | 0.0001441553 |  | 2.294524 | [17 empty] | 45.01136 | -0.09882689
1600 | 2022/03/04 23:31:07 | 26381.7964 | 1430.0002 | 1 | 9 | 0 | 0 | 0 | 0 | 1.399101 | 3.574722 | 5.001397 | 0.5553012 | 2.800168 | 12.55207 | 10.30355 |  | 0.0001343679 | [19 empty] | 45.37389 | 0.05182862
1601 | 2022/03/04 23:31:17 | 26391.7963 | 1440.0001 | 1 | 9 | 0 | 0 | 0 | 0 | 1.399651 | 3.576384 | 5.005689 | 0.5591845 | 2.800168 | 12.56596 | 10.30355 |  | 0.0001849995 |  |  | 0.4331478 | [16 empty] | 45.32922 | 0.06812096
1602 | 2022/03/04 23:31:27 | 26401.7973 | 1450.0011 | 1 | 9 | 0 | 0 | 0 | 0 | 1.40004 | 3.578089 | 5.009468 | 0.5630682 | 2.800168 | 12.57985 | 10.30355 |  | 0.0001374757 |  | 2.328181 | [17 empty] | 45.20345 | 0.03149629
1603 | 2022/03/04 23:31:37 | 26411.7973 | 1460.0011 | 1 | 9 | 0 | 0 | 0 | 0 | 1.400223 | 3.57955 | 5.012168 | 0.5669507 | 2.800168 | 12.59374 | 10.30355 |  | 0.0002443643 | [19 empty] | 45.29124 | -0.01479864
1604 | 2022/03/04 23:31:47 | 26421.7976 | 1470.0014 | 1 | 9 | 0 | 0 | 0 | 0 | 1.399406 | 3.581163 | 5.011501 | 0.570834 | 2.800168 | 12.60765 | 10.30355 |  | 0.0001475668 | [19 empty] | 45.34798 | 0.08012533
1605 | 2022/03/04 23:31:57 | 26431.7978 | 1480.0016 | 1 | 9 | 0 | 0 | 0 | 0 | 1.399948 | 3.582964 | 5.015963 | 0.5747172 | 2.800168 | 12.62156 | 10.30355 |  | 0.0001487889 |  | 2.325195 | [17 empty] | 45.35268 | 0.09987354
1606 | 2022/03/04 23:32:07 | 26441.7976 | 1490.0014 | 1 | 9 | 0 | 0 | 0 | 0 | 1.399895 | 3.584377 | 5.017751 | 0.5786016 | 2.800168 | 12.63548 | 10.30355 |  | 0.0001656358 | [19 empty] | 45.36767 | 0.04283786
1607 | 2022/03/04 23:32:17 | 26451.7962 | 1500 | 1 | 9 | 0 | 0 | 0 | 0 | 1.399796 | 3.58601 | 5.019682 | 0.5824841 | 2.800168 | 12.6494 | 10.30355 |  | 0.0001145958 |  |  | 0.4125735 | [16 empty] | 45.35999 | 0.04266739
1608 | 2022/03/04 23:32:27 | 26461.7964 | 1510.0002 | 1 | 9 | 0 | 0 | 0 | 0 | 1.399391 | 3.587358 | 5.020116 | 0.5863675 | 2.800168 | 12.66333 | 10.30355 |  | 0.0001162755 |  | 2.533099 | [17 empty] | 45.30325 | 0.06735086
1609 | 2022/03/04 23:32:37 | 26471.7966 | 1520.0004 | 1 | 9 | 0 | 0 | 0 | 0 | 1.399727 | 3.58908 | 5.023732 | 0.5902511 | 2.800168 | 12.67726 | 10.30355 |  | 0.0001850756 | [19 empty] | 45.34585 | 0.06505132
1610 | 2022/03/04 23:32:47 | 26481.7965 | 1530.0003 | 1 | 9 | 0 | 0 | 0 | 0 | 1.400055 | 3.590558 | 5.026979 | 0.5941341 | 2.800168 | 12.6912 | 10.30355 |  | 0.0001196191 | [19 empty] | 45.33433 | 0.01300335
1611 | 2022/03/04 23:32:57 | 26491.7974 | 1540.0012 | 1 | 9 | 0 | 0 | 0 | 0 | 1.399673 | 3.592055 | 5.027702 | 0.598017 | 2.800168 | 12.70514 | 10.30355 |  | 0.0001507587 | [19 empty] | 45.26791 | 0.01816392
1612 | 2022/03/04 23:33:07 | 26501.7969 | 1550.0007 | 1 | 9 | 0 | 0 | 0 | 0 | 1.399765 | 3.593384 | 5.029893 | 0.6018993 | 2.800168 | 12.71909 | 10.30355 |  | 0.0001223562 |  | 2.583443 | [17 empty] | 45.27337 | 0.04108191
1613 | 2022/03/04 23:33:17 | 26511.7969 | 1560.0007 | 1 | 9 | 0 | 0 | 0 | 0 | 1.399673 | 3.59491 | 5.031698 | 0.6057831 | 2.800168 | 12.73305 | 10.30355 |  | 0.0001005552 | [19 empty] | 45.0819 | -0.09594798
1614 | 2022/03/04 23:33:27 | 26521.7973 | 1570.0011 | 1 | 9 | 0 | 0 | 0 | 0 | 1.399483 | 3.596374 | 5.033064 | 0.6096656 | 2.800168 | 12.74701 | 10.30355 |  | 0.0001129894 |  |  | 0.383905 | [16 empty] | 45.08341 | -0.08801818
1615 | 2022/03/04 23:33:37 | 26531.7965 | 1580.0003 | 1 | 9 | 0 | 0 | 0 | 0 | 1.399742 | 3.597707 | 5.035862 | 0.6135482 | 2.800168 | 12.76098 | 10.30355 |  | 0.0001729375 |  | 2.687512 | [17 empty] | 45.10351 | -0.05349994
1616 | 2022/03/04 23:33:47 | 26541.7964 | 1590.0002 | 1 | 9 | 0 | 0 | 0 | 0 | 1.400116 | 3.59935 | 5.039508 | 0.6174305 | 2.800168 | 12.77495 | 10.30355 |  | 0.0001111399 | [19 empty] | 45.29892 | 0.04735827
1617 | 2022/03/04 23:33:57 | 26551.7968 | 1600.0006 | 1 | 9 | 0 | 0 | 0 | 0 | 1.399445 | 3.600592 | 5.03883 | 0.6213132 | 2.800168 | 12.78893 | 10.30355 |  | 0.0001413976 | [19 empty] | 45.40482 | 0.1032317
1618 | 2022/03/04 23:34:07 | 26561.7966 | 1610.0004 | 1 | 9 | 0 | 0 | 0 | 0 | 1.399582 | 3.602163 | 5.041522 | 0.6251953 | 2.800168 | 12.80291 | 10.30355 |  | 0.0001362955 | [19 empty] | 45.36644 | 0.07065177
1619 | 2022/03/04 23:34:17 | 26571.7976 | 1620.0014 | 1 | 9 | 0 | 0 | 0 | 0 | 1.399933 | 3.603536 | 5.044709 | 0.6290784 | 2.800168 | 12.8169 | 10.30355 |  | 0.0001005392 |  | 2.71109 | [17 empty] | 45.36211 | -0.01093268
1620 | 2022/03/04 23:34:27 | 26581.7969 | 1630.0007 | 1 | 9 | 0 | 0 | 0 | 0 | 1.399582 | 3.605319 | 5.04594 | 0.632961 | 2.800168 | 12.83089 | 10.30355 |  | 0.0001160807 | [19 empty] | 45.26307 | -0.01667142
1621 | 2022/03/04 23:34:37 | 26591.7969 | 1640.0007 | 1 | 9 | 0 | 0 | 0 | 0 | 1.399544 | 3.606367 | 5.047269 | 0.6368441 | 2.800168 | 12.84489 | 10.30355 |  | 0.0001568212 |  |  | 0.3736364 | [16 empty] | 45.24654 | 0.01813531
1622 | 2022/03/04 23:34:47 | 26601.7962 | 1650 | 1 | 9 | 0 | 0 | 0 | 0 | 1.399635 | 3.607677 | 5.049431 | 0.6407259 | 2.800168 | 12.85889 | 10.30355 |  | 0.0001537323 |  | 2.697306 | [17 empty] | 45.23326 | -0.05961537
1623 | 2022/03/04 23:34:57 | 26611.7966 | 1660.0004 | 1 | 9 | 0 | 0 | 0 | 0 | 1.398582 | 3.609281 | 5.047875 | 0.6446091 | 2.800168 | 12.87291 | 10.30355 |  | 0.0001007076 | [19 empty] | 45.19353 | -0.09227395
1624 | 2022/03/04 23:35:07 | 26621.7966 | 1670.0004 | 1 | 9 | 0 | 0 | 0 | 0 | 1.399445 | 3.610812 | 5.053133 | 0.6484918 | 2.800168 | 12.88692 | 10.30355 |  | 0.0001072681 | [19 empty] | 45.19057 | -0.06705999
1625 | 2022/03/04 23:35:17 | 26631.7965 | 1680.0003 | 1 | 9 | 0 | 0 | 0 | 0 | 1.400261 | 3.61224 | 5.058079 | 0.652375 | 2.800168 | 12.90095 | 10.30355 |  | 0.0001953506 | [19 empty] | 45.2324 | 0.02719522
1626 | 2022/03/04 23:35:27 | 26641.7964 | 1690.0002 | 1 | 9 | 0 | 0 | 0 | 0 | 1.399986 | 3.613772 | 5.05923 | 0.6562586 | 2.800168 | 12.91498 | 10.30355 |  | 0.0001103632 |  | 2.629178 | [17 empty] | 45.37152 | 0.06066084
1627 | 2022/03/04 23:35:37 | 26651.7968 | 1700.0006 | 1 | 9 | 0 | 0 | 0 | 0 | 1.399857 | 3.615143 | 5.060683 | 0.6601421 | 2.800168 | 12.92902 | 10.30355 |  | 0.0001733573 | [19 empty] | 45.42574 | 0.05773067
1628 | 2022/03/04 23:35:47 | 26661.7969 | 1710.0007 | 1 | 9 | 0 | 0 | 0 | 0 | 1.398872 | 3.616817 | 5.059464 | 0.6640254 | 2.800168 | 12.94306 | 10.30355 |  | 0.0001465325 |  |  | 0.371634 | [16 empty] | 45.44748 | 0.04669309
1629 | 2022/03/04 23:35:57 | 26671.7964 | 1720.0002 | 1 | 9 | 0 | 0 | 0 | 0 | 1.399353 | 3.617777 | 5.062547 | 0.6679079 | 2.800168 | 12.9571 | 10.30355 |  | 0.0001447644 |  | 2.728074 | [17 empty] | 45.45941 | 0.105201
1630 | 2022/03/04 23:36:07 | 26681.7973 | 1730.0011 | 1 | 9 | 0 | 0 | 0 | 0 | 1.399712 | 3.619496 | 5.066252 | 0.6717908 | 2.800168 | 12.97115 | 10.30355 |  | 0.0001527534 | [19 empty] | 45.39374 | 0.0612092
1631 | 2022/03/04 23:36:17 | 26691.7974 | 1740.0012 | 1 | 9 | 0 | 0 | 0 | 0 | 1.399803 | 3.620912 | 5.068563 | 0.6756729 | 2.800168 | 12.98521 | 10.30355 |  | 0.0001454615 | [19 empty] | 45.26366 | -0.04278064
1632 | 2022/03/04 23:36:27 | 26701.7966 | 1750.0004 | 1 | 9 | 0 | 0 | 0 | 0 | 1.39978 | 3.622227 | 5.070321 | 0.6795562 | 2.800168 | 12.99927 | 10.30355 |  | 0.0001320072 | [19 empty] | 45.08601 | -0.1100123
1633 | 2022/03/04 23:36:37 | 26711.7967 | 1760.0005 | 1 | 9 | 0 | 0 | 0 | 0 | 1.398972 | 3.623801 | 5.069596 | 0.6834381 | 2.800168 | 13.01334 | 10.30355 |  | 0.0001351048 |  | 2.687262 | [17 empty] | 45.11642 | -0.05109906
1634 | 2022/03/04 23:36:47 | 26721.7969 | 1770.0007 | 1 | 9 | 0 | 0 | 0 | 0 | 1.399857 | 3.625063 | 5.07457 | 0.6873209 | 2.800168 | 13.02741 | 10.30355 |  | 0.0001717995 | [19 empty] | 45.13554 | 0.0201416
1635 | 2022/03/04 23:36:57 | 26731.797 | 1780.0008 | 1 | 9 | 0 | 0 | 0 | 0 | 1.399452 | 3.626411 | 5.074988 | 0.6912043 | 2.800168 | 13.04149 | 10.30355 |  | 0.0001561376 |  |  | 0.3645339 | [16 empty] | 45.09024 | -0.05710959
1636 | 2022/03/04 23:37:07 | 26741.797 | 1790.0008 | 1 | 9 | 0 | 0 | 0 | 0 | 1.399521 | 3.627855 | 5.077259 | 0.6950873 | 2.800168 | 13.05557 | 10.30355 |  | 0.0001242806 |  | 2.883982 | [17 empty] | 45.05272 | -0.09581923
1637 | 2022/03/04 23:37:17 | 26751.7964 | 1800.0002 | 1 | 9 | 0 | 0 | 0 | 0 | 1.400322 | 3.628913 | 5.081647 | 0.6989708 | 2.800168 | 13.06966 | 10.30355 |  | 0.0001913607 | [19 empty] | 45.06638 | -0.01253724
1638 | 2022/03/04 23:37:27 | 26761.7972 | 1810.001 | 1 | 9 | 0 | 0 | 0 | 0 | 1.399635 | 3.630142 | 5.080874 | 0.7028543 | 2.800168 | 13.08376 | 10.30355 |  | 0.0001119369 | [19 empty] | 45.1497 | -0.007722378
1639 | 2022/03/04 23:37:37 | 26771.7973 | 1820.0011 | 1 | 9 | 0 | 0 | 0 | 0 | 1.399689 | 3.631244 | 5.082612 | 0.7067372 | 2.800168 | 13.09786 | 10.30355 |  | 0.0001476139 | [19 empty] | 45.29633 | 0.0025177
1640 | 2022/03/04 23:37:47 | 26781.7966 | 1830.0004 | 1 | 9 | 0 | 0 | 0 | 0 | 1.399673 | 3.632446 | 5.084237 | 0.7106202 | 2.800168 | 13.11196 | 10.30355 |  | 0.0001131073 | [19 empty] | 45.14151 | 0.02215624
1641 | 2022/03/04 23:37:57 | 26791.7976 | 1840.0014 | 1 | 9 | 0 | 0 | 0 | 0 | 1.400223 | 3.633775 | 5.088095 | 0.7145051 | 2.800168 | 13.12607 | 10.30355 |  | 9.573998e-05 |  | 3.424008 | [17 empty] | 45.09074 | -0.04787207
1642 | 2022/03/04 23:38:07 | 26801.7979 | 1850.0017 | 1 | 9 | 0 | 0 | 0 | 0 | 1.399689 | 3.634502 | 5.087172 | 0.7183883 | 2.800168 | 13.14018 | 10.30355 |  | 0.0001270826 | [19 empty] | 45.26181 | 0.0213325
1643 | 2022/03/04 23:38:17 | 26811.7964 | 1860.0002 | 1 | 9 | 0 | 0 | 0 | 0 | 1.399857 | 3.635737 | 5.089512 | 0.7222702 | 2.800168 | 13.15429 | 10.30355 |  |  |  |  | 0.3028647 | [16 empty] | 45.30414 | 0.0542748
1644 | 2022/03/04 23:38:27 | 26821.7964 | 1870.0002 | 1 | 9 | 0 | 0 | 0 | 0 | 1.399651 | 3.636714 | 5.09013 | 0.7261524 | 2.800168 | 13.16841 | 10.30355 |  | 0.0001182215 | [19 empty] | 45.10005 | -0.06614685
1645 | 2022/03/04 23:38:37 | 26831.7966 | 1880.0004 | 1 | 9 | 0 | 0 | 0 | 0 | 1.399872 | 3.637903 | 5.092599 | 0.7300358 | 2.800168 | 13.18254 | 10.30355 |  |  |  | 3.55216 | [17 empty] | 45.28664 | 0.04693151
1646 | 2022/03/04 23:38:47 | 26841.7965 | 1890.0003 | 1 | 9 | 0 | 0 | 0 | 0 | 1.399925 | 3.638765 | 5.093998 | 0.7339188 | 2.800168 | 13.19666 | 10.30355 |  | 7.973562e-05 | [19 empty] | 45.25721 | -0.05545259
1647 | 2022/03/04 23:38:57 | 26851.7982 | 1900.002 | 1 | 9 | 0 | 0 | 0 | 0 | 1.399704 | 3.639911 | 5.094798 | 0.7378016 | 2.800168 | 13.21079 | 10.30355 |  | 9.176272e-05 | [19 empty] | 45.06899 | -0.01109362
1648 | 2022/03/04 23:39:07 | 26861.7975 | 1910.0013 | 1 | 9 | 0 | 0 | 0 | 0 | 1.399895 | 3.640965 | 5.096969 | 0.7416847 | 2.800168 | 13.22493 | 10.30355 |  | 0.0001163155 | [19 empty] | 45.37999 | 0.01769662
1649 | 2022/03/04 23:39:17 | 26871.7968 | 1920.0006 | 1 | 9 | 0 | 0 | 0 | 0 | 1.399925 | 3.641707 | 5.098117 | 0.745568 | 2.800168 | 13.23907 | 10.30355 | [21 empty] | 45.22221 | 0.04108429
1650 | 2022/03/04 23:39:27 | 26881.7963 | 1930.0001 | 1 | 9 | 0 | 0 | 0 | 0 | 1.399742 | 3.642916 | 5.099143 | 0.7494514 | 2.800168 | 13.25322 | 10.30355 |  | 7.66543e-05 |  | 3.559679 | [17 empty] | 45.06342 | -0.05027533
1651 | 2022/03/04 23:39:37 | 26891.7971 | 1940.0009 | 1 | 9 | 0 | 0 | 0 | 0 | 1.399948 | 3.643925 | 5.101306 | 0.7533351 | 2.800168 | 13.26737 | 10.30355 |  | 7.590168e-05 | [19 empty] | 45.34077 | -0.01159072
1652 | 2022/03/04 23:39:47 | 26901.7966 | 1950.0004 | 1 | 9 | 0 | 0 | 0 | 0 | 1.399841 | 3.645153 | 5.102635 | 0.7572191 | 2.800168 | 13.28152 | 10.30355 |  | 0.0001038533 | [19 empty] | 45.29509 | 0.07985592
1653 | 2022/03/04 23:39:57 | 26911.7972 | 1960.001 | 1 | 9 | 0 | 0 | 0 | 0 | 1.399635 | 3.646008 | 5.10308 | 0.7611018 | 2.800168 | 13.29568 | 10.30355 |  | 9.881229e-05 |  |  | 0.2672603 | [16 empty] | 45.15393 | -0.02800345
1654 | 2022/03/04 23:40:07 | 26921.7968 | 1970.0006 | 1 | 9 | 0 | 0 | 0 | 0 | 1.399857 | 3.647048 | 5.105346 | 0.7649845 | 2.800168 | 13.30983 | 10.30355 |  | 0.0001032514 | [19 empty] | 45.09929 | 0.01788974
1655 | 2022/03/04 23:40:17 | 26931.7967 | 1980.0005 | 1 | 9 | 0 | 0 | 0 | 0 | 1.400078 | 3.648035 | 5.107534 | 0.7688672 | 2.800168 | 13.324 | 10.30355 |  | 9.101097e-05 |  | 3.977654 | [17 empty] | 45.05358 | -0.08640647
1656 | 2022/03/04 23:40:27 | 26941.7962 | 1990 | 1 | 9 | 0 | 0 | 0 | 0 | 1.399765 | 3.649273 | 5.108125 | 0.7727496 | 2.800168 | 13.33816 | 10.30355 |  | 9.2866e-05 | [19 empty] | 45.04939 | -0.04636526
1657 | 2022/03/04 23:40:37 | 26951.797 | 2000.0008 | 1 | 9 | 0 | 0 | 0 | 0 | 1.399712 | 3.649945 | 5.108872 | 0.7766338 | 2.800168 | 13.35234 | 10.30355 |  | 9.168221e-05 | [19 empty] | 45.13938 | -0.04535556
1658 | 2022/03/04 23:40:47 | 26961.7968 | 2010.0006 | 1 | 9 | 0 | 0 | 0 | 0 | 1.39962 | 3.651079 | 5.110123 | 0.7805168 | 2.800168 | 13.36651 | 10.30355 | [21 empty] | 45.19789 | -0.01904964
1659 | 2022/03/04 23:40:57 | 26971.7964 | 2020.0002 | 1 | 9 | 0 | 0 | 0 | 0 | 1.399818 | 3.651833 | 5.111902 | 0.7844003 | 2.800168 | 13.38069 | 10.30355 |  | 8.103952e-05 | [19 empty] | 45.31097 | 0.0687933
1660 | 2022/03/04 23:41:07 | 26981.7973 | 2030.0011 | 1 | 9 | 0 | 0 | 0 | 0 | 1.399635 | 3.653066 | 5.112959 | 0.788285 | 2.800168 | 13.39488 | 10.30355 |  | 7.301733e-05 |  | 3.861169 | [17 empty] | 45.28576 | 0.06785512
1661 | 2022/03/04 23:41:17 | 26991.7968 | 2040.0006 | 1 | 9 | 0 | 0 | 0 | 0 | 1.399948 | 3.653826 | 5.115166 | 0.7921675 | 2.800168 | 13.40907 | 10.30355 |  | 0.0001169827 | [19 empty] | 45.19518 | 0.0267446
1662 | 2022/03/04 23:41:27 | 27001.7981 | 2050.0019 | 1 | 9 | 0 | 0 | 0 | 0 | 1.399651 | 3.654658 | 5.115246 | 0.7960508 | 2.800168 | 13.42326 | 10.30355 |  | 9.403012e-05 | [19 empty] | 45.03099 | -0.06079793
1663 | 2022/03/04 23:41:37 | 27011.797 | 2060.0008 | 1 | 9 | 0 | 0 | 0 | 0 | 1.399872 | 3.655976 | 5.117898 | 0.7999347 | 2.800168 | 13.43745 | 10.30355 |  | 7.112195e-05 |  |  | 0.2529235 | [16 empty] | 45.04465 | -0.003765821
1664 | 2022/03/04 23:41:47 | 27021.7969 | 2070.0007 | 1 | 9 | 0 | 0 | 0 | 0 | 1.399796 | 3.656492 | 5.118343 | 0.803818 | 2.800168 | 13.45165 | 10.30355 |  | 7.862927e-05 | [19 empty] | 45.10736 | -0.05699277
1665 | 2022/03/04 23:41:57 | 27031.797 | 2080.0008 | 1 | 9 | 0 | 0 | 0 | 0 | 1.399582 | 3.657607 | 5.119121 | 0.8077015 | 2.800168 | 13.46585 | 10.30355 |  | 9.096236e-05 | [19 empty] | 45.12871 | 0.008499622
1666 | 2022/03/04 23:42:07 | 27041.7973 | 2090.0011 | 1 | 9 | 0 | 0 | 0 | 0 | 1.400146 | 3.658329 | 5.122195 | 0.8115847 | 2.800168 | 13.48006 | 10.30355 |  | 7.305866e-05 |  | 4.348798 | [17 empty] | 45.06701 | -0.06998777
1667 | 2022/03/04 23:42:17 | 27051.7973 | 2100.0011 | 1 | 9 | 0 | 0 | 0 | 0 | 1.399544 | 3.659275 | 5.121316 | 0.8154678 | 2.800168 | 13.49427 | 10.30355 | [21 empty] | 45.00763 | -0.1005411
1668 | 2022/03/04 23:42:27 | 27061.7966 | 2110.0004 | 1 | 9 | 0 | 0 | 0 | 0 | 1.399986 | 3.65986 | 5.123753 | 0.8193499 | 2.800168 | 13.50847 | 10.30355 |  | 8.736959e-05 | [19 empty] | 45.0613 | -0.07137418
1669 | 2022/03/04 23:42:37 | 27071.7967 | 2120.0005 | 1 | 9 | 0 | 0 | 0 | 0 | 1.400108 | 3.660859 | 5.125598 | 0.823234 | 2.800168 | 13.52269 | 10.30355 |  | 0.0001022341 | [19 empty] | 45.10403 | -0.0498867
1670 | 2022/03/04 23:42:47 | 27081.7969 | 2130.0007 | 1 | 9 | 0 | 0 | 0 | 0 | 1.400116 | 3.661621 | 5.126694 | 0.827118 | 2.800168 | 13.53691 | 10.30355 |  | 5.768829e-05 | [19 empty] | 45.22694 | -0.009340048
1671 | 2022/03/04 23:42:57 | 27091.797 | 2140.0008 | 1 | 9 | 0 | 0 | 0 | 0 | 1.399796 | 3.662562 | 5.12684 | 0.8310013 | 2.800168 | 13.55113 | 10.30355 |  | 9.608564e-05 | [19 empty] | 45.29023 | 0.07677555
1672 | 2022/03/04 23:43:07 | 27101.7963 | 2150.0001 | 1 | 9 | 0 | 0 | 0 | 0 | 1.399818 | 3.663251 | 5.127885 | 0.8348845 | 2.800168 | 13.56536 | 10.30355 |  | 6.81591e-05 |  | 4.516304 | [17 empty] | 45.35714 | 0.05745173
1673 | 2022/03/04 23:43:17 | 27111.7971 | 2160.0009 | 1 | 9 | 0 | 0 | 0 | 0 | 1.399536 | 3.664213 | 5.128198 | 0.8387686 | 2.800168 | 13.57959 | 10.30355 |  | 8.65788e-05 | [19 empty] | 45.28888 | 0.07830262
1674 | 2022/03/04 23:43:27 | 27121.7979 | 2170.0017 | 1 | 9 | 0 | 0 | 0 | 0 | 1.399834 | 3.664837 | 5.130163 | 0.8426527 | 2.800168 | 13.59382 | 10.30355 | [21 empty] | 45.17192 | -0.02654672
1675 | 2022/03/04 23:43:37 | 27131.7965 | 2180.0003 | 1 | 9 | 0 | 0 | 0 | 0 | 1.399963 | 3.665753 | 5.131919 | 0.8465362 | 2.800168 | 13.60806 | 10.30355 |  | 6.605892e-05 |  |  | 0.2127814 | [16 empty] | 45.00938 | -0.02933621
1676 | 2022/03/04 23:43:47 | 27141.7974 | 2190.0012 | 1 | 9 | 0 | 0 | 0 | 0 | 1.399544 | 3.666491 | 5.131415 | 0.8504191 | 2.800168 | 13.62229 | 10.30355 |  | 8.379965e-05 | [19 empty] | 45.19378 | -0.02642035
1677 | 2022/03/04 23:43:57 | 27151.7968 | 2200.0006 | 1 | 9 | 0 | 0 | 0 | 0 | 1.399597 | 3.667146 | 5.132527 | 0.8543021 | 2.800168 | 13.63653 | 10.30355 |  | 6.728927e-05 | [19 empty] | 45.35204 | 0.03721118
1678 | 2022/03/04 23:44:07 | 27161.7968 | 2210.0006 | 1 | 9 | 0 | 0 | 0 | 0 | 1.399223 | 3.668154 | 5.132565 | 0.858184 | 2.800168 | 13.65077 | 10.30355 |  | 0.0001140377 |  | 4.916327 | [17 empty] | 45.10747 | -0.001629591
1679 | 2022/03/04 23:44:17 | 27171.7978 | 2220.0016 | 1 | 9 | 0 | 0 | 0 | 0 | 1.399742 | 3.668715 | 5.135254 | 0.8620676 | 2.800168 | 13.66501 | 10.30355 |  | 6.325903e-05 | [19 empty] | 45.30339 | 0.007601976
1680 | 2022/03/04 23:44:27 | 27181.7972 | 2230.001 | 1 | 9 | 0 | 0 | 0 | 0 | 1.399269 | 3.669683 | 5.134874 | 0.8659505 | 2.800168 | 13.67926 | 10.30355 |  | 9.455223e-05 | [19 empty] | 45.24295 | 0.02196312
1681 | 2022/03/04 23:44:37 | 27191.7964 | 2240.0002 | 1 | 9 | 0 | 0 | 0 | 0 | 1.400017 | 3.67039 | 5.138608 | 0.8698327 | 2.800168 | 13.69351 | 10.30355 |  | 0.0001180231 | [19 empty] | 45.0747 | -0.004115105
1682 | 2022/03/04 23:44:47 | 27201.7965 | 2250.0003 | 1 | 9 | 0 | 0 | 0 | 0 | 1.399139 | 3.671218 | 5.136544 | 0.8737153 | 2.800168 | 13.70776 | 10.30355 |  | 5.219605e-05 | [19 empty] | 45.11097 | -0.09929895
1683 | 2022/03/04 23:44:57 | 27211.7968 | 2260.0006 | 1 | 9 | 0 | 0 | 0 | 0 | 1.399704 | 3.671799 | 5.139432 | 0.8775987 | 2.800168 | 13.72202 | 10.30355 | [21 empty] | 45.20433 | -0.03353596
1684 | 2022/03/04 23:45:07 | 27221.7984 | 2270.0022 | 1 | 9 | 0 | 0 | 0 | 0 | 1.39978 | 3.672642 | 5.140891 | 0.8814822 | 2.800168 | 13.73628 | 10.30355 |  | 5.484248e-05 | [19 empty] | 45.21635 | -0.05881071
1685 | 2022/03/04 23:45:17 | 27231.7968 | 2280.0006 | 1 | 9 | 0 | 0 | 0 | 0 | 1.400017 | 3.673267 | 5.142636 | 0.8853642 | 2.800168 | 13.75054 | 10.30355 |  | 8.363749e-05 |  | 5.157368 | [17 empty] | 45.20046 | -0.06629348
1686 | 2022/03/04 23:45:27 | 27241.7962 | 2290 | 1 | 9 | 0 | 0 | 0 | 0 | 1.399673 | 3.674292 | 5.142807 | 0.8892466 | 2.800168 | 13.7648 | 10.30355 |  | 5.906584e-05 | [19 empty] | 45.12113 | -0.04813194
1687 | 2022/03/04 23:45:37 | 27251.7971 | 2300.0009 | 1 | 9 | 0 | 0 | 0 | 0 | 1.399971 | 3.674823 | 5.144646 | 0.8931309 | 2.800168 | 13.77907 | 10.30355 |  | 7.887223e-05 |  |  | 0 | [16 empty] | 45.16845 | -0.047369
1688 | 2022/03/04 23:45:47 | 27261.7964 | 2310.0002 | 1 | 9 | 0 | 0 | 0 | 0 | 1.399467 | 3.675737 | 5.144073 | 0.897014 | 2.800168 | 13.79334 | 10.30355 |  | 8.214518e-05 |  |  | 0.1988145 | [16 empty] | 45.34521 | 0.01628399
1689 | 2022/03/04 23:45:57 | 27271.7968 | 2320.0006 | 1 | 9 | 0 | 0 | 0 | 0 | 1.399338 | 3.676326 | 5.144423 | 0.9008965 | 2.800168 | 13.80762 | 10.30355 |  | 8.736658e-05 | [19 empty] | 45.42574 | 0.02774239
1690 | 2022/03/04 23:46:07 | 27281.7966 | 2330.0004 | 1 | 9 | 0 | 0 | 0 | 0 | 1.399666 | 3.677355 | 5.147069 | 0.9047788 | 2.800168 | 13.82189 | 10.30355 | [21 empty] | 45.23176 | 0.02844095
1691 | 2022/03/04 23:46:17 | 27291.7967 | 2340.0005 | 1 | 9 | 0 | 0 | 0 | 0 | 1.399887 | 3.677997 | 5.14878 | 0.9086616 | 2.800168 | 13.83617 | 10.30355 |  | 6.543654e-05 |  | 5.036758 | [17 empty] | 45.36348 | 0.052917
1692 | 2022/03/04 23:46:27 | 27301.797 | 2350.0008 | 1 | 9 | 0 | 0 | 0 | 0 | 1.399635 | 3.678886 | 5.149098 | 0.9125442 | 2.800168 | 13.85045 | 10.30355 |  | 7.179187e-05 | [19 empty] | 45.26937 | -0.02161503
1693 | 2022/03/04 23:46:37 | 27311.7962 | 2360 | 1 | 9 | 0 | 0 | 0 | 0 | 1.399727 | 3.679642 | 5.150494 | 0.9164279 | 2.800168 | 13.86474 | 10.30355 |  | 9.132365e-05 | [19 empty] | 45.29407 | 0.04402637
1694 | 2022/03/04 23:46:47 | 27321.7962 | 2370 | 1 | 9 | 0 | 0 | 0 | 0 | 1.399963 | 3.680339 | 5.152338 | 0.9203093 | 2.800168 | 13.87902 | 10.30355 |  | 5.812148e-05 | [19 empty] | 45.4574 | 0.09561658
1695 | 2022/03/04 23:46:57 | 27331.7964 | 2380.0002 | 1 | 9 | 0 | 0 | 0 | 0 | 1.399925 | 3.681026 | 5.15316 | 0.9241931 | 2.800168 | 13.89332 | 10.30355 |  | 8.674007e-05 | [19 empty] | 45.2859 | 0.02574563
1696 | 2022/03/04 23:47:07 | 27341.7974 | 2390.0012 | 1 | 9 | 0 | 0 | 0 | 0 | 1.399673 | 3.681742 | 5.153235 | 0.9280766 | 2.800168 | 13.90762 | 10.30355 | [21 empty] | 45.36085 | 0.06834865
1697 | 2022/03/04 23:47:17 | 27351.7967 | 2400.0005 | 1 | 9 | 0 | 0 | 0 | 0 | 1.399727 | 3.682722 | 5.154805 | 0.9319599 | 2.800168 | 13.92192 | 10.30355 |  | 7.764404e-05 | [19 empty] | 45.36098 | 0.01947641
1698 | 2022/03/04 23:47:27 | 27361.7975 | 2410.0013 | 1 | 9 | 0 | 0 | 0 | 0 | 1.399612 | 3.683298 | 5.155188 | 0.9358427 | 2.800168 | 13.93622 | 10.30355 |  | 0.0001073163 |  | 5.077254 | [17 empty] | 45.18855 | -0.05851388
1699 | 2022/03/04 23:47:37 | 27371.7968 | 2420.0006 | 1 | 9 | 0 | 0 | 0 | 0 | 1.399391 | 3.684248 | 5.155703 | 0.9397252 | 2.800168 | 13.95052 | 10.30355 |  | 7.436196e-05 | [19 empty] | 45.46844 | 0.06119609
1700 | 2022/03/04 23:47:47 | 27381.7971 | 2430.0009 | 1 | 9 | 0 | 0 | 0 | 0 | 1.399704 | 3.684885 | 5.157748 | 0.9436092 | 2.800168 | 13.96483 | 10.30355 |  | 9.109725e-05 |  |  | 0 | [16 empty] | 45.42749 | 0.02691269
1701 | 2022/03/04 23:47:57 | 27391.7964 | 2440.0002 | 1 | 9 | 0 | 0 | 0 | 0 | 1.399452 | 3.685939 | 5.158295 | 0.9474916 | 2.800168 | 13.97914 | 10.30355 |  | 6.238511e-05 |  |  | 0.1971317 | [16 empty] | 45.26019 | -0.03574491
1702 | 2022/03/04 23:48:07 | 27401.7966 | 2450.0004 | 1 | 9 | 0 | 0 | 0 | 0 | 1.39991 | 3.686322 | 5.160519 | 0.9513737 | 2.800168 | 13.99345 | 10.30355 |  | 5.978295e-05 | [19 empty] | 45.37114 | 0.02997398
1703 | 2022/03/04 23:48:17 | 27411.7965 | 2460.0003 | 1 | 9 | 0 | 0 | 0 | 0 | 1.399841 | 3.68751 | 5.161928 | 0.9552565 | 2.800168 | 14.00776 | 10.30355 |  | 8.707743e-05 | [19 empty] | 45.55208 | 0.06138921
1704 | 2022/03/04 23:48:27 | 27421.7966 | 2470.0004 | 1 | 9 | 0 | 0 | 0 | 0 | 1.399231 | 3.687929 | 5.160265 | 0.9591399 | 2.800168 | 14.02208 | 10.30355 |  |  |  | 4.871958 | [17 empty] | 45.28194 | -0.0436151
1705 | 2022/03/04 23:48:37 | 27431.7977 | 2480.0015 | 1 | 9 | 0 | 0 | 0 | 0 | 1.399818 | 3.689137 | 5.16412 | 0.9630226 | 2.800168 | 14.0364 | 10.30355 |  | 6.527848e-05 | [19 empty] | 45.52863 | 0.06266594
1706 | 2022/03/04 23:48:47 | 27441.797 | 2490.0008 | 1 | 9 | 0 | 0 | 0 | 0 | 1.399712 | 3.689752 | 5.16459 | 0.9669051 | 2.800168 | 14.05073 | 10.30355 |  | 9.181042e-05 | [19 empty] | 45.46285 | 0.01690388
1707 | 2022/03/04 23:48:57 | 27451.7977 | 2500.0015 | 1 | 9 | 0 | 0 | 0 | 0 | 1.399933 | 3.690494 | 5.166444 | 0.9707878 | 2.800168 | 14.06506 | 10.30355 |  | 6.266946e-05 | [19 empty] | 45.32723 | -0.07291436
1708 | 2022/03/04 23:49:07 | 27461.797 | 2510.0008 | 1 | 9 | 0 | 0 | 0 | 0 | 1.399673 | 3.691392 | 5.166742 | 0.9746708 | 2.800168 | 14.07939 | 10.30355 |  | 9.628102e-05 | [19 empty] | 45.57129 | 0.05331516
1709 | 2022/03/04 23:49:17 | 27471.7963 | 2520.0001 | 1 | 9 | 0 | 0 | 0 | 0 | 1.399757 | 3.691922 | 5.167794 | 0.9785541 | 2.800168 | 14.09372 | 10.30355 |  | 7.910276e-05 | [19 empty] | 45.42413 | -0.02412319
1710 | 2022/03/04 23:49:27 | 27481.7982 | 2530.002 | 1 | 9 | 0 | 0 | 0 | 0 | 1.399315 | 3.693074 | 5.167774 | 0.9824373 | 2.800168 | 14.10806 | 10.30355 |  | 0.0001421333 |  | 4.842674 | [17 empty] | 45.35749 | -0.02093792
1711 | 2022/03/04 23:49:37 | 27491.7973 | 2540.0011 | 1 | 9 | 0 | 0 | 0 | 0 | 1.400063 | 3.693948 | 5.17176 | 0.98632 | 2.800168 | 14.1224 | 10.30355 |  | 7.598196e-05 | [19 empty] | 45.36818 | -0.0003874302
1712 | 2022/03/04 23:49:47 | 27501.7966 | 2550.0004 | 1 | 9 | 0 | 0 | 0 | 0 | 1.399651 | 3.694804 | 5.171436 | 0.9902039 | 2.800168 | 14.13675 | 10.30355 |  | 0.0001141547 | [19 empty] | 45.50778 | 0.03110528
1713 | 2022/03/04 23:49:57 | 27511.7977 | 2560.0015 | 1 | 9 | 0 | 0 | 0 | 0 | 1.400192 | 3.695443 | 5.17433 | 0.9940878 | 2.800168 | 14.1511 | 10.30355 |  | 9.232043e-05 |  |  | 0 | [16 empty] | 45.62713 | 0.07543206
1714 | 2022/03/04 23:50:07 | 27521.797 | 2570.0008 | 1 | 9 | 0 | 0 | 0 | 0 | 1.398857 | 3.696466 | 5.170827 | 0.9979712 | 2.800168 | 14.16546 | 10.30355 |  | 9.249998e-05 |  |  | 0.2103098 | [16 empty] | 45.40627 | -0.07421494
1715 | 2022/03/04 23:50:17 | 27531.7972 | 2580.001 | 1 | 9 | 0 | 0 | 0 | 0 | 1.40052 | 3.697094 | 5.177854 | 1.001854 | 2.800168 | 14.17981 | 10.30355 | [21 empty] | 45.34349 | -0.08212447
1716 | 2022/03/04 23:50:27 | 27541.7963 | 2590.0001 | 1 | 9 | 0 | 0 | 0 | 0 | 1.400635 | 3.698104 | 5.179694 | 1.005736 | 2.800168 | 14.19416 | 10.30355 |  | 7.629806e-05 |  | 4.650966 | [17 empty] | 45.55257 | -0.03474832
1717 | 2022/03/04 23:50:37 | 27551.7964 | 2600.0002 | 1 | 9 | 0 | 0 | 0 | 0 | 1.399689 | 3.698748 | 5.177097 | 1.009618 | 2.800168 | 14.20852 | 10.30355 |  | 9.038846e-05 | [19 empty] | 45.59909 | 0.01272202
1718 | 2022/03/04 23:50:47 | 27561.7964 | 2610.0002 | 1 | 9 | 0 | 0 | 0 | 0 | 1.399895 | 3.699944 | 5.179533 | 1.0135 | 2.800168 | 14.22288 | 10.30355 |  | 5.21127e-05 | [19 empty] | 45.58269 | 0.0207746
1719 | 2022/03/04 23:50:57 | 27571.7973 | 2620.0011 | 1 | 9 | 0 | 0 | 0 | 0 | 1.39978 | 3.700601 | 5.180027 | 1.017385 | 2.800168 | 14.23726 | 10.30355 |  | 8.995101e-05 | [19 empty] | 45.4198 | 0.008214712
1720 | 2022/03/04 23:51:07 | 27581.7969 | 2630.0007 | 1 | 9 | 0 | 0 | 0 | 0 | 1.399818 | 3.701659 | 5.181649 | 1.021267 | 2.800168 | 14.25163 | 10.30355 |  | 9.612992e-05 | [19 empty] | 45.30089 | -0.02757788
1721 | 2022/03/04 23:51:17 | 27591.7968 | 2640.0006 | 1 | 9 | 0 | 0 | 0 | 0 | 1.399933 | 3.702194 | 5.182824 | 1.02515 | 2.800168 | 14.266 | 10.30355 |  | 8.378705e-05 | [19 empty] | 45.48384 | -0.001853704
1722 | 2022/03/04 23:51:27 | 27601.7963 | 2650.0001 | 1 | 9 | 0 | 0 | 0 | 0 | 1.39991 | 3.703329 | 5.184327 | 1.029033 | 2.800168 | 14.28038 | 10.30355 |  |  |  | 4.498745 | [17 empty] | 45.58791 | 0.00143528
1723 | 2022/03/04 23:51:37 | 27611.7973 | 2660.0011 | 1 | 9 | 0 | 0 | 0 | 0 | 1.399948 | 3.704178 | 5.185657 | 1.032917 | 2.800168 | 14.29476 | 10.30355 |  | 7.345866e-05 | [19 empty] | 45.6693 | 0.05210519
1724 | 2022/03/04 23:51:47 | 27621.7972 | 2670.001 | 1 | 9 | 0 | 0 | 0 | 0 | 1.399353 | 3.704954 | 5.184538 | 1.0368 | 2.800168 | 14.30915 | 10.30355 |  | 8.367031e-05 | [19 empty] | 45.72212 | 0.1042068
1725 | 2022/03/04 23:51:57 | 27631.7966 | 2680.0004 | 1 | 9 | 0 | 0 | 0 | 0 | 1.400024 | 3.705923 | 5.188381 | 1.040681 | 2.800168 | 14.32353 | 10.30355 |  | 7.14823e-05 |  |  | 0.2241812 | [16 empty] | 45.70811 | 0.05513787
1726 | 2022/03/04 23:52:07 | 27641.7976 | 2690.0014 | 1 | 9 | 0 | 0 | 0 | 0 | 1.400024 | 3.706774 | 5.189573 | 1.044564 | 2.800168 | 14.33792 | 10.30355 |  | 6.365362e-05 | [19 empty] | 45.64201 | 0.06397128
1727 | 2022/03/04 23:52:17 | 27651.7968 | 2700.0006 | 1 | 9 | 0 | 0 | 0 | 0 | 1.400673 | 3.707839 | 5.19347 | 1.048447 | 2.800168 | 14.35231 | 10.30355 |  | 8.64535e-05 | [19 empty] | 45.69919 | 0.099684
1728 | 2022/03/04 23:52:27 | 27661.7967 | 2710.0005 | 1 | 9 | 0 | 0 | 0 | 0 | 1.399582 | 3.708635 | 5.190539 | 1.05233 | 2.800168 | 14.36671 | 10.30355 |  |  |  | 4.317192 | [17 empty] | 45.73155 | 0.05769134
1729 | 2022/03/04 23:52:37 | 27671.7963 | 2720.0001 | 1 | 9 | 0 | 0 | 0 | 0 | 1.399246 | 3.709634 | 5.190691 | 1.056213 | 2.800168 | 14.38112 | 10.30355 |  | 5.824147e-05 | [19 empty] | 45.69484 | 0.06900191
1730 | 2022/03/04 23:52:47 | 27681.7969 | 2730.0007 | 1 | 9 | 0 | 0 | 0 | 0 | 1.399651 | 3.710384 | 5.193243 | 1.060095 | 2.800168 | 14.39552 | 10.30355 |  | 7.424342e-05 | [19 empty] | 45.68593 | 0.09460926
1731 | 2022/03/04 23:52:57 | 27691.7972 | 2740.001 | 1 | 9 | 0 | 0 | 0 | 0 | 1.400337 | 3.711608 | 5.197502 | 1.063979 | 2.800168 | 14.40993 | 10.30355 |  | 9.66709e-05 | [19 empty] | 45.70811 | 0.04118323
1732 | 2022/03/04 23:53:07 | 27701.7974 | 2750.0012 | 1 | 9 | 0 | 0 | 0 | 0 | 1.3993 | 3.712367 | 5.194715 | 1.067863 | 2.800168 | 14.42435 | 10.30355 |  | 0.0001106514 | [19 empty] | 45.46981 | -0.03527403
1733 | 2022/03/04 23:53:17 | 27711.7975 | 2760.0013 | 1 | 9 | 0 | 0 | 0 | 0 | 1.400078 | 3.713301 | 5.198911 | 1.071747 | 2.800168 | 14.43877 | 10.30355 |  | 8.044684e-05 |  | 4.148442 | [17 empty] | 45.41522 | -0.066607
1734 | 2022/03/04 23:53:27 | 27721.7966 | 2770.0004 | 1 | 9 | 0 | 0 | 0 | 0 | 1.399612 | 3.71437 | 5.198677 | 1.075629 | 2.800168 | 14.45319 | 10.30355 |  | 0.0001524838 | [19 empty] | 45.40578 | -0.04226804
1735 | 2022/03/04 23:53:37 | 27731.7969 | 2780.0007 | 1 | 9 | 0 | 0 | 0 | 0 | 1.399467 | 3.715308 | 5.199451 | 1.079513 | 2.800168 | 14.46762 | 10.30355 |  | 0.0001587092 | [19 empty] | 45.4703 | -0.08032441
1736 | 2022/03/04 23:53:47 | 27741.7974 | 2790.0012 | 1 | 9 | 0 | 0 | 0 | 0 | 1.399818 | 3.716187 | 5.201985 | 1.083397 | 2.800168 | 14.48205 | 10.30355 |  | 8.826016e-05 |  |  | 0.2370659 | [16 empty] | 45.70602 | 0.05277157
1737 | 2022/03/04 23:53:57 | 27751.797 | 2800.0008 | 1 | 9 | 0 | 0 | 0 | 0 | 1.400146 | 3.717233 | 5.204669 | 1.08728 | 2.800168 | 14.49648 | 10.30355 |  | 7.65345e-05 | [19 empty] | 45.62885 | 0.06501317
1738 | 2022/03/04 23:54:07 | 27761.7972 | 2810.001 | 1 | 9 | 0 | 0 | 0 | 0 | 1.399895 | 3.718361 | 5.205315 | 1.091163 | 2.800168 | 14.51091 | 10.30355 |  | 8.506886e-05 |  | 4.026171 | [17 empty] | 45.44252 | -0.05757451
1739 | 2022/03/04 23:54:17 | 27771.7972 | 2820.001 | 1 | 9 | 0 | 0 | 0 | 0 | 1.399666 | 3.719121 | 5.205527 | 1.095046 | 2.800168 | 14.52536 | 10.30355 |  | 0.0001375739 | [19 empty] | 45.48384 | -0.01347899
1740 | 2022/03/04 23:54:27 | 27781.7966 | 2830.0004 | 1 | 9 | 0 | 0 | 0 | 0 | 1.399757 | 3.720145 | 5.207299 | 1.09893 | 2.800168 | 14.5398 | 10.30355 |  | 7.902637e-05 | [19 empty] | 45.75924 | 0.01598001
1741 | 2022/03/04 23:54:37 | 27791.7965 | 2840.0003 | 1 | 9 | 0 | 0 | 0 | 0 | 1.399666 | 3.720966 | 5.20811 | 1.102813 | 2.800168 | 14.55425 | 10.30355 |  | 9.937042e-05 | [19 empty] | 45.49327 | -0.01317978
1742 | 2022/03/04 23:54:47 | 27801.7969 | 2850.0007 | 1 | 9 | 0 | 0 | 0 | 0 | 1.399536 | 3.722142 | 5.209272 | 1.106697 | 2.800168 | 14.5687 | 10.30355 |  | 0.0001121178 | [19 empty] | 45.51497 | -0.002292395
1743 | 2022/03/04 23:54:57 | 27811.7976 | 2860.0014 | 1 | 9 | 0 | 0 | 0 | 0 | 1.399193 | 3.722944 | 5.209117 | 1.11058 | 2.800168 | 14.58316 | 10.30355 |  | 8.596018e-05 |  | 3.885059 | [17 empty] | 45.75674 | 0.05182505
1744 | 2022/03/04 23:55:07 | 27821.7971 | 2870.0009 | 1 | 9 | 0 | 0 | 0 | 0 | 1.39991 | 3.724295 | 5.213678 | 1.114463 | 2.800168 | 14.59762 | 10.30355 |  | 5.187995e-05 | [19 empty] | 45.51226 | -0.04282832
1745 | 2022/03/04 23:55:17 | 27831.7972 | 2880.001 | 1 | 9 | 0 | 0 | 0 | 0 | 1.399155 | 3.725202 | 5.212135 | 1.118345 | 2.800168 | 14.61207 | 10.30355 | [21 empty] | 45.71843 | 0.05823374
1746 | 2022/03/04 23:55:27 | 27841.7965 | 2890.0003 | 1 | 9 | 0 | 0 | 0 | 0 | 1.399933 | 3.726279 | 5.216541 | 1.122228 | 2.800168 | 14.62654 | 10.30355 |  | 0.0001397303 |  |  | 0.2583214 | [16 empty] | 45.59772 | 0.05714774
1747 | 2022/03/04 23:55:37 | 27851.7973 | 2900.0011 | 1 | 9 | 0 | 0 | 0 | 0 | 1.399445 | 3.727282 | 5.216126 | 1.126111 | 2.800168 | 14.64101 | 10.30355 |  | 9.402925e-05 | [19 empty] | 45.53284 | -0.05678415
1748 | 2022/03/04 23:55:47 | 27861.7982 | 2910.002 | 1 | 9 | 0 | 0 | 0 | 0 | 1.400024 | 3.728414 | 5.219869 | 1.129994 | 2.800168 | 14.65549 | 10.30355 |  |  |  | 3.857978 | [17 empty] | 45.72264 | 0.04873991
1749 | 2022/03/04 23:55:57 | 27871.7977 | 2920.0015 | 1 | 9 | 0 | 0 | 0 | 0 | 1.400131 | 3.729299 | 5.221507 | 1.133876 | 2.800168 | 14.66996 | 10.30355 |  | 9.100854e-05 | [19 empty] | 45.51833 | -0.03213882
1750 | 2022/03/04 23:56:07 | 27881.7968 | 2930.0006 | 1 | 9 | 0 | 0 | 0 | 0 | 1.399757 | 3.730515 | 5.221814 | 1.13776 | 2.800168 | 14.68445 | 10.30355 |  | 0.0001092941 | [19 empty] | 45.75637 | 0.09021044
1751 | 2022/03/04 23:56:17 | 27891.797 | 2940.0008 | 1 | 9 | 0 | 0 | 0 | 0 | 1.39991 | 3.731406 | 5.223633 | 1.141643 | 2.800168 | 14.69894 | 10.30355 |  | 6.740446e-05 | [19 empty] | 45.50058 | -0.04636884
1752 | 2022/03/04 23:56:27 | 27901.7963 | 2950.0001 | 1 | 9 | 0 | 0 | 0 | 0 | 1.400146 | 3.732515 | 5.226066 | 1.145525 | 2.800168 | 14.71342 | 10.30355 |  | 0.0001449672 | [19 empty] | 45.5419 | -0.05636454
1753 | 2022/03/04 23:56:37 | 27911.7964 | 2960.0002 | 1 | 9 | 0 | 0 | 0 | 0 | 1.400146 | 3.733833 | 5.227911 | 1.149408 | 2.800168 | 14.72792 | 10.30355 |  | 0.0001472593 |  | 3.599561 | [17 empty] | 45.78663 | 0.08407712
1754 | 2022/03/04 23:56:47 | 27921.7967 | 2970.0005 | 1 | 9 | 0 | 0 | 0 | 0 | 1.399467 | 3.734626 | 5.226486 | 1.153291 | 2.800168 | 14.74242 | 10.30355 |  | 0.0001189588 | [19 empty] | 45.54947 | -0.07562518
1755 | 2022/03/04 23:56:57 | 27931.7965 | 2980.0003 | 1 | 9 | 0 | 0 | 0 | 0 | 1.400093 | 3.736068 | 5.230843 | 1.157174 | 2.800168 | 14.75693 | 10.30355 |  | 8.720351e-05 |  |  | 0.2739099 | [16 empty] | 45.67538 | -0.04289746
1756 | 2022/03/04 23:57:07 | 27941.7967 | 2990.0005 | 1 | 9 | 0 | 0 | 0 | 0 | 1.399536 | 3.736885 | 5.229905 | 1.161057 | 2.800168 | 14.77143 | 10.30355 |  | 9.263738e-05 | [19 empty] | 45.71716 | 0.07128239
1757 | 2022/03/04 23:57:17 | 27951.7968 | 3000.0006 | 1 | 9 | 0 | 0 | 0 | 0 | 1.400131 | 3.738089 | 5.233814 | 1.164939 | 2.800168 | 14.78594 | 10.30355 |  | 0.000124746 | [19 empty] | 45.57986 | -0.01359463
1758 | 2022/03/04 23:57:27 | 27961.7979 | 3010.0017 | 1 | 9 | 0 | 0 | 0 | 0 | 1.400017 | 3.739139 | 5.234858 | 1.168823 | 2.800168 | 14.80046 | 10.30355 |  | 9.351789e-05 |  | 3.565396 | [17 empty] | 45.86588 | 0.07270813
1759 | 2022/03/04 23:57:37 | 27971.7969 | 3020.0007 | 1 | 9 | 0 | 0 | 0 | 0 | 1.399712 | 3.740416 | 5.235505 | 1.172704 | 2.800168 | 14.81498 | 10.30355 |  | 0.0001275169 | [19 empty] | 45.62192 | -0.05732179
1760 | 2022/03/04 23:57:47 | 27981.7971 | 3030.0009 | 1 | 9 | 0 | 0 | 0 | 0 | 1.398743 | 3.741439 | 5.233312 | 1.176588 | 2.800168 | 14.82951 | 10.30355 |  | 9.352299e-05 | [19 empty] | 45.78191 | 0.03356338
1761 | 2022/03/04 23:57:57 | 27991.7974 | 3040.0012 | 1 | 9 | 0 | 0 | 0 | 0 | 1.399765 | 3.742724 | 5.238934 | 1.18047 | 2.800168 | 14.84403 | 10.30355 |  | 0.0001108889 | [19 empty] | 45.71716 | 0.0357306
1762 | 2022/03/04 23:58:07 | 28001.7965 | 3050.0003 | 1 | 9 | 0 | 0 | 0 | 0 | 1.399597 | 3.74357 | 5.239489 | 1.184352 | 2.800168 | 14.85857 | 10.30355 |  | 8.662482e-05 |  | 3.352645 | [17 empty] | 45.79554 | -0.001479387
1763 | 2022/03/04 23:58:17 | 28011.7975 | 3060.0013 | 1 | 9 | 0 | 0 | 0 | 0 | 1.399582 | 3.744919 | 5.241321 | 1.188236 | 2.800168 | 14.87311 | 10.30355 |  | 0.0001227813 | [19 empty] | 45.61781 | -0.05806446
1764 | 2022/03/04 23:58:27 | 28021.7977 | 3070.0015 | 1 | 9 | 0 | 0 | 0 | 0 | 1.399635 | 3.746159 | 5.243255 | 1.192119 | 2.800168 | 14.88765 | 10.30355 |  | 0.0001426923 |  |  | 0.2977599 | [16 empty] | 45.87567 | 0.03154874
1765 | 2022/03/04 23:58:37 | 28031.7971 | 3080.0009 | 1 | 9 | 0 | 0 | 0 | 0 | 1.399635 | 3.747434 | 5.24504 | 1.196002 | 2.800168 | 14.9022 | 10.30355 |  | 0.000145237 | [19 empty] | 45.56573 | -0.07887483
1766 | 2022/03/04 23:58:47 | 28041.7969 | 3090.0007 | 1 | 9 | 0 | 0 | 0 | 0 | 1.400131 | 3.748408 | 5.248262 | 1.199884 | 2.800168 | 14.91675 | 10.30355 |  | 7.203133e-05 |  | 3.295154 | [17 empty] | 45.89647 | 0.02446055
1767 | 2022/03/04 23:58:57 | 28051.7965 | 3100.0003 | 1 | 9 | 0 | 0 | 0 | 0 | 1.40052 | 3.749672 | 5.251491 | 1.203768 | 2.800168 | 14.93131 | 10.30355 |  | 9.729729e-05 | [19 empty] | 45.56745 | -0.0517118
1768 | 2022/03/04 23:59:07 | 28061.7973 | 3110.0011 | 1 | 9 | 0 | 0 | 0 | 0 | 1.40004 | 3.750722 | 5.251161 | 1.207652 | 2.800168 | 14.94588 | 10.30355 |  | 0.0001440895 | [19 empty] | 45.77422 | 0.05530953
1769 | 2022/03/04 23:59:17 | 28071.7965 | 3120.0003 | 1 | 9 | 0 | 0 | 0 | 0 | 1.400108 | 3.752183 | 5.253461 | 1.211535 | 2.800168 | 14.96045 | 10.30355 |  | 0.0001053398 | [19 empty] | 45.65391 | -0.04088521
1770 | 2022/03/04 23:59:27 | 28081.7976 | 3130.0014 | 1 | 9 | 0 | 0 | 0 | 0 | 1.399712 | 3.753327 | 5.253577 | 1.215419 | 2.800168 | 14.97502 | 10.30355 |  | 0.0001566983 |  | 3.14815 | [17 empty] | 45.88681 | 0.047822
1771 | 2022/03/04 23:59:37 | 28091.7968 | 3140.0006 | 1 | 9 | 0 | 0 | 0 | 0 | 1.400078 | 3.75468 | 5.256845 | 1.219301 | 2.800168 | 14.9896 | 10.30355 |  | 0.0002054107 | [19 empty] | 45.55343 | -0.08004069
1772 | 2022/03/04 23:59:47 | 28101.7984 | 3150.0022 | 1 | 9 | 0 | 0 | 0 | 0 | 1.399666 | 3.755777 | 5.256833 | 1.223185 | 2.800168 | 15.00418 | 10.30355 |  | 0.0001178328 |  |  | 0.3135473 | [16 empty] | 45.90119 | 0.04399657
1773 | 2022/03/04 23:59:57 | 28111.797 | 3160.0008 | 1 | 9 | 0 | 0 | 0 | 0 | 1.399574 | 3.756886 | 5.25804 | 1.227068 | 2.800168 | 15.01876 | 10.30355 |  | 9.361066e-05 | [19 empty] | 45.5589 | -0.008027554
1774 | 2022/03/05 00:00:07 | 28121.7973 | 3170.0011 | 1 | 9 | 0 | 0 | 0 | 0 | 1.399483 | 3.758644 | 5.260158 | 1.230952 | 2.800168 | 15.03336 | 10.30355 |  | 0.000155648 |  | 3.217388 | [17 empty] | 45.7948 | 0.04453301
1775 | 2022/03/05 00:00:17 | 28131.7963 | 3180.0001 | 1 | 9 | 0 | 0 | 0 | 0 | 1.399887 | 3.759621 | 5.263045 | 1.234834 | 2.800168 | 15.04795 | 10.30355 |  | 0.0001801594 | [19 empty] | 45.48991 | -0.04050374
1776 | 2022/03/05 00:00:27 | 28141.7963 | 3190.0001 | 1 | 9 | 0 | 0 | 0 | 0 | 1.399757 | 3.761179 | 5.264737 | 1.238717 | 2.800168 | 15.06255 | 10.30355 |  | 0.0001320197 | [19 empty] | 45.81861 | 0.0232923
1777 | 2022/03/05 00:00:37 | 28151.7974 | 3200.0012 | 1 | 9 | 0 | 0 | 0 | 0 | 1.399429 | 3.762268 | 5.265027 | 1.242601 | 2.800168 | 15.07716 | 10.30355 |  | 8.933502e-05 | [19 empty] | 45.59053 | -0.01120567
1778 | 2022/03/05 00:00:47 | 28161.7969 | 3210.0007 | 1 | 9 | 0 | 0 | 0 | 0 | 1.399574 | 3.763602 | 5.26744 | 1.246483 | 2.800168 | 15.09177 | 10.30355 |  | 0.0001197938 |  | 3.025321 | [17 empty] | 45.72958 | 0.04219651
1779 | 2022/03/05 00:00:57 | 28171.7969 | 3220.0007 | 1 | 9 | 0 | 0 | 0 | 0 | 1.399895 | 3.764597 | 5.270041 | 1.250366 | 2.800168 | 15.10639 | 10.30355 |  | 0.0001006088 | [19 empty] | 45.54414 | -0.01352787
1780 | 2022/03/05 00:01:07 | 28181.7963 | 3230.0001 | 1 | 9 | 0 | 0 | 0 | 0 | 1.399834 | 3.76616 | 5.271999 | 1.254249 | 2.800168 | 15.12101 | 10.30355 |  | 0.0001102514 |  |  | 0.3211832 | [16 empty] | 45.76033 | 0.0379777
1781 | 2022/03/05 00:01:17 | 28191.7964 | 3240.0002 | 1 | 9 | 0 | 0 | 0 | 0 | 1.400055 | 3.767209 | 5.2743 | 1.258132 | 2.800168 | 15.13563 | 10.30355 |  | 0.0001333328 | [19 empty] | 45.8475 | 0.06664038
1782 | 2022/03/05 00:01:27 | 28201.7979 | 3250.0017 | 1 | 9 | 0 | 0 | 0 | 0 | 1.39949 | 3.76859 | 5.274104 | 1.262016 | 2.800168 | 15.15027 | 10.30355 |  | 0.0001339845 |  | 2.943846 | [17 empty] | 45.47676 | -0.06408453
1783 | 2022/03/05 00:01:37 | 28211.7975 | 3260.0013 | 1 | 9 | 0 | 0 | 0 | 0 | 1.399765 | 3.769693 | 5.276684 | 1.265899 | 2.800168 | 15.1649 | 10.30355 |  | 0.0001418287 | [19 empty] | 45.77013 | 0.07275343
1784 | 2022/03/05 00:01:47 | 28221.7977 | 3270.0015 | 1 | 9 | 0 | 0 | 0 | 0 | 1.399467 | 3.771235 | 5.277719 | 1.269781 | 2.800168 | 15.17954 | 10.30355 |  | 0.0001531277 | [19 empty] | 45.72264 | 0.03157973
1785 | 2022/03/05 00:01:57 | 28231.7976 | 3280.0014 | 1 | 9 | 0 | 0 | 0 | 0 | 1.399574 | 3.772559 | 5.279975 | 1.273665 | 2.800168 | 15.19419 | 10.30355 |  | 0.0001543965 | [19 empty] | 45.53209 | -0.0184226
1786 | 2022/03/05 00:02:07 | 28241.7968 | 3290.0006 | 1 | 9 | 0 | 0 | 0 | 0 | 1.399574 | 3.773838 | 5.281766 | 1.277548 | 2.800168 | 15.20884 | 10.30355 |  | 0.0001175558 |  | 3.021986 | [17 empty] | 45.7049 | 0.02043366
1787 | 2022/03/05 00:02:17 | 28251.7964 | 3300.0002 | 1 | 9 | 0 | 0 | 0 | 0 | 1.399597 | 3.77532 | 5.283927 | 1.281431 | 2.800168 | 15.2235 | 10.30355 |  | 0.0001529505 | [19 empty] | 45.82841 | 0.06302595
1788 | 2022/03/05 00:02:27 | 28261.7972 | 3310.001 | 1 | 9 | 0 | 0 | 0 | 0 | 1.399727 | 3.776381 | 5.285902 | 1.285313 | 2.800168 | 15.23816 | 10.30355 |  | 0.0001152993 |  |  | 0.342051 | [16 empty] | 45.53891 | -0.06209731
1789 | 2022/03/05 00:02:37 | 28271.7972 | 3320.001 | 1 | 9 | 0 | 0 | 0 | 0 | 1.399765 | 3.778003 | 5.288316 | 1.289196 | 2.800168 | 15.25282 | 10.30355 |  | 0.0001314058 | [19 empty] | 45.84676 | 0.09883285
1790 | 2022/03/05 00:02:47 | 28281.7968 | 3330.0006 | 1 | 9 | 0 | 0 | 0 | 0 | 1.399574 | 3.779163 | 5.289218 | 1.293078 | 2.800168 | 15.26749 | 10.30355 |  | 9.962267e-05 |  | 2.895167 | [17 empty] | 45.52105 | -0.05612135
1791 | 2022/03/05 00:02:57 | 28291.7968 | 3340.0006 | 1 | 9 | 0 | 0 | 0 | 0 | 1.399872 | 3.780662 | 5.292443 | 1.296961 | 2.800168 | 15.28217 | 10.30355 |  | 0.0001187494 | [19 empty] | 45.83274 | -0.003294945
1792 | 2022/03/05 00:03:07 | 28301.7968 | 3350.0006 | 1 | 9 | 0 | 0 | 0 | 0 | 1.400078 | 3.781764 | 5.294765 | 1.300844 | 2.800168 | 15.29685 | 10.30355 |  | 0.0001123585 | [19 empty] | 45.51598 | -0.1048458
1793 | 2022/03/05 00:03:17 | 28311.797 | 3360.0008 | 1 | 9 | 0 | 0 | 0 | 0 | 1.400116 | 3.783442 | 5.297258 | 1.304727 | 2.800168 | 15.31154 | 10.30355 |  | 0.0001636932 |  | 2.76957 | [17 empty] | 45.85186 | 0.006126165
1794 | 2022/03/05 00:03:27 | 28321.797 | 3370.0008 | 1 | 9 | 0 | 0 | 0 | 0 | 1.400352 | 3.78468 | 5.299884 | 1.30861 | 2.800168 | 15.32624 | 10.30355 |  | 0.0001665146 | [19 empty] | 45.69968 | -0.04995465
1795 | 2022/03/05 00:03:37 | 28331.7972 | 3380.001 | 1 | 9 | 0 | 0 | 0 | 0 | 1.400116 | 3.78629 | 5.301245 | 1.312492 | 2.800168 | 15.34093 | 10.30355 |  | 0.0001504953 |  |  | 0.3521762 | [16 empty] | 45.57565 | -0.06675005
1796 | 2022/03/05 00:03:47 | 28341.7971 | 3390.0009 | 1 | 9 | 0 | 0 | 0 | 0 | 1.399651 | 3.787461 | 5.301124 | 1.316375 | 2.800168 | 15.35563 | 10.30355 |  | 0.0001127025 | [19 empty] | 45.84205 | 0.04465461
1797 | 2022/03/05 00:03:57 | 28351.7974 | 3400.0012 | 1 | 9 | 0 | 0 | 0 | 0 | 1.399887 | 3.788874 | 5.303995 | 1.320258 | 2.800168 | 15.37034 | 10.30355 |  | 0.0001979615 |  | 2.841845 | [17 empty] | 45.57304 | -0.07565856
1798 | 2022/03/05 00:04:07 | 28361.7973 | 3410.0011 | 1 | 9 | 0 | 0 | 0 | 0 | 1.399872 | 3.790255 | 5.305872 | 1.324141 | 2.800168 | 15.38506 | 10.30355 |  | 0.0001048857 | [19 empty] | 45.7658 | 0.05116463
1799 | 2022/03/05 00:04:17 | 28371.7968 | 3420.0006 | 1 | 9 | 0 | 0 | 0 | 0 | 1.400612 | 3.791647 | 5.310626 | 1.328023 | 2.800168 | 15.39978 | 10.30355 |  | 0.0001067994 | [19 empty] | 45.54451 | -0.05449057
1800 | 2022/03/05 00:04:27 | 28381.7963 | 3430.0001 | 1 | 9 | 0 | 0 | 0 | 0 | 1.400055 | 3.793259 | 5.310771 | 1.331906 | 2.800168 | 15.4145 | 10.30355 |  | 0.0001501658 | [19 empty] | 45.47851 | -0.05404115
1801 | 2022/03/05 00:04:37 | 28391.7971 | 3440.0009 | 1 | 9 | 0 | 0 | 0 | 0 | 1.399612 | 3.794489 | 5.310812 | 1.335789 | 2.800168 | 15.42923 | 10.30355 |  | 0.0001387626 |  | 2.76206 | [17 empty] | 45.49413 | -0.09302974
1802 | 2022/03/05 00:04:47 | 28401.798 | 3450.0018 | 1 | 9 | 0 | 0 | 0 | 0 | 1.399971 | 3.796075 | 5.314395 | 1.339672 | 2.800168 | 15.44397 | 10.30355 |  | 0.0001530771 |  |  | 0.3647868 | [16 empty] | 45.54575 | -0.001432896
1803 | 2022/03/05 00:04:57 | 28411.7962 | 3460 | 1 | 9 | 0 | 0 | 0 | 0 | 1.399361 | 3.797334 | 5.313841 | 1.343552 | 2.800168 | 15.4587 | 10.30355 |  | 0.0001474716 | [19 empty] | 45.53384 | -0.09085536
1804 | 2022/03/05 00:05:07 | 28421.7975 | 3470.0013 | 1 | 9 | 0 | 0 | 0 | 0 | 1.399712 | 3.798942 | 5.317425 | 1.347435 | 2.800168 | 15.47345 | 10.30355 |  | 0.0001339861 |  | 2.702261 | [17 empty] | 45.55518 | -0.03876209
1805 | 2022/03/05 00:05:17 | 28431.7966 | 3480.0004 | 1 | 9 | 0 | 0 | 0 | 0 | 1.399673 | 3.800127 | 5.318935 | 1.351317 | 2.800168 | 15.4882 | 10.30355 |  | 0.0001773153 | [19 empty] | 45.58806 | 0.05061626
1806 | 2022/03/05 00:05:27 | 28441.7974 | 3490.0012 | 1 | 9 | 0 | 0 | 0 | 0 | 1.400002 | 3.80199 | 5.322794 | 1.355201 | 2.800168 | 15.50296 | 10.30355 |  | 0.000127737 | [19 empty] | 45.65118 | -0.06073117
1807 | 2022/03/05 00:05:37 | 28451.7968 | 3500.0006 | 1 | 9 | 0 | 0 | 0 | 0 | 1.399452 | 3.802959 | 5.322059 | 1.359084 | 2.800168 | 15.51773 | 10.30355 |  | 9.850758e-05 | [19 empty] | 45.76964 | 0.09388685
1808 | 2022/03/05 00:05:47 | 28461.7962 | 3510 | 1 | 9 | 0 | 0 | 0 | 0 | 1.399818 | 3.804538 | 5.325661 | 1.362967 | 2.800168 | 15.5325 | 10.30355 |  | 0.0001096938 |  | 2.806264 | [17 empty] | 45.85446 | 0.06330848
1809 | 2022/03/05 00:05:57 | 28471.7963 | 3520.0001 | 1 | 9 | 0 | 0 | 0 | 0 | 1.399841 | 3.805838 | 5.327568 | 1.36685 | 2.800168 | 15.54727 | 10.30355 |  | 9.946798e-05 | [19 empty] | 45.84888 | 0.08681774
1810 | 2022/03/05 00:06:07 | 28481.7964 | 3530.0002 | 1 | 9 | 0 | 0 | 0 | 0 | 1.399986 | 3.807574 | 5.33055 | 1.370734 | 2.800168 | 15.56206 | 10.30355 |  | 0.0001100594 |  |  | 0.3602038 | [16 empty] | 45.74743 | 0.01449108
1811 | 2022/03/05 00:06:17 | 28491.7964 | 3540.0002 | 1 | 9 | 0 | 0 | 0 | 0 | 1.39949 | 3.80869 | 5.330224 | 1.374618 | 2.800168 | 15.57685 | 10.30355 |  | 0.0001108947 |  | 2.726805 | [17 empty] | 45.594 | -0.08220315
1812 | 2022/03/05 00:06:27 | 28501.7974 | 3550.0012 | 1 | 9 | 0 | 0 | 0 | 0 | 1.399574 | 3.810275 | 5.332762 | 1.378502 | 2.800168 | 15.59164 | 10.30355 |  | 0.0001543016 | [19 empty] | 45.57777 | -0.01825571
1813 | 2022/03/05 00:06:37 | 28511.7968 | 3560.0006 | 1 | 9 | 0 | 0 | 0 | 0 | 1.399796 | 3.811664 | 5.335552 | 1.382384 | 2.800168 | 15.60644 | 10.30355 |  | 0.0001067478 | [19 empty] | 45.54066 | -0.08822203
1814 | 2022/03/05 00:06:47 | 28521.7967 | 3570.0005 | 1 | 9 | 0 | 0 | 0 | 0 | 1.399986 | 3.813065 | 5.338238 | 1.386267 | 2.800168 | 15.62124 | 10.30355 |  | 0.0001209617 | [19 empty] | 45.66434 | 0.03266692
1815 | 2022/03/05 00:06:57 | 28531.7976 | 3580.0014 | 1 | 9 | 0 | 0 | 0 | 0 | 1.400108 | 3.814644 | 5.340914 | 1.390151 | 2.800168 | 15.63605 | 10.30355 |  | 0.0001749996 |  | 2.697041 | [17 empty] | 45.7462 | 0.07418275
1816 | 2022/03/05 00:07:07 | 28541.7963 | 3590.0001 | 1 | 9 | 0 | 0 | 0 | 0 | 1.399612 | 3.815817 | 5.340663 | 1.394034 | 2.800168 | 15.65087 | 10.30355 |  | 0.0001205569 |  |  | 0.3710442 | [16 empty] | 45.85521 | -0.03876567
1817 | 2022/03/05 00:07:17 | 28551.7964 | 3600.0002 | 1 | 9 | 0 | 0 | 0 | 0 | 1.399872 | 3.817583 | 5.344128 | 1.397918 | 2.800168 | 15.66569 | 10.30355 |  | 0.0001692698 | [19 empty] | 45.68902 | 0.0553894
1818 | 2022/03/05 00:07:27 | 28561.7963 | 3610.0001 | 1 | 9 | 0 | 0 | 0 | 0 | 1.399963 | 3.818542 | 5.345818 | 1.401802 | 2.800168 | 15.68052 | 10.30355 |  | 0.0001353158 |  | 2.691123 | [17 empty] | 45.61732 | -0.07251263
1819 | 2022/03/05 00:07:37 | 28571.7965 | 3620.0003 | 1 | 9 | 0 | 0 | 0 | 0 | 1.400223 | 3.82032 | 5.3493 | 1.405685 | 2.800168 | 15.69535 | 10.30355 |  | 0.0001298537 | [19 empty] | 45.49129 | -0.08095622
1820 | 2022/03/05 00:07:47 | 28581.7966 | 3630.0004 | 1 | 9 | 0 | 0 | 0 | 0 | 1.400444 | 3.821663 | 5.352025 | 1.409568 | 2.800168 | 15.71019 | 10.30355 |  | 0.0002134091 | [19 empty] | 45.63422 | -0.0681603
1821 | 2022/03/05 00:07:57 | 28591.7976 | 3640.0014 | 1 | 9 | 0 | 0 | 0 | 0 | 1.399315 | 3.823345 | 5.350064 | 1.413452 | 2.800168 | 15.72504 | 10.30355 |  | 0.0001300815 | [19 empty] | 45.63545 | -0.0106585
1822 | 2022/03/05 00:08:07 | 28601.7977 | 3650.0015 | 1 | 9 | 0 | 0 | 0 | 0 | 1.399414 | 3.824605 | 5.352206 | 1.417335 | 2.800168 | 15.73989 | 10.30355 |  | 0.0001092236 |  | 2.645754 | [17 empty] | 45.65244 | 0.04426599
1823 | 2022/03/05 00:08:17 | 28611.7964 | 3660.0002 | 1 | 9 | 0 | 0 | 0 | 0 | 1.399971 | 3.826208 | 5.35658 | 1.421218 | 2.800168 | 15.75474 | 10.30355 |  | 0.0001108544 |  |  | 0.3736724 | [16 empty] | 45.6419 | 0.03606081
1824 | 2022/03/05 00:08:27 | 28621.7979 | 3670.0017 | 1 | 9 | 0 | 0 | 0 | 0 | 1.399521 | 3.827418 | 5.356552 | 1.4251 | 2.800168 | 15.7696 | 10.30355 |  | 0.0001753616 | [19 empty] | 45.6678 | -0.007874966
1825 | 2022/03/05 00:08:37 | 28631.7963 | 3680.0001 | 1 | 9 | 0 | 0 | 0 | 0 | 1.399666 | 3.829103 | 5.359465 | 1.428984 | 2.800168 | 15.78446 | 10.30355 |  | 0.0001686174 |  | 2.701058 | [17 empty] | 45.62651 | -0.06327033
1826 | 2022/03/05 00:08:47 | 28641.7965 | 3690.0003 | 1 | 9 | 0 | 0 | 0 | 0 | 1.399757 | 3.830379 | 5.3616 | 1.432866 | 2.800168 | 15.79933 | 10.30355 |  | 0.0001091073 | [19 empty] | 45.51276 | -0.09627819
1827 | 2022/03/05 00:08:57 | 28651.7966 | 3700.0004 | 1 | 9 | 0 | 0 | 0 | 0 | 1.39978 | 3.832202 | 5.36424 | 1.436749 | 2.800168 | 15.81421 | 10.30355 |  | 0.0001651745 | [19 empty] | 45.74002 | 0.08051991
1828 | 2022/03/05 00:09:07 | 28661.7966 | 3710.0004 | 1 | 9 | 0 | 0 | 0 | 0 | 1.399895 | 3.833251 | 5.366149 | 1.440632 | 2.800168 | 15.82909 | 10.30355 |  | 0.0001939406 | [19 empty] | 45.61163 | -0.07152796
1829 | 2022/03/05 00:09:17 | 28671.797 | 3720.0008 | 1 | 9 | 0 | 0 | 0 | 0 | 1.400169 | 3.834664 | 5.369178 | 1.444515 | 2.800168 | 15.84398 | 10.30355 |  | 0.0001400706 |  | 2.682307 | [17 empty] | 45.50458 | -0.0634551
1830 | 2022/03/05 00:09:27 | 28681.7969 | 3730.0007 | 1 | 9 | 0 | 0 | 0 | 0 | 1.399857 | 3.836158 | 5.370073 | 1.448398 | 2.800168 | 15.85887 | 10.30355 |  | 0.0001065882 |  |  | 0.3748858 | [16 empty] | 45.70677 | 0.06733656
1831 | 2022/03/05 00:09:37 | 28691.7964 | 3740.0002 | 1 | 9 | 0 | 0 | 0 | 0 | 1.399483 | 3.837489 | 5.370501 | 1.452281 | 2.800168 | 15.87377 | 10.30355 |  | 0.0001890662 | [19 empty] | 45.53483 | 0.0008153915
1832 | 2022/03/05 00:09:47 | 28701.7963 | 3750.0001 | 1 | 9 | 0 | 0 | 0 | 0 | 1.399536 | 3.839128 | 5.372998 | 1.456165 | 2.800168 | 15.88868 | 10.30355 |  | 0.0001526582 |  | 2.648384 | [17 empty] | 45.74423 | 0.06997466
1833 | 2022/03/05 00:09:57 | 28711.7966 | 3760.0004 | 1 | 9 | 0 | 0 | 0 | 0 | 1.399612 | 3.840253 | 5.374864 | 1.460048 | 2.800168 | 15.90358 | 10.30355 |  | 0.0001333054 | [19 empty] | 45.49192 | -0.08284211
1834 | 2022/03/05 00:10:07 | 28721.7974 | 3770.0012 | 1 | 9 | 0 | 0 | 0 | 0 | 1.399651 | 3.842072 | 5.37756 | 1.463932 | 2.800168 | 15.91851 | 10.30355 |  | 0.0001366903 | [19 empty] | 45.66584 | -0.01430988
1835 | 2022/03/05 00:10:17 | 28731.7967 | 3780.0005 | 1 | 9 | 0 | 0 | 0 | 0 | 1.399933 | 3.843235 | 5.380272 | 1.467815 | 2.800168 | 15.93343 | 10.30355 |  | 0.0001353273 |  | 2.665236 | [17 empty] | 45.7446 | -0.03022194
1836 | 2022/03/05 00:10:27 | 28741.797 | 3790.0008 | 1 | 9 | 0 | 0 | 0 | 0 | 1.399727 | 3.845049 | 5.382019 | 1.471698 | 2.800168 | 15.94835 | 10.30355 |  | 0.0001787827 | [19 empty] | 45.55656 | -0.06782651
1837 | 2022/03/05 00:10:37 | 28751.7971 | 3800.0009 | 1 | 9 | 0 | 0 | 0 | 0 | 1.399933 | 3.846169 | 5.384379 | 1.475581 | 2.800168 | 15.96329 | 10.30355 |  | 0.0001242446 |  |  | 0.3699793 | [16 empty] | 45.83204 | 0.06620288
1838 | 2022/03/05 00:10:47 | 28761.798 | 3810.0018 | 1 | 9 | 0 | 0 | 0 | 0 | 1.400375 | 3.847869 | 5.38846 | 1.479463 | 2.800168 | 15.97822 | 10.30355 |  | 0.000155002 | [19 empty] | 45.67128 | -0.05170226
1839 | 2022/03/05 00:10:57 | 28771.7965 | 3820.0003 | 1 | 9 | 0 | 0 | 0 | 0 | 1.400131 | 3.849098 | 5.389241 | 1.483346 | 2.800168 | 15.99317 | 10.30355 |  | 0.0001453034 |  | 2.677903 | [17 empty] | 45.58929 | -0.09165645
1840 | 2022/03/05 00:11:07 | 28781.7973 | 3830.0011 | 1 | 9 | 0 | 0 | 0 | 0 | 1.399323 | 3.850672 | 5.388334 | 1.48723 | 2.800168 | 16.00811 | 10.30355 |  | 0.0001763213 | [19 empty] | 45.75142 | -0.01371384
1841 | 2022/03/05 00:11:17 | 28791.7964 | 3840.0002 | 1 | 9 | 0 | 0 | 0 | 0 | 1.400223 | 3.852007 | 5.393669 | 1.491112 | 2.800168 | 16.02307 | 10.30355 |  | 0.000124949 | [19 empty] | 45.71445 | -0.0351119
1842 | 2022/03/05 00:11:27 | 28801.7966 | 3850.0004 | 1 | 9 | 0 | 0 | 0 | 0 | 1.399712 | 3.853773 | 5.394172 | 1.494994 | 2.800168 | 16.03802 | 10.30355 |  | 0.0001303819 | [19 empty] | 45.53396 | -0.1013553
1843 | 2022/03/05 00:11:37 | 28811.7983 | 3860.0021 | 1 | 9 | 0 | 0 | 0 | 0 | 1.399559 | 3.854776 | 5.394986 | 1.498879 | 2.800168 | 16.053 | 10.30355 |  | 0.0001672459 |  | 2.737034 | [17 empty] | 45.8387 | 0.02527237
1844 | 2022/03/05 00:11:47 | 28821.7971 | 3870.0009 | 1 | 9 | 0 | 0 | 0 | 0 | 1.399445 | 3.856322 | 5.396711 | 1.502761 | 2.800168 | 16.06797 | 10.30355 |  | 0.0002308594 |  |  | 0.3689446 | [16 empty] | 45.73938 | -0.03824711
1845 | 2022/03/05 00:11:57 | 28831.7963 | 3880.0001 | 1 | 9 | 0 | 0 | 0 | 0 | 1.399933 | 3.857859 | 5.400744 | 1.506643 | 2.800168 | 16.08294 | 10.30355 |  | 0.000126655 | [19 empty] | 45.53833 | -0.08577466
1846 | 2022/03/05 00:12:07 | 28841.7971 | 3890.0009 | 1 | 9 | 0 | 0 | 0 | 0 | 1.3993 | 3.859201 | 5.40018 | 1.510526 | 2.800168 | 16.09792 | 10.30355 |  | 0.0001313496 |  | 2.736085 | [17 empty] | 45.53645 | -0.06487489
1847 | 2022/03/05 00:12:17 | 28851.7974 | 3900.0012 | 1 | 9 | 0 | 0 | 0 | 0 | 1.39962 | 3.8608 | 5.403652896 | 1.514409 | 2.800168 | 16.11291 | 10.30355 |  | 0.0001113929 | [19 empty] | 45.57281 | 0.01175642
1848 | 2022/03/05 00:12:27 | 28861.7966 | 3910.0004 | 1 | 9 | 0 | 0 | 0 | 0 | 1.399673 | 3.862047 | 5.405603 | 1.518291 | 2.800168 | 16.1279 | 10.30355 |  | 0.0002032547 | [19 empty] | 45.80251 | 0.06624579
1849 | 2022/03/05 00:12:37 | 28871.7968 | 3920.0006 | 1 | 9 | 0 | 0 | 0 | 0 | 1.399757 | 3.863798 | 5.408378 | 1.522173 | 2.800168 | 16.1429 | 10.30355 |  | 0.0001327023 |  | 2.658871 | [17 empty] | 45.86721 | 0.02988935
1850 | 2022/03/05 00:12:47 | 28881.7977 | 3930.0015 | 1 | 9 | 0 | 0 | 0 | 0 | 1.400108 | 3.865056 | 5.411496 | 1.526055 | 2.800168 | 16.1579 | 10.30355 |  | 0.0001643459 | [19 empty] | 45.87701 | 0.04231095
1851 | 2022/03/05 00:12:57 | 28891.7976 | 3940.0014 | 1 | 9 | 0 | 0 | 0 | 0 | 1.399612 | 3.866533 | 5.411646 | 1.529937 | 2.800168 | 16.1729 | 10.30355 |  | 0.000174235 |  |  | 0.3739744 | [16 empty] | 45.68755 | 0.005784035
1852 | 2022/03/05 00:13:07 | 28901.797 | 3950.0008 | 1 | 9 | 0 | 0 | 0 | 0 | 1.399612 | 3.867936 | 5.41361 | 1.53382 | 2.800168 | 16.18792 | 10.30355 |  | 0.0001545823 | [19 empty] | 45.58695 | 0.008686781
1853 | 2022/03/05 00:13:17 | 28911.7964 | 3960.0002 | 1 | 9 | 0 | 0 | 0 | 0 | 1.399666 | 3.869562 | 5.416094 | 1.537702 | 2.800168 | 16.20294 | 10.30355 |  | 0.0001097028 |  | 2.66931 | [17 empty] | 45.58398 | -0.06418228
1854 | 2022/03/05 00:13:27 | 28921.7964 | 3970.0002 | 1 | 9 | 0 | 0 | 0 | 0 | 1.399796 | 3.870708 | 5.418202 | 1.541584 | 2.800168 | 16.21796 | 10.30355 |  | 0.0001274463 | [19 empty] | 45.66732 | -0.02321601
1855 | 2022/03/05 00:13:37 | 28931.7965 | 3980.0003 | 1 | 9 | 0 | 0 | 0 | 0 | 1.399963 | 3.872288 | 5.42106 | 1.545467 | 2.800168 | 16.23299 | 10.30355 |  | 0.0001833289 | [19 empty] | 45.62006 | -0.01751304
1856 | 2022/03/05 00:13:47 | 28941.7967 | 3990.0005 | 1 | 9 | 0 | 0 | 0 | 0 | 1.399834 | 3.873507 | 5.422267 | 1.549349 | 2.800168 | 16.24803 | 10.30355 |  | 0.0001926325 | [19 empty] | 45.54165 | -0.07419348
1857 | 2022/03/05 00:13:57 | 28951.7969 | 4000.0007 | 1 | 9 | 0 | 0 | 0 | 0 | 1.399948 | 3.875069 | 5.424895 | 1.553232 | 2.800168 | 16.26307 | 10.30355 |  | 0.0002197287 |  | 2.806003 | [17 empty] | 45.45554 | -0.1125741
1858 | 2022/03/05 00:14:07 | 28961.7968 | 4010.0006 | 1 | 9 | 0 | 0 | 0 | 0 | 1.399986 | 3.876518 | 5.427071 | 1.557115 | 2.800168 | 16.27812 | 10.30355 |  | 0.00016988 |  |  | 0.3641096 | [16 empty] | 45.50108 | -0.03790855
1859 | 2022/03/05 00:14:17 | 28971.7976 | 4020.0014 | 1 | 9 | 0 | 0 | 0 | 0 | 1.399712 | 3.87789 | 5.427929 | 1.560999 | 2.800168 | 16.29318 | 10.30355 |  | 0.0002057581 | [19 empty] | 45.58855 | 0.03477216
1860 | 2022/03/05 00:14:27 | 28981.7964 | 4030.0002 | 1 | 9 | 0 | 0 | 0 | 0 | 1.399231 | 3.879413 | 5.428195 | 1.564881 | 2.800168 | 16.30824 | 10.30355 |  | 0.0001513171 |  | 2.679046 | [17 empty] | 45.57629 | -0.003486872
1861 | 2022/03/05 00:14:37 | 28991.7963 | 4040.0001 | 1 | 9 | 0 | 0 | 0 | 0 | 1.40004 | 3.880779 | 5.433246 | 1.568763 | 2.800168 | 16.3233 | 10.30355 |  | 0.0001145934 | [19 empty] | 45.56735 | -0.01896143
1862 | 2022/03/05 00:14:47 | 29001.7965 | 4050.0003 | 1 | 9 | 0 | 0 | 0 | 0 | 1.399925 | 3.882051 | 5.43458 | 1.572646 | 2.800168 | 16.33838 | 10.30355 |  | 0.0001543016 | [19 empty] | 45.62789 | 0.06222367
1863 | 2022/03/05 00:14:57 | 29011.7967 | 4060.0005 | 1 | 9 | 0 | 0 | 0 | 0 | 1.399803 | 3.883558 | 5.436216 | 1.57653 | 2.800168 | 16.35345 | 10.30355 |  | 0.0001340545 | [19 empty] | 45.54813 | -0.01186132
1864 | 2022/03/05 00:15:07 | 29021.7975 | 4070.0013 | 1 | 9 | 0 | 0 | 0 | 0 | 1.399757 | 3.884915 | 5.437937 | 1.580413 | 2.800168 | 16.36854 | 10.30355 |  | 8.230596e-05 |  | 2.811249 | [17 empty] | 45.5161 | -0.05784512
1865 | 2022/03/05 00:15:17 | 29031.7962 | 4080 | 1 | 9 | 0 | 0 | 0 | 0 | 1.399986 | 3.886019 | 5.440372 | 1.584295 | 2.800168 | 16.38362 | 10.30355 |  | 0.0001815628 |  |  | 0.3672503 | [16 empty] | 45.53151 | 0.03703356
1866 | 2022/03/05 00:15:27 | 29041.7963 | 4090.0001 | 1 | 9 | 0 | 0 | 0 | 0 | 1.39978 | 3.887631 | 5.441828 | 1.588177 | 2.800168 | 16.39871 | 10.30355 |  | 0.0001107729 | [19 empty] | 45.46462 | -0.02850056
1867 | 2022/03/05 00:15:37 | 29051.7962 | 4100 | 1 | 9 | 0 | 0 | 0 | 0 | 1.400185 | 3.888921 | 5.445209 | 1.59206 | 2.800168 | 16.41381 | 10.30355 |  | 0.0001032089 |  | 2.876883 | [17 empty] | 45.44488 | -0.06566167
1868 | 2022/03/05 00:15:47 | 29061.7971 | 4110.0009 | 1 | 9 | 0 | 0 | 0 | 0 | 1.399727 | 3.890492 | 5.445627 | 1.595944 | 2.800168 | 16.42892 | 10.30355 |  | 0.0001287176 | [19 empty] | 45.45607 | -0.04718423
1869 | 2022/03/05 00:15:57 | 29071.7965 | 4120.0003 | 1 | 9 | 0 | 0 | 0 | 0 | 1.399536 | 3.891522 | 5.446325 | 1.599826 | 2.800168 | 16.44402 | 10.30355 |  | 9.512401e-05 | [19 empty] | 45.53495 | -0.04025102
1870 | 2022/03/05 00:16:07 | 29081.7974 | 4130.0012 | 1 | 9 | 0 | 0 | 0 | 0 | 1.39978 | 3.893157 | 5.449563 | 1.603709 | 2.800168 | 16.45914 | 10.30355 |  | 0.0001189368 | [19 empty] | 45.72773 | 0.04203677
1871 | 2022/03/05 00:16:17 | 29091.7967 | 4140.0005 | 1 | 9 | 0 | 0 | 0 | 0 | 1.400146 | 3.894035 | 5.452218 | 1.607593 | 2.800168 | 16.47425 | 10.30355 |  | 0.0001145439 |  | 2.921256 | [17 empty] | 45.39465 | -0.01027107
1872 | 2022/03/05 00:16:27 | 29101.7968 | 4150.0006 | 1 | 9 | 0 | 0 | 0 | 0 | 1.40004 | 3.895847 | 5.454342 | 1.611476 | 2.800168 | 16.48938 | 10.30355 |  | 8.834235e-05 | [19 empty] | 45.54601 | -0.04849195
1873 | 2022/03/05 00:16:37 | 29111.7962 | 4160 | 1 | 9 | 0 | 0 | 0 | 0 | 1.40004 | 3.896623 | 5.455428 | 1.615359 | 2.800168 | 16.50451 | 10.30355 |  | 0.0001102881 |  |  | 0.3360899 | [16 empty] | 45.70506 | 0.05889297
1874 | 2022/03/05 00:16:47 | 29121.7971 | 4170.0009 | 1 | 9 | 0 | 0 | 0 | 0 | 1.399742 | 3.898209 | 5.456487 | 1.619241 | 2.800168 | 16.51964 | 10.30355 |  | 8.703698e-05 | [19 empty] | 45.52047 | 0.02470493
1875 | 2022/03/05 00:16:57 | 29131.7963 | 4180.0001 | 1 | 9 | 0 | 0 | 0 | 0 | 1.399635 | 3.899353 | 5.457671 | 1.623123 | 2.800168 | 16.53477 | 10.30355 |  | 0.0001027833 |  | 2.967194 | [17 empty] | 45.3852 | -0.08649945
1876 | 2022/03/05 00:17:07 | 29141.7969 | 4190.0007 | 1 | 9 | 0 | 0 | 0 | 0 | 1.39949 | 3.900461 | 5.458656 | 1.627006 | 2.800168 | 16.54992 | 10.30355 |  | 0.0001353273 | [19 empty] | 45.65469 | 0.0329113
1877 | 2022/03/05 00:17:17 | 29151.7973 | 4200.0011 | 1 | 9 | 0 | 0 | 0 | 0 | 1.399841 | 3.902017 | 5.462203 | 1.630889 | 2.800168 | 16.56507 | 10.30355 |  | 0.0001227785 | [19 empty] | 45.56861 | 0.05436182
1878 | 2022/03/05 00:17:27 | 29161.7965 | 4210.0003 | 1 | 9 | 0 | 0 | 0 | 0 | 1.39991 | 3.903207 | 5.464139 | 1.634771 | 2.800168 | 16.58022 | 10.30355 |  | 9.13212e-05 | [19 empty] | 45.31147 | -0.08902788
1879 | 2022/03/05 00:17:37 | 29171.7968 | 4220.0006 | 1 | 9 | 0 | 0 | 0 | 0 | 1.399666 | 3.904523 | 5.465028 | 1.638654 | 2.800168 | 16.59537 | 10.30355 |  | 0.0001845637 |  | 3.061317 | [17 empty] | 45.52432 | 0.03089428
1880 | 2022/03/05 00:17:47 | 29181.7971 | 4230.0009 | 1 | 9 | 0 | 0 | 0 | 0 | 1.399765 | 3.905653 | 5.466996 | 1.642536 | 2.800168 | 16.61053 | 10.30355 |  | 0.0001461289 | [19 empty] | 45.60023 | 0.04517555
1881 | 2022/03/05 00:17:57 | 29191.7963 | 4240.0001 | 1 | 9 | 0 | 0 | 0 | 0 | 1.399391 | 3.906959 | 5.467363 | 1.646419 | 2.800168 | 16.6257 | 10.30355 |  | 0.0001072649 |  |  | 0.3271533 | [16 empty] | 45.49179 | 0.01768231
1882 | 2022/03/05 00:18:07 | 29201.7963 | 4250.0001 | 1 | 9 | 0 | 0 | 0 | 0 | 1.399559 | 3.90811 | 5.469631 | 1.650302 | 2.800168 | 16.64087 | 10.30355 |  | 0.0001171773 | [19 empty] | 45.33915 | -0.06742716
1883 | 2022/03/05 00:18:17 | 29211.7974 | 4260.0012 | 1 | 9 | 0 | 0 | 0 | 0 | 1.400078 | 3.909322 | 5.473356 | 1.654186 | 2.800168 | 16.65605 | 10.30355 |  | 0.0001746921 |  | 3.206023 | [17 empty] | 45.35704 | -0.02963185
1884 | 2022/03/05 00:18:27 | 29221.7965 | 4270.0003 | 1 | 9 | 0 | 0 | 0 | 0 | 1.400055 | 3.910629 | 5.475096 | 1.658069 | 2.800168 | 16.67124 | 10.30355 |  | 9.286991e-05 | [19 empty] | 45.32427 | -0.1003468
1885 | 2022/03/05 00:18:37 | 29231.7968 | 4280.0006 | 1 | 9 | 0 | 0 | 0 | 0 | 1.399712 | 3.911946 | 5.475598 | 1.661952 | 2.800168 | 16.68642 | 10.30355 |  | 7.416931e-05 | [19 empty] | 45.55619 | 0.04647732
1886 | 2022/03/05 00:18:47 | 29241.7969 | 4290.0007 | 1 | 9 | 0 | 0 | 0 | 0 | 1.399269 | 3.913092 | 5.475468 | 1.665835 | 2.800168 | 16.70162 | 10.30355 |  | 0.0001393623 | [19 empty] | 45.64799 | -0.004878044
1887 | 2022/03/05 00:18:57 | 29251.7976 | 4300.0014 | 1 | 9 | 0 | 0 | 0 | 0 | 1.400002 | 3.9141 | 5.479748 | 1.669718 | 2.800168 | 16.71681 | 10.30355 |  | 0.0001310122 |  | 3.153835 | [17 empty] | 45.67776 | 0.0999558
1888 | 2022/03/05 00:19:07 | 29261.7963 | 4310.0001 | 1 | 9 | 0 | 0 | 0 | 0 | 1.399757 | 3.915279 | 5.480439 | 1.673601 | 2.800168 | 16.73201 | 10.30355 |  | 9.715879e-05 | [19 empty] | 45.61263 | 0.07204413
1889 | 2022/03/05 00:19:17 | 29271.797 | 4320.0008 | 1 | 9 | 0 | 0 | 0 | 0 | 1.399117 | 3.916523 | 5.479674 | 1.677484 | 2.800168 | 16.74722 | 10.30355 |  | 0.0001732952 |  |  | 0.3084062 | [16 empty] | 45.59974 | 0.05917311
1890 | 2022/03/05 00:19:27 | 29281.7963 | 4330.0001 | 1 | 9 | 0 | 0 | 0 | 0 | 1.399818 | 3.917632 | 5.483972 | 1.681367 | 2.800168 | 16.76243 | 10.30355 |  | 0.0001312386 | [19 empty] | 45.52256 | 0.03225803
1891 | 2022/03/05 00:19:37 | 29291.7965 | 4340.0003 | 1 | 9 | 0 | 0 | 0 | 0 | 1.399933 | 3.918835 | 5.486106 | 1.68525 | 2.800168 | 16.77765 | 10.30355 |  |  |  | 3.276428 | [17 empty] | 45.4878 | -0.02152443
1892 | 2022/03/05 00:19:47 | 29301.7966 | 4350.0004 | 1 | 9 | 0 | 0 | 0 | 0 | 1.400063 | 3.920101 | 5.488388 | 1.689133 | 2.800168 | 16.79286 | 10.30355 |  | 0.000131155 | [19 empty] | 45.37491 | -0.04226089
1893 | 2022/03/05 00:19:57 | 29311.7967 | 4360.0005 | 1 | 9 | 0 | 0 | 0 | 0 | 1.400597 | 3.921049 | 5.491809 | 1.693017 | 2.800168 | 16.80809 | 10.30355 |  | 9.890163e-05 | [19 empty] | 45.42106 | -0.08153677
1894 | 2022/03/05 00:20:07 | 29321.7969 | 4370.0007 | 1 | 9 | 0 | 0 | 0 | 0 | 1.399338 | 3.922121 | 5.488373 | 1.6969 | 2.800168 | 16.82332 | 10.30355 |  | 0.0001134919 | [19 empty] | 45.62986 | 0.04757404
1895 | 2022/03/05 00:20:17 | 29331.7964 | 4380.0002 | 1 | 9 | 0 | 0 | 0 | 0 | 1.39991 | 3.923551 | 5.492618 | 1.700783 | 2.800168 | 16.83855 | 10.30355 |  | 0.0001118738 | [19 empty] | 45.66621 | 0.01775742
1896 | 2022/03/05 00:20:27 | 29341.797 | 4390.0008 | 1 | 9 | 0 | 0 | 0 | 0 | 1.400154 | 3.924561 | 5.49499 | 1.704666 | 2.800168 | 16.85379 | 10.30355 |  | 0.0001371205 |  | 3.519218 | [17 empty] | 45.53671 | 0.0596416
1897 | 2022/03/05 00:20:37 | 29351.7963 | 4400.0001 | 1 | 9 | 0 | 0 | 0 | 0 | 1.39962 | 3.925512 | 5.494225 | 1.708549 | 2.800168 | 16.86903 | 10.30355 |  | 9.612903e-05 | [19 empty] | 45.43159 | -0.05277514
1898 | 2022/03/05 00:20:47 | 29361.7967 | 4410.0005 | 1 | 9 | 0 | 0 | 0 | 0 | 1.399673 | 3.926776 | 5.496202 | 1.712432 | 2.800168 | 16.88427 | 10.30355 |  | 0.0001408736 |  |  | 0.2963978 | [16 empty] | 45.34201 | -0.05440474
1899 | 2022/03/05 00:20:57 | 29371.7964 | 4420.0002 | 1 | 9 | 0 | 0 | 0 | 0 | 1.399834 | 3.927855 | 5.498345 | 1.716315 | 2.800168 | 16.89952 | 10.30355 |  | 0.0001223753 | [19 empty] | 45.60097 | 0.03146052
1900 | 2022/03/05 00:21:07 | 29381.7976 | 4430.0014 | 1 | 9 | 0 | 0 | 0 | 0 | 1.399971 | 3.929025 | 5.500521 | 1.720199 | 2.800168 | 16.91478 | 10.30355 |  | 0.000140356 | [19 empty] | 45.44091 | 0.04995584
1901 | 2022/03/05 00:21:17 | 29391.797 | 4440.0008 | 1 | 9 | 0 | 0 | 0 | 0 | 1.399612 | 3.929934 | 5.500383 | 1.724081 | 2.800168 | 16.93003 | 10.30355 |  | 0.000130228 |  | 3.501478 | [17 empty] | 45.33952 | -0.08345008
1902 | 2022/03/05 00:21:27 | 29401.7979 | 4450.0017 | 1 | 9 | 0 | 0 | 0 | 0 | 1.399963 | 3.931085 | 5.503374 | 1.727964 | 2.800168 | 16.9453 | 10.30355 | [21 empty] | 45.57331 | 0.05873919
1903 | 2022/03/05 00:21:37 | 29411.7963 | 4460.0001 | 1 | 9 | 0 | 0 | 0 | 0 | 1.399933 | 3.932177 | 5.504784 | 1.731846 | 2.800168 | 16.96056 | 10.30355 |  | 8.543048e-05 | [19 empty] | 45.55954 | 0.04905105
1904 | 2022/03/05 00:21:47 | 29421.7977 | 4470.0015 | 1 | 9 | 0 | 0 | 0 | 0 | 1.399689 | 3.93332 | 5.505425 | 1.73573 | 2.800168 | 16.97583 | 10.30355 |  | 0.0001051752 | [19 empty] | 45.25215 | -0.08861542
1905 | 2022/03/05 00:21:57 | 29431.7974 | 4480.0012 | 1 | 9 | 0 | 0 | 0 | 0 | 1.399887 | 3.934415 | 5.507736 | 1.739613 | 2.800168 | 16.99111 | 10.30355 |  | 0.0001162667 |  | 3.4906 | [17 empty] | 45.31294 | -0.05462408
1906 | 2022/03/05 00:22:07 | 29441.7966 | 4490.0004 | 1 | 9 | 0 | 0 | 0 | 0 | 1.399857 | 3.935499 | 5.509136 | 1.743495 | 2.800168 | 17.00639 | 10.30355 |  | 8.214586e-05 | [19 empty] | 45.31273 | -0.0755322
1907 | 2022/03/05 00:22:17 | 29451.7974 | 4500.0012 | 1 | 9 | 0 | 0 | 0 | 0 | 1.399315 | 3.936644 | 5.508605 | 1.747379 | 2.800168 | 17.02167 | 10.30355 |  | 0.0001032445 |  |  | 0.2791397 | [16 empty] | 45.47341 | 0.008637905
1908 | 2022/03/05 00:22:27 | 29461.7978 | 4510.0016 | 1 | 9 | 0 | 0 | 0 | 0 | 1.399597 | 3.937699 | 5.511192 | 1.751262 | 2.800168 | 17.03696 | 10.30355 |  | 0.0001067378 | [19 empty] | 45.60816 | 0.03444076
1909 | 2022/03/05 00:22:37 | 29471.7971 | 4520.0009 | 1 | 9 | 0 | 0 | 0 | 0 | 1.399841 | 3.938807 | 5.513704 | 1.755145 | 2.800168 | 17.05225 | 10.30355 |  | 9.105019e-05 | [19 empty] | 45.47046 | 0.07023931
1910 | 2022/03/05 00:22:47 | 29481.7963 | 4530.0001 | 1 | 9 | 0 | 0 | 0 | 0 | 1.399612 | 3.939603 | 5.513916 | 1.759027 | 2.800168 | 17.06754 | 10.30355 |  | 0.0001400254 |  | 3.658379 | [17 empty] | 45.29123 | -0.06049514
1911 | 2022/03/05 00:22:57 | 29491.7963 | 4540.0001 | 1 | 9 | 0 | 0 | 0 | 0 | 1.399597 | 3.940911 | 5.515687 | 1.762909 | 2.800168 | 17.08284 | 10.30355 |  | 0.0001151083 | [19 empty] | 45.26356 | -0.07021308
1912 | 2022/03/05 00:23:07 | 29501.7975 | 4550.0013 | 1 | 9 | 0 | 0 | 0 | 0 | 1.400002 | 3.941794 | 5.518519 | 1.766792 | 2.800168 | 17.09815 | 10.30355 |  | 9.341677e-05 | [19 empty] | 45.27411 | -0.04910111
1913 | 2022/03/05 00:23:17 | 29511.7973 | 4560.0011 | 1 | 9 | 0 | 0 | 0 | 0 | 1.399689 | 3.943051 | 5.519045 | 1.770675 | 2.800168 | 17.11345 | 10.30355 |  | 0.0001509363 | [19 empty] | 45.35791 | -0.04572034
1914 | 2022/03/05 00:23:27 | 29521.7966 | 4570.0004 | 1 | 9 | 0 | 0 | 0 | 0 | 1.399445 | 3.94391 | 5.519285 | 1.774557 | 2.800168 | 17.12876 | 10.30355 |  | 0.0001405165 | [19 empty] | 45.50495 | 0.05435586
1915 | 2022/03/05 00:23:37 | 29531.7973 | 4580.0011 | 1 | 9 | 0 | 0 | 0 | 0 | 1.399796 | 3.945263 | 5.522563 | 1.77844 | 2.800168 | 17.14408 | 10.30355 |  | 0.000141144 |  | 3.628765 | [17 empty] | 45.51994 | 0.04920483
1916 | 2022/03/05 00:23:47 | 29541.7969 | 4590.0007 | 1 | 9 | 0 | 0 | 0 | 0 | 1.399925 | 3.946246 | 5.524448 | 1.782323 | 2.800168 | 17.1594 | 10.30355 |  | 9.259893e-05 |  |  | 0.2765602 | [16 empty] | 45.33656 | 0.00721693
1917 | 2022/03/05 00:23:57 | 29551.7971 | 4600.0009 | 1 | 9 | 0 | 0 | 0 | 0 | 1.400093 | 3.947245 | 5.52651 | 1.786206 | 2.800168 | 17.17473 | 10.30355 |  | 7.664795e-05 | [19 empty] | 45.26605 | -0.04920602
1918 | 2022/03/05 00:24:07 | 29561.7965 | 4610.0003 | 1 | 9 | 0 | 0 | 0 | 0 | 1.39949 | 3.948421 | 5.525776 | 1.790089 | 2.800168 | 17.19006 | 10.30355 | [21 empty] | 45.50741 | -0.008962154
1919 | 2022/03/05 00:24:17 | 29571.7964 | 4620.0002 | 1 | 9 | 0 | 0 | 0 | 0 | 1.399597 | 3.949155 | 5.527225 | 1.793972 | 2.800168 | 17.20539 | 10.30355 |  | 0.0001319227 |  | 3.542645 | [17 empty] | 45.52084 | 0.07628679
1920 | 2022/03/05 00:24:27 | 29581.7974 | 4630.0012 | 1 | 9 | 0 | 0 | 0 | 0 | 1.399857 | 3.950536 | 5.530185 | 1.797855 | 2.800168 | 17.22073 | 10.30355 |  | 0.0001025661 | [19 empty] | 45.41164 | -0.006014109
1921 | 2022/03/05 00:24:37 | 29591.7973 | 4640.0011 | 1 | 9 | 0 | 0 | 0 | 0 | 1.400002 | 3.951444 | 5.53203 | 1.801739 | 2.800168 | 17.23607 | 10.30355 |  | 0.0001045113 | [19 empty] | 45.26567 | -0.01291633
1922 | 2022/03/05 00:24:47 | 29601.7968 | 4650.0006 | 1 | 9 | 0 | 0 | 0 | 0 | 1.399971 | 3.952675 | 5.53363 | 1.80562 | 2.800168 | 17.25141 | 10.30355 | [21 empty] | 45.36 | -0.07192254
1923 | 2022/03/05 00:24:57 | 29611.7976 | 4660.0014 | 1 | 9 | 0 | 0 | 0 | 0 | 1.400276 | 3.953479 | 5.535962 | 1.809503 | 2.800168 | 17.26676 | 10.30355 |  | 7.392365e-05 | [19 empty] | 45.57368 | 0.06979823
1924 | 2022/03/05 00:25:07 | 29621.7969 | 4670.0007 | 1 | 9 | 0 | 0 | 0 | 0 | 1.399704 | 3.954735 | 5.535458 | 1.813386 | 2.800168 | 17.28211 | 10.30355 |  | 0.0001415073 |  | 3.794533 | [17 empty] | 45.29544 | -0.04146218
1925 | 2022/03/05 00:25:17 | 29631.7974 | 4680.0012 | 1 | 9 | 0 | 0 | 0 | 0 | 1.399895 | 3.955809 | 5.537717 | 1.817269 | 2.800168 | 17.29747 | 10.30355 | [21 empty] | 45.5975 | 0.06250739
1926 | 2022/03/05 00:25:27 | 29641.7972 | 4690.001 | 1 | 9 | 0 | 0 | 0 | 0 | 1.400002 | 3.956999 | 5.539807 | 1.821153 | 2.800168 | 17.31284 | 10.30355 |  | 8.167239e-05 |  |  | 0.2751064 | [16 empty] | 45.31384 | -0.04895329
1927 | 2022/03/05 00:25:37 | 29651.7965 | 4700.0003 | 1 | 9 | 0 | 0 | 0 | 0 | 1.400337 | 3.957592 | 5.541963 | 1.825037 | 2.800168 | 17.32821 | 10.30355 |  | 0.0001208587 | [19 empty] | 45.55865 | 0.008096695
1928 | 2022/03/05 00:25:47 | 29661.7968 | 4710.0006 | 1 | 9 | 0 | 0 | 0 | 0 | 1.399887 | 3.95916 | 5.542377 | 1.82892 | 2.800168 | 17.34358 | 10.30355 | [21 empty] | 45.29459 | -0.08849263
1929 | 2022/03/05 00:25:57 | 29671.7967 | 4720.0005 | 1 | 9 | 0 | 0 | 0 | 0 | 1.400055 | 3.959906 | 5.544086 | 1.832804 | 2.800168 | 17.35896 | 10.30355 |  | 7.329513e-05 |  | 3.588672 | [17 empty] | 45.58545 | 0.0290966
1930 | 2022/03/05 00:26:07 | 29681.7968 | 4730.0006 | 1 | 9 | 0 | 0 | 0 | 0 | 1.400208 | 3.961089 | 5.546349 | 1.836687 | 2.800168 | 17.37433 | 10.30355 |  | 0.0001079463 | [19 empty] | 45.26531 | -0.03598571
1931 | 2022/03/05 00:26:17 | 29691.7971 | 4740.0009 | 1 | 9 | 0 | 0 | 0 | 0 | 1.399483 | 3.962162 | 5.544978 | 1.840569 | 2.800168 | 17.38971 | 10.30355 |  | 0.0001206408 | [19 empty] | 45.54797 | 0.0853157
1932 | 2022/03/05 00:26:27 | 29701.7969 | 4750.0007 | 1 | 9 | 0 | 0 | 0 | 0 | 1.399429 | 3.963262 | 5.546304 | 1.844452 | 2.800168 | 17.4051 | 10.30355 | [21 empty] | 45.43981 | 0.03341794
1933 | 2022/03/05 00:26:37 | 29711.7963 | 4760.0001 | 1 | 9 | 0 | 0 | 0 | 0 | 1.399612 | 3.964395 | 5.548615 | 1.848334 | 2.800168 | 17.42049 | 10.30355 |  | 8.821643e-05 |  | 3.56224 | [17 empty] | 45.23972 | -0.05209208
1934 | 2022/03/05 00:26:47 | 29721.7975 | 4770.0013 | 1 | 9 | 0 | 0 | 0 | 0 | 1.399559 | 3.965486 | 5.549932 | 1.852217 | 2.800168 | 17.43588 | 10.30355 |  | 8.474675e-05 | [19 empty] | 45.26952 | -0.05727887
1935 | 2022/03/05 00:26:57 | 29731.7973 | 4780.0011 | 1 | 9 | 0 | 0 | 0 | 0 | 1.399635 | 3.966635 | 5.551841 | 1.856099 | 2.800168 | 17.45128 | 10.30355 |  | 9.52593e-05 |  |  | 0.2796429 | [16 empty] | 45.28404 | -0.008302927
1936 | 2022/03/05 00:27:07 | 29741.7975 | 4790.0013 | 1 | 9 | 0 | 0 | 0 | 0 | 1.399582 | 3.967527 | 5.552879 | 1.859982 | 2.800168 | 17.46668 | 10.30355 |  | 9.865597e-05 | [19 empty] | 45.24308 | 0.01412034
1937 | 2022/03/05 00:27:17 | 29751.7968 | 4800.0006 | 1 | 9 | 0 | 0 | 0 | 0 | 1.399727 | 3.96885 | 5.555307 | 1.863864 | 2.800168 | 17.48209 | 10.30355 |  | 0.0001145451 | [19 empty] | 45.25673 | -0.02145052
1938 | 2022/03/05 00:27:27 | 29761.7963 | 4810.0001 | 1 | 9 | 0 | 0 | 0 | 0 | 1.399803 | 3.969718 | 5.556823 | 1.867747 | 2.800168 | 17.4975 | 10.30355 |  | 0.0001267796 |  | 3.657656 | [17 empty] | 45.23028 | -0.04452348
1939 | 2022/03/05 00:27:37 | 29771.7969 | 4820.0007 | 1 | 9 | 0 | 0 | 0 | 0 | 1.399208 | 3.970977 | 5.556223 | 1.87163 | 2.800168 | 17.51292 | 10.30355 |  | 8.929738e-05 | [19 empty] | 45.26344 | -0.02148628
1940 | 2022/03/05 00:27:47 | 29781.7965 | 4830.0003 | 1 | 9 | 0 | 0 | 0 | 0 | 1.399338 | 3.972041 | 5.558228 | 1.875512 | 2.800168 | 17.52834 | 10.30355 |  | 9.051649e-05 | [19 empty] | 45.36175 | -0.04971385
1941 | 2022/03/05 00:27:57 | 29791.7965 | 4840.0003 | 1 | 9 | 0 | 0 | 0 | 0 | 1.400146 | 3.973174 | 5.563024 | 1.879395 | 2.800168 | 17.54376 | 10.30355 |  | 9.636792e-05 | [19 empty] | 45.47741 | 0.02827406
1942 | 2022/03/05 00:28:07 | 29801.7974 | 4850.0012 | 1 | 9 | 0 | 0 | 0 | 0 | 1.399544 | 3.974075 | 5.561893 | 1.883279 | 2.800168 | 17.5592 | 10.30355 |  | 7.862406e-05 |  | 3.395711 | [17 empty] | 45.40528 | 0.02655745
1943 | 2022/03/05 00:28:17 | 29811.7977 | 4860.0015 | 1 | 9 | 0 | 0 | 0 | 0 | 1.399651 | 3.975448 | 5.56424 | 1.887163 | 2.800168 | 17.57463 | 10.30355 |  | 0.0001279859 | [19 empty] | 45.21789 | -0.03250003
1944 | 2022/03/05 00:28:27 | 29821.7977 | 4870.0015 | 1 | 9 | 0 | 0 | 0 | 0 | 1.399857 | 3.97644 | 5.566447 | 1.891044 | 2.800168 | 17.59007 | 10.30355 |  | 9.250247e-05 |  |  | 0.2800047 | [16 empty] | 45.20979 | -0.0329268
1945 | 2022/03/05 00:28:37 | 29831.7967 | 4880.0005 | 1 | 9 | 0 | 0 | 0 | 0 | 1.398804 | 3.977249 | 5.563392 | 1.894927 | 2.800168 | 17.60551 | 10.30355 |  | 9.296014e-05 | [19 empty] | 45.30378 | -0.03731132
1946 | 2022/03/05 00:28:47 | 29841.7971 | 4890.0009 | 1 | 9 | 0 | 0 | 0 | 0 | 1.400452 | 3.97888 | 5.57223 | 1.89881 | 2.800168 | 17.62096 | 10.30355 |  | 0.0001248239 | [19 empty] | 45.44799 | 0.00150919
1947 | 2022/03/05 00:28:57 | 29851.7973 | 4900.0011 | 1 | 9 | 0 | 0 | 0 | 0 | 1.399521 | 3.979859 | 5.569896 | 1.902693 | 2.800168 | 17.63641 | 10.30355 |  |  |  | 3.456785 | [17 empty] | 45.44464 | 0.0568974
1948 | 2022/03/05 00:29:07 | 29861.7974 | 4910.0012 | 1 | 9 | 0 | 0 | 0 | 0 | 1.399445 | 3.980909 | 5.571063 | 1.906577 | 2.800168 | 17.65187 | 10.30355 |  | 0.0001159935 | [19 empty] | 45.48672 | 0.04891038
1949 | 2022/03/05 00:29:17 | 29871.7974 | 4920.0012 | 1 | 9 | 0 | 0 | 0 | 0 | 1.399803 | 3.982199 | 5.574294 | 1.91046 | 2.800168 | 17.66733 | 10.30355 | [21 empty] | 45.49576 | 0.08481741
1950 | 2022/03/05 00:29:27 | 29881.7968 | 4930.0006 | 1 | 9 | 0 | 0 | 0 | 0 | 1.39949 | 3.983433 | 5.574775 | 1.914343 | 2.800168 | 17.68279 | 10.30355 |  | 9.291976e-05 | [19 empty] | 45.41586 | 0.003067255
1951 | 2022/03/05 00:29:37 | 29891.7968 | 4940.0006 | 1 | 9 | 0 | 0 | 0 | 0 | 1.398987 | 3.984552 | 5.574336 | 1.918225 | 2.800168 | 17.69826 | 10.30355 |  | 9.397435e-05 |  | 3.424387 | [17 empty] | 45.40851 | 0.05356193
1952 | 2022/03/05 00:29:47 | 29901.7962 | 4950 | 1 | 9 | 0 | 0 | 0 | 0 | 1.399963 | 3.985868 | 5.580068 | 1.922106 | 2.800168 | 17.71373 | 10.30355 |  | 6.649958e-05 | [19 empty] | 45.40952 | 0.06174922
1953 | 2022/03/05 00:29:57 | 29911.7964 | 4960.0002 | 1 | 9 | 0 | 0 | 0 | 0 | 1.39949 | 3.986664 | 5.579296 | 1.92599 | 2.800168 | 17.72921 | 10.30355 |  | 9.150521e-05 |  |  | 0.2975646 | [16 empty] | 45.38905 | 0.01187086
1954 | 2022/03/05 00:30:07 | 29921.7973 | 4970.0011 | 1 | 9 | 0 | 0 | 0 | 0 | 1.399925 | 3.988118 | 5.583066 | 1.929873 | 2.800168 | 17.74469 | 10.30355 |  | 0.0001051759 | [19 empty] | 45.28241 | 0.02133608
1955 | 2022/03/05 00:30:17 | 29931.7964 | 4980.0002 | 1 | 9 | 0 | 0 | 0 | 0 | 1.399483 | 3.989269 | 5.582914 | 1.933756 | 2.800168 | 17.76018 | 10.30355 |  | 0.0001067958 |  | 3.280946 | [17 empty] | 45.29855 | 0.000538826
1956 | 2022/03/05 00:30:27 | 29941.7965 | 4990.0003 | 1 | 9 | 0 | 0 | 0 | 0 | 1.400055 | 3.990436 | 5.58683 | 1.937638 | 2.800168 | 17.77567 | 10.30355 |  | 9.300812e-05 | [19 empty] | 45.32639 | -0.004807711
1957 | 2022/03/05 00:30:37 | 29951.7974 | 5000.0012 | 1 | 9 | 0 | 0 | 0 | 0 | 1.399582 | 3.991559 | 5.586514 | 1.941522 | 2.800168 | 17.79117 | 10.30355 |  | 0.000115435 | [19 empty] | 45.50332 | 0.04265547
1958 | 2022/03/05 00:30:47 | 29961.7969 | 5010.0007 | 1 | 9 | 0 | 0 | 0 | 0 | 1.399895 | 3.992916 | 5.589663 | 1.945404 | 2.800168 | 17.80667 | 10.30355 |  | 0.0001451651 | [19 empty] | 45.56301 | 0.05556345
1959 | 2022/03/05 00:30:57 | 29971.7978 | 5020.0016 | 1 | 9 | 0 | 0 | 0 | 0 | 1.399284 | 3.99415 | 5.58895 | 1.949287 | 2.800168 | 17.82217 | 10.30355 |  | 8.985984e-05 | [19 empty] | 45.31817 | -0.007252693
1960 | 2022/03/05 00:31:07 | 29981.7962 | 5030 | 1 | 9 | 0 | 0 | 0 | 0 | 1.399445 | 3.995206 | 5.591071 | 1.95317 | 2.800168 | 17.83768 | 10.30355 |  | 0.0001002871 |  | 3.184271 | [17 empty] | 45.34896 | 0.03467441
1961 | 2022/03/05 00:31:17 | 29991.7971 | 5040.0009 | 1 | 9 | 0 | 0 | 0 | 0 | 1.399651 | 3.996626 | 5.593882 | 1.957054 | 2.800168 | 17.8532 | 10.30355 |  | 0.0001515036 |  |  | 0.3117091 | [16 empty] | 45.49738 | 0.05864382
1962 | 2022/03/05 00:31:27 | 30001.7972 | 5050.001 | 1 | 9 | 0 | 0 | 0 | 0 | 1.399841 | 3.997692 | 5.596133 | 1.960937 | 2.800168 | 17.86872 | 10.30355 |  | 0.000111805 | [19 empty] | 45.54426 | -0.02548575
1963 | 2022/03/05 00:31:37 | 30011.7967 | 5060.0005 | 1 | 9 | 0 | 0 | 0 | 0 | 1.399483 | 3.999117 | 5.596696 | 1.96482 | 2.800168 | 17.88425 | 10.30355 |  | 0.0002146687 | [19 empty] | 45.49041 | 0.002322197
1964 | 2022/03/05 00:31:47 | 30021.7966 | 5070.0004 | 1 | 9 | 0 | 0 | 0 | 0 | 1.399651 | 4.000453 | 5.599238 | 1.968703 | 2.800168 | 17.89978 | 10.30355 |  | 0.0001244853 |  | 3.177942 | [17 empty] | 45.3868 | -0.05642176
1965 | 2022/03/05 00:31:57 | 30031.7977 | 5080.0015 | 1 | 9 | 0 | 0 | 0 | 0 | 1.399406 | 4.001745 | 5.600066 | 1.972587 | 2.800168 | 17.91532 | 10.30355 |  | 0.0001369316 | [19 empty] | 45.36089 | 0.06189466
1966 | 2022/03/05 00:32:07 | 30041.7968 | 5090.0006 | 1 | 9 | 0 | 0 | 0 | 0 | 1.399925 | 4.002775 | 5.603585 | 1.976469 | 2.800168 | 17.93086 | 10.30355 |  | 0.000153191 | [19 empty] | 45.56473 | 0.06207705
1967 | 2022/03/05 00:32:17 | 30051.7971 | 5100.0009 | 1 | 9 | 0 | 0 | 0 | 0 | 1.399704 | 4.004152 | 5.604628 | 1.980352 | 2.800168 | 17.9464 | 10.30355 |  | 0.0001054419 | [19 empty] | 45.47602 | -0.0104332
1968 | 2022/03/05 00:32:27 | 30061.7971 | 5110.0009 | 1 | 9 | 0 | 0 | 0 | 0 | 1.399185 | 4.005198 | 5.604013 | 1.984234 | 2.800168 | 17.96195 | 10.30355 |  | 0.0001506658 |  | 3.059911 | [17 empty] | 45.28616 | -0.02644897
1969 | 2022/03/05 00:32:37 | 30071.7964 | 5120.0002 | 1 | 9 | 0 | 0 | 0 | 0 | 1.400024 | 4.006848 | 5.609683 | 1.988116 | 2.800168 | 17.9775 | 10.30355 |  | 0.0001088749 |  |  | 0.325822 | [16 empty] | 45.50683 | 0.07493496
1970 | 2022/03/05 00:32:47 | 30081.7967 | 5130.0005 | 1 | 9 | 0 | 0 | 0 | 0 | 1.399414 | 4.007785 | 5.60855 | 1.991999 | 2.800168 | 17.99306 | 10.30355 |  | 0.0001252664 | [19 empty] | 45.57764 | 0.09279847
1971 | 2022/03/05 00:32:57 | 30091.7965 | 5140.0003 | 1 | 9 | 0 | 0 | 0 | 0 | 1.399673 | 4.009315 | 5.61173 | 1.995881 | 2.800168 | 18.00862 | 10.30355 |  | 0.0001318995 | [19 empty] | 45.45047 | 0.07492423
1972 | 2022/03/05 00:33:07 | 30101.7966 | 5150.0004 | 1 | 9 | 0 | 0 | 0 | 0 | 1.39949 | 4.010474 | 5.612618 | 1.999764 | 2.800168 | 18.02419 | 10.30355 |  | 0.0001585833 |  | 3.020575 | [17 empty] | 45.26704 | -0.08280158
1973 | 2022/03/05 00:33:17 | 30111.7978 | 5160.0016 | 1 | 9 | 0 | 0 | 0 | 0 | 1.399727 | 4.011941 | 5.615622 | 2.003648 | 2.800168 | 18.03977 | 10.30355 |  | 0.0001346226 | [19 empty] | 45.23515 | -0.1000857
1974 | 2022/03/05 00:33:27 | 30121.7979 | 5170.0017 | 1 | 9 | 0 | 0 | 0 | 0 | 1.400322 | 4.012983 | 5.619468 | 2.007532 | 2.800168 | 18.05536 | 10.30355 |  | 0.0002224761 | [19 empty] | 45.29573 | -0.06428838
1975 | 2022/03/05 00:33:37 | 30131.7969 | 5180.0007 | 1 | 9 | 0 | 0 | 0 | 0 | 1.399796 | 4.014694 | 5.619753 | 2.011415 | 2.800168 | 18.07094 | 10.30355 |  | 0.000105244 |  | 2.875403 | [17 empty] | 45.37328 | 0.04064798
1976 | 2022/03/05 00:33:47 | 30141.7971 | 5190.0009 | 1 | 9 | 0 | 0 | 0 | 0 | 1.399689 | 4.015762 | 5.620818 | 2.015299 | 2.800168 | 18.08654 | 10.30355 |  | 0.0001779949 | [19 empty] | 45.38186 | -0.02690792
1977 | 2022/03/05 00:33:57 | 30151.7964 | 5200.0002 | 1 | 9 | 0 | 0 | 0 | 0 | 1.39978 | 4.017385 | 5.623455 | 2.019181 | 2.800168 | 18.10213 | 10.30355 |  | 0.0001472923 |  |  | 0.3395121 | [16 empty] | 45.273 | -0.04992366
1978 | 2022/03/05 00:34:07 | 30161.7974 | 5210.0012 | 1 | 9 | 0 | 0 | 0 | 0 | 1.399666 | 4.018672 | 5.624799 | 2.023065 | 2.800168 | 18.11774 | 10.30355 |  | 0.0001282876 | [19 empty] | 45.19033 | -0.09288907
1979 | 2022/03/05 00:34:17 | 30171.7967 | 5220.0005 | 1 | 9 | 0 | 0 | 0 | 0 | 1.399872 | 4.020268 | 5.627861 | 2.026948 | 2.800168 | 18.13334 | 10.30355 |  | 0.000122404 |  | 2.814066 | [17 empty] | 45.2262 | -0.07942557
1980 | 2022/03/05 00:34:27 | 30181.7978 | 5230.0016 | 1 | 9 | 0 | 0 | 0 | 0 | 1.400063 | 4.02136 | 5.630157 | 2.030832 | 2.800168 | 18.14896 | 10.30355 |  | 0.0001135327 | [19 empty] | 45.38222 | 0.05611658
1981 | 2022/03/05 00:34:37 | 30191.7963 | 5240.0001 | 1 | 9 | 0 | 0 | 0 | 0 | 1.400017 | 4.022867 | 5.632082 | 2.034715 | 2.800168 | 18.16458 | 10.30355 |  | 0.0002079474 | [19 empty] | 45.54949 | 0.03718615
1982 | 2022/03/05 00:34:47 | 30201.7963 | 5250.0001 | 1 | 9 | 0 | 0 | 0 | 0 | 1.39991 | 4.023973 | 5.6332 | 2.038598 | 2.800168 | 18.1802 | 10.30355 |  | 0.0001016996 | [19 empty] | 45.48546 | 0.03746033
1983 | 2022/03/05 00:34:57 | 30211.7973 | 5260.0011 | 1 | 9 | 0 | 0 | 0 | 0 | 1.3993 | 4.025517 | 5.632906 | 2.04248 | 2.800168 | 18.19583 | 10.30355 |  | 0.000202132 |  | 2.845634 | [17 empty] | 45.24868 | -0.05129814
1984 | 2022/03/05 00:35:07 | 30221.7963 | 5270.0001 | 1 | 9 | 0 | 0 | 0 | 0 | 1.399887 | 4.026843 | 5.637125 | 2.046362 | 2.800168 | 18.21146 | 10.30355 |  | 0.0001537754 |  |  | 0.3553692 | [16 empty] | 45.56824 | 0.100795
1985 | 2022/03/05 00:35:17 | 30231.7964 | 5280.0002 | 1 | 9 | 0 | 0 | 0 | 0 | 1.399742 | 4.028339 | 5.638635 | 2.050245 | 2.800168 | 18.22709 | 10.30355 |  | 0.0001609527 | [19 empty] | 45.49192 | -0.04972577
1986 | 2022/03/05 00:35:27 | 30241.7966 | 5290.0004 | 1 | 9 | 0 | 0 | 0 | 0 | 1.399765 | 4.029888 | 5.640896 | 2.054127 | 2.800168 | 18.24274 | 10.30355 |  | 0.0001522599 |  | 2.806249 | [17 empty] | 45.3353 | 0.02400875
1987 | 2022/03/05 00:35:37 | 30251.7968 | 5300.0006 | 1 | 9 | 0 | 0 | 0 | 0 | 1.39888 | 4.030997 | 5.638881 | 2.058011 | 2.800168 | 18.25839 | 10.30355 |  | 0.0001683685 | [19 empty] | 45.18649 | -0.1103759
1988 | 2022/03/05 00:35:47 | 30261.7962 | 5310 | 1 | 9 | 0 | 0 | 0 | 0 | 1.399712 | 4.0328 | 5.644759 | 2.061892 | 2.800168 | 18.27404 | 10.30355 |  | 0.0001126619 | [19 empty] | 45.19454 | -0.0007688999
1989 | 2022/03/05 00:35:57 | 30271.797 | 5320.0008 | 1 | 9 | 0 | 0 | 0 | 0 | 1.399765 | 4.033998 | 5.646649 | 2.065775 | 2.800168 | 18.2897 | 10.30355 |  | 0.0001675996 | [19 empty] | 45.35144 | -0.05057335
1990 | 2022/03/05 00:36:07 | 30281.7973 | 5330.0011 | 1 | 9 | 0 | 0 | 0 | 0 | 1.399857 | 4.035642 | 5.649322 | 2.069658 | 2.800168 | 18.30537 | 10.30355 |  | 0.0001004851 |  | 2.725496 | [17 empty] | 45.43646 | 0.05216718
1991 | 2022/03/05 00:36:17 | 30291.7964 | 5340.0002 | 1 | 9 | 0 | 0 | 0 | 0 | 1.399338 | 4.03681 | 5.648862 | 2.07354 | 2.800168 | 18.32104 | 10.30355 |  | 0.000141769 |  |  | 0.3666445 | [16 empty] | 45.50593 | 0.04457116
1992 | 2022/03/05 00:36:27 | 30301.7965 | 5350.0003 | 1 | 9 | 0 | 0 | 0 | 0 | 1.399963 | 4.038629 | 5.653931 | 2.077422 | 2.800168 | 18.33671 | 10.30355 |  | 0.0001474101 | [19 empty] | 45.49911 | 0.08260131
1993 | 2022/03/05 00:36:37 | 30311.7975 | 5360.0013 | 1 | 9 | 0 | 0 | 0 | 0 | 1.399704 | 4.039865 | 5.654615 | 2.081306 | 2.800168 | 18.3524 | 10.30355 |  | 0.0001544768 |  | 2.646023 | [17 empty] | 45.42914 | 0.008924007
1994 | 2022/03/05 00:36:47 | 30321.7968 | 5370.0006 | 1 | 9 | 0 | 0 | 0 | 0 | 1.399269 | 4.041461 | 5.655091 | 2.085188 | 2.800168 | 18.36808 | 10.30355 |  | 0.000141241 | [19 empty] | 45.30153 | -0.08942962
1995 | 2022/03/05 00:36:57 | 30331.7969 | 5380.0007 | 1 | 9 | 0 | 0 | 0 | 0 | 1.399757 | 4.042888 | 5.659061 | 2.08907 | 2.800168 | 18.38378 | 10.30355 |  | 0.0001611911 | [19 empty] | 45.28579 | -0.06627679
1996 | 2022/03/05 00:37:07 | 30341.7969 | 5390.0007 | 1 | 9 | 0 | 0 | 0 | 0 | 1.399872 | 4.044317 | 5.661526 | 2.092952 | 2.800168 | 18.39947 | 10.30355 |  | 0.0001064792 | [19 empty] | 45.51312 | 0.1016903
1997 | 2022/03/05 00:37:17 | 30351.7964 | 5400.0002 | 1 | 9 | 0 | 0 | 0 | 0 | 1.399963 | 4.045772 | 5.663931 | 2.096836 | 2.800168 | 18.41518 | 10.30355 |  | 7.31772e-05 |  | 2.559427 | [17 empty] | 45.45743 | -0.02595663
1998 | 2022/03/05 00:37:27 | 30361.7963 | 5410.0001 | 1 | 9 | 0 | 0 | 0 | 0 | 1.399963 | 4.047236 | 5.665981 | 2.100718 | 2.800168 | 18.43089 | 10.30355 |  | 0.0001548293 |  |  | 0.3810475 | [16 empty] | 45.30575 | 0.01678705
1999 | 2022/03/05 00:37:37 | 30371.7973 | 5420.0011 | 1 | 9 | 0 | 0 | 0 | 0 | 1.399673 | 4.048935 | 5.667185 | 2.104602 | 2.800168 | 18.44662 | 10.30355 |  | 9.286767e-05 | [19 empty] | 45.45531 | 0.08149028
2000 | 2022/03/05 00:37:47 | 30381.7968 | 5430.0006 | 1 | 9 | 0 | 0 | 0 | 0 | 1.399872 | 4.050261 | 5.669847 | 2.108485 | 2.800168 | 18.46234 | 10.30355 |  | 0.0001167618 |  | 2.702426 | [17 empty] | 45.22471 | -0.04172444
2001 | 2022/03/05 00:37:57 | 30391.7976 | 5440.0014 | 1 | 9 | 0 | 0 | 0 | 0 | 1.400024 | 4.05176 | 5.672561 | 2.112368 | 2.800168 | 18.47807 | 10.30355 |  | 0.000117247 | [19 empty] | 45.51749 | 0.08931994
2002 | 2022/03/05 00:38:07 | 30401.7969 | 5450.0007 | 1 | 9 | 0 | 0 | 0 | 0 | 1.39991 | 4.053154 | 5.674051 | 2.116251 | 2.800168 | 18.49381 | 10.30355 |  | 0.0001199749 | [19 empty] | 45.20611 | -0.0685358
2003 | 2022/03/05 00:38:17 | 30411.7977 | 5460.0015 | 1 | 9 | 0 | 0 | 0 | 0 | 1.399765 | 4.054768 | 5.675722 | 2.120136 | 2.800168 | 18.50955 | 10.30355 |  | 0.0001295326 |  | 2.570659 | [17 empty] | 45.40581 | 0.01407623
2004 | 2022/03/05 00:38:27 | 30421.7971 | 5470.0009 | 1 | 9 | 0 | 0 | 0 | 0 | 1.399727 | 4.056195 | 5.677566 | 2.124019 | 2.800168 | 18.5253 | 10.30355 |  | 0.0001385094 | [19 empty] | 45.29066 | -0.07991314
2005 | 2022/03/05 00:38:37 | 30431.7969 | 5480.0007 | 1 | 9 | 0 | 0 | 0 | 0 | 1.398972 | 4.057989 | 5.677013 | 2.127901 | 2.800168 | 18.54105 | 10.30355 |  | 0.0001933523 |  |  | 0.3846485 | [16 empty] | 45.37799 | 0.005457401
2006 | 2022/03/05 00:38:47 | 30441.7973 | 5490.0011 | 1 | 9 | 0 | 0 | 0 | 0 | 1.399925 | 4.059194 | 5.682567 | 2.131784 | 2.800168 | 18.55681 | 10.30355 |  | 0.0002017629 | [19 empty] | 45.48931 | 0.04204512
2007 | 2022/03/05 00:38:57 | 30451.7968 | 5500.0006 | 1 | 9 | 0 | 0 | 0 | 0 | 1.399452 | 4.060906 | 5.683043 | 2.135666 | 2.800168 | 18.57257 | 10.30355 |  | 0.000109402 |  | 2.571033 | [17 empty] | 45.18351 | -0.07714391
2008 | 2022/03/05 00:39:07 | 30461.7975 | 5510.0013 | 1 | 9 | 0 | 0 | 0 | 0 | 1.399391 | 4.062268 | 5.684701 | 2.139549 | 2.800168 | 18.58835 | 10.30355 |  | 0.0001029239 | [19 empty] | 45.37679 | 0.02932668
2009 | 2022/03/05 00:39:17 | 30471.7969 | 5520.0007 | 1 | 9 | 0 | 0 | 0 | 0 | 1.399506 | 4.063899 | 5.687451 | 2.143433 | 2.800168 | 18.60412 | 10.30355 |  | 0.0001736491 | [19 empty] | 45.46213 | 0.06134629
2010 | 2022/03/05 00:39:27 | 30481.7979 | 5530.0017 | 1 | 9 | 0 | 0 | 0 | 0 | 1.399193 | 4.065024 | 5.687753 | 2.147316 | 2.800168 | 18.6199 | 10.30355 |  | 9.814815e-05 |  | 2.645417 | [17 empty] | 45.21118 | -0.06492257
2011 | 2022/03/05 00:39:37 | 30491.7972 | 5540.001 | 1 | 9 | 0 | 0 | 0 | 0 | 1.399796 | 4.06675 | 5.692620383 | 2.151198 | 2.800168 | 18.63569 | 10.30355 |  | 0.0001374097 |  |  | 0.3866923 | [16 empty] | 45.3635 | -0.01438022
2012 | 2022/03/05 00:39:47 | 30501.7963 | 5550.0001 | 1 | 9 | 0 | 0 | 0 | 0 | 1.399414 | 4.068352 | 5.693309 | 2.15508 | 2.800168 | 18.65148 | 10.30355 |  | 0.0001253477 | [19 empty] | 45.52693 | 0.05651474
2013 | 2022/03/05 00:39:57 | 30511.797 | 5560.0008 | 1 | 9 | 0 | 0 | 0 | 0 | 1.399803 | 4.06972 | 5.696806 | 2.158962 | 2.800168 | 18.66728 | 10.30355 |  | 0.0001851012 |  | 2.510399 | [17 empty] | 45.34176 | -0.06929398
2014 | 2022/03/05 00:40:07 | 30521.7974 | 5570.0012 | 1 | 9 | 0 | 0 | 0 | 0 | 1.399963 | 4.071388 | 5.699793 | 2.162847 | 2.800168 | 18.68309 | 10.30355 |  | 0.0001702965 | [19 empty] | 45.25089 | -0.08400559
2015 | 2022/03/05 00:40:17 | 30531.7968 | 5580.0006 | 1 | 9 | 0 | 0 | 0 | 0 | 1.399727 | 4.072605 | 5.700535 | 2.16673 | 2.800168 | 18.6989 | 10.30355 |  | 0.0001712633 | [19 empty] | 45.3759 | -0.02575517
2016 | 2022/03/05 00:40:27 | 30541.797 | 5590.0008 | 1 | 9 | 0 | 0 | 0 | 0 | 1.399559 | 4.074347 | 5.702289 | 2.170613 | 2.800168 | 18.71472 | 10.30355 |  | 0.0001578476 | [19 empty] | 45.48089 | 0.04068851
2017 | 2022/03/05 00:40:37 | 30551.7968 | 5600.0006 | 1 | 9 | 0 | 0 | 0 | 0 | 1.399704 | 4.07558 | 5.704606 | 2.174495 | 2.800168 | 18.73054 | 10.30355 |  | 0.0001588263 |  | 2.627386 | [17 empty] | 45.51537 | 0.05610585
2018 | 2022/03/05 00:40:47 | 30561.7971 | 5610.0009 | 1 | 9 | 0 | 0 | 0 | 0 | 1.399452 | 4.077326 | 5.706022 | 2.178377 | 2.800168 | 18.74636 | 10.30355 |  | 0.0001119404 |  |  | 0.3887973 | [16 empty] | 45.25003 | -0.02439618
2019 | 2022/03/05 00:40:57 | 30571.7971 | 5620.0009 | 1 | 9 | 0 | 0 | 0 | 0 | 1.399872 | 4.078883 | 5.709914 | 2.18226 | 2.800168 | 18.7622 | 10.30355 |  | 0.0001322393 | [19 empty] | 45.30044 | 0.01640558
2020 | 2022/03/05 00:41:07 | 30581.7972 | 5630.001 | 1 | 9 | 0 | 0 | 0 | 0 | 1.400116 | 4.080315 | 5.712914 | 2.186142 | 2.800168 | 18.77804 | 10.30355 |  | 0.000115099 |  | 2.584724 | [17 empty] | 45.50941 | 0.07197261
2021 | 2022/03/05 00:41:17 | 30591.7963 | 5640.0001 | 1 | 9 | 0 | 0 | 0 | 0 | 1.399521 | 4.081582 | 5.71226 | 2.190027 | 2.800168 | 18.79389 | 10.30355 |  | 0.0001438574 | [19 empty] | 45.51836 | 0.07690191
2022 | 2022/03/05 00:41:27 | 30601.7967 | 5650.0005 | 1 | 9 | 0 | 0 | 0 | 0 | 1.39949 | 4.083332 | 5.714582 | 2.193913 | 2.800168 | 18.80976 | 10.30355 |  | 0.0001744979 | [19 empty] | 45.29186 | -0.05693674
2023 | 2022/03/05 00:41:37 | 30611.7978 | 5660.0016 | 1 | 9 | 0 | 0 | 0 | 0 | 1.399689 | 4.08457 | 5.717128 | 2.1978 | 2.800168 | 18.82563 | 10.30355 |  | 0.000105443 | [19 empty] | 45.29311 | -0.06453633
2024 | 2022/03/05 00:41:47 | 30621.7971 | 5670.0009 | 1 | 9 | 0 | 0 | 0 | 0 | 1.399467 | 4.086216 | 5.718524 | 2.201686 | 2.800168 | 18.8415 | 10.30355 |  | 0.0001589653 |  | 2.716342 | [17 empty] | 45.39846 | -0.03654003
2025 | 2022/03/05 00:41:57 | 30631.7972 | 5680.001 | 1 | 9 | 0 | 0 | 0 | 0 | 1.400284 | 4.087455 | 5.723598 | 2.205572 | 2.800168 | 18.85739 | 10.30355 |  | 0.0001329092 |  |  | 0.3715961 | [16 empty] | 45.41847 | 0.05717516
2026 | 2022/03/05 00:42:07 | 30641.7964 | 5690.0002 | 1 | 9 | 0 | 0 | 0 | 0 | 1.399406 | 4.088984 | 5.722149 | 2.209459 | 2.800168 | 18.87328 | 10.30355 |  | 0.0001438592 | [19 empty] | 45.49679 | 0.07979155
2027 | 2022/03/05 00:42:17 | 30651.7965 | 5700.0003 | 1 | 9 | 0 | 0 | 0 | 0 | 1.399757 | 4.090352 | 5.725499 | 2.213344 | 2.800168 | 18.88917 | 10.30355 |  | 0.0002396661 |  | 2.686103 | [17 empty] | 45.53249 | 0.06411552
2028 | 2022/03/05 00:42:27 | 30661.7973 | 5710.0011 | 1 | 9 | 0 | 0 | 0 | 0 | 1.399521 | 4.091825 | 5.726595 | 2.21723 | 2.800168 | 18.90506 | 10.30355 |  | 0.0001495228 | [19 empty] | 45.48212 | -0.030514
2029 | 2022/03/05 00:42:37 | 30671.7967 | 5720.0005 | 1 | 9 | 0 | 0 | 0 | 0 | 1.399872 | 4.093271 | 5.730055 | 2.221115 | 2.800168 | 18.92096 | 10.30355 |  | 0.0001334759 | [19 empty] | 45.41386 | 0.009140968
2030 | 2022/03/05 00:42:47 | 30681.7976 | 5730.0014 | 1 | 9 | 0 | 0 | 0 | 0 | 1.39962 | 4.094731 | 5.731067 | 2.225001 | 2.800168 | 18.93687 | 10.30355 |  | 0.0001535378 | [19 empty] | 45.45395 | 0.03308177
2031 | 2022/03/05 00:42:57 | 30691.7971 | 5740.0009 | 1 | 9 | 0 | 0 | 0 | 0 | 1.399506 | 4.096198 | 5.732654 | 2.228887 | 2.800168 | 18.95279 | 10.30355 |  | 0.0001517944 |  | 2.724262 | [17 empty] | 45.57132 | 0.0003123283
2032 | 2022/03/05 00:43:07 | 30701.797 | 5750.0008 | 1 | 9 | 0 | 0 | 0 | 0 | 1.399361 | 4.097358 | 5.733683 | 2.232772 | 2.800168 | 18.9687 | 10.30355 |  | 0.0001303522 |  |  | 0.3786102 | [16 empty] | 45.54194 | 0.08613706
2033 | 2022/03/05 00:43:17 | 30711.7972 | 5760.001 | 1 | 9 | 0 | 0 | 0 | 0 | 1.399986 | 4.09889 | 5.738389 | 2.236657 | 2.800168 | 18.98462 | 10.30355 |  | 0.0001501005 | [19 empty] | 45.30378 | -0.0187993
2034 | 2022/03/05 00:43:27 | 30721.7965 | 5770.0003 | 1 | 9 | 0 | 0 | 0 | 0 | 1.39991 | 4.100016 | 5.739653 | 2.240543 | 2.800168 | 19.00055 | 10.30355 |  | 0.0001097779 |  | 2.823184 | [17 empty] | 45.50719 | 0.04855514
2035 | 2022/03/05 00:43:37 | 30731.7982 | 5780.002 | 1 | 9 | 0 | 0 | 0 | 0 | 1.399544 | 4.10151 | 5.740244 | 2.24443 | 2.800168 | 19.01649 | 10.30355 |  | 0.0001195025 | [19 empty] | 45.55632 | 0.06103158
2036 | 2022/03/05 00:43:47 | 30741.7968 | 5790.0006 | 1 | 9 | 0 | 0 | 0 | 0 | 1.399925 | 4.102751 | 5.743544 | 2.248315 | 2.800168 | 19.03243 | 10.30355 | [21 empty] | 45.28679 | -0.03062129
2037 | 2022/03/05 00:43:57 | 30751.7976 | 5800.0014 | 1 | 9 | 0 | 0 | 0 | 0 | 1.399323 | 4.104312 | 5.743258 | 2.252201 | 2.800168 | 19.04838 | 10.30355 |  | 0.000165049 | [19 empty] | 45.24844 | 0.01357794
2038 | 2022/03/05 00:44:07 | 30761.797 | 5810.0008 | 1 | 9 | 0 | 0 | 0 | 0 | 1.399559 | 4.105337 | 5.745661 | 2.256087 | 2.800168 | 19.06432 | 10.30355 |  | 8.834235e-05 |  | 2.939873 | [17 empty] | 45.50731 | 0.06480336
2039 | 2022/03/05 00:44:17 | 30771.7979 | 5820.0017 | 1 | 9 | 0 | 0 | 0 | 0 | 1.399467 | 4.106893 | 5.747461 | 2.259972 | 2.800168 | 19.08028 | 10.30355 |  | 0.0001540176 |  |  | 0.3353626 | [16 empty] | 45.51501 | 0.02883434
2040 | 2022/03/05 00:44:27 | 30781.7963 | 5830.0001 | 1 | 9 | 0 | 0 | 0 | 0 | 1.399391 | 4.107986 | 5.748679 | 2.263856 | 2.800168 | 19.09623 | 10.30355 |  | 0.0001176379 | [19 empty] | 45.47283 | 0.05387306
2041 | 2022/03/05 00:44:37 | 30791.7965 | 5840.0003 | 1 | 9 | 0 | 0 | 0 | 0 | 1.399269 | 4.109365 | 5.750107 | 2.267741 | 2.800168 | 19.11219 | 10.30355 |  | 0.0002010745 | [19 empty] | 45.46601 | 0.08014083
2042 | 2022/03/05 00:44:47 | 30801.7967 | 5850.0005 | 1 | 9 | 0 | 0 | 0 | 0 | 1.399582 | 4.110419 | 5.752868 | 2.271626 | 2.800168 | 19.12816 | 10.30355 |  | 0.0001122322 |  | 2.980798 | [17 empty] | 45.43139 | 0.02063155
2043 | 2022/03/05 00:44:57 | 30811.7974 | 5860.0012 | 1 | 9 | 0 | 0 | 0 | 0 | 1.398544 | 4.11167 | 5.750351 | 2.275511 | 2.800168 | 19.14413 | 10.30355 |  | 0.000101746 | [19 empty] | 45.27946 | 0.01527786
2044 | 2022/03/05 00:45:07 | 30821.7968 | 5870.0006 | 1 | 9 | 0 | 0 | 0 | 0 | 1.399986 | 4.113069 | 5.758239 | 2.279397 | 2.800168 | 19.16011 | 10.30355 |  | 7.563073e-05 | [19 empty] | 45.38706 | -0.04982948
2045 | 2022/03/05 00:45:17 | 30831.797 | 5880.0008 | 1 | 9 | 0 | 0 | 0 | 0 | 1.39978 | 4.113976 | 5.758661 | 2.283282 | 2.800168 | 19.17609 | 10.30355 |  | 0.0001192733 | [19 empty] | 45.60146 | 0.05052924
2046 | 2022/03/05 00:45:27 | 30841.7969 | 5890.0007 | 1 | 9 | 0 | 0 | 0 | 0 | 1.400108 | 4.115395 | 5.761997 | 2.287168 | 2.800168 | 19.19208 | 10.30355 |  | 0.0001091163 |  | 3.291659 | [17 empty] | 45.32268 | 0.01630068
2047 | 2022/03/05 00:45:37 | 30851.7971 | 5900.0009 | 1 | 9 | 0 | 0 | 0 | 0 | 1.400635 | 4.116559 | 5.765797 | 2.291054 | 2.800168 | 19.20808 | 10.30355 |  | 0.0001072584 | [19 empty] | 45.431 | -0.05393386
2048 | 2022/03/05 00:45:47 | 30861.7964 | 5910.0002 | 1 | 9 | 0 | 0 | 0 | 0 | 1.400223 | 4.117711 | 5.765714 | 2.294939 | 2.800168 | 19.22407 | 10.30355 |  | 0.0001682722 |  |  | 0.3176456 | [16 empty] | 45.41051 | -0.009195805
2049 | 2022/03/05 00:45:57 | 30871.7973 | 5920.0011 | 1 | 9 | 0 | 0 | 0 | 0 | 1.399887 | 4.118569 | 5.765531 | 2.298825 | 2.800168 | 19.24008 | 10.30355 | [21 empty] | 45.26418 | -0.05930305
2050 | 2022/03/05 00:46:07 | 30881.7967 | 5930.0005 | 1 | 9 | 0 | 0 | 0 | 0 | 1.399315 | 4.119911 | 5.765053 | 2.302711 | 2.800168 | 19.25608 | 10.30355 |  | 8.70295e-05 | [19 empty] | 45.6274 | 0.05715132
2051 | 2022/03/05 00:46:17 | 30891.7967 | 5940.0005 | 1 | 9 | 0 | 0 | 0 | 0 | 1.399712 | 4.120797 | 5.767929 | 2.306595 | 2.800168 | 19.27209 | 10.30355 |  | 0.0001002933 |  | 3.41475 | [17 empty] | 45.58026 | 0.08539677
2052 | 2022/03/05 00:46:27 | 30901.7967 | 5950.0005 | 1 | 9 | 0 | 0 | 0 | 0 | 1.399063 | 4.121887 | 5.76678 | 2.310479 | 2.800168 | 19.28809 | 10.30355 |  | 8.107836e-05 | [19 empty] | 45.60619 | 0.06742597
2053 | 2022/03/05 00:46:37 | 30911.7979 | 5960.0017 | 1 | 9 | 0 | 0 | 0 | 0 | 1.399544 | 4.122946 | 5.770244 | 2.314365 | 2.800168 | 19.30411 | 10.30355 |  | 0.0001114544 | [19 empty] | 45.48996 | 0.06004333
2054 | 2022/03/05 00:46:47 | 30921.7969 | 5970.0007 | 1 | 9 | 0 | 0 | 0 | 0 | 1.399712 | 4.123973 | 5.772374 | 2.318249 | 2.800168 | 19.32013 | 10.30355 |  | 4.054019e-05 | [19 empty] | 45.38831 | -0.04370928
2055 | 2022/03/05 00:46:57 | 30931.7965 | 5980.0003 | 1 | 9 | 0 | 0 | 0 | 0 | 1.399666 | 4.124884 | 5.77346 | 2.322134 | 2.800168 | 19.33615 | 10.30355 |  | 0.0001382069 | [19 empty] | 45.34176 | -0.03227234
2056 | 2022/03/05 00:47:07 | 30941.7975 | 5990.0013 | 1 | 9 | 0 | 0 | 0 | 0 | 1.399406 | 4.125795 | 5.773662 | 2.326019 | 2.800168 | 19.35218 | 10.30355 |  | 8.800145e-05 |  | 3.845523 | [17 empty] | 45.50818 | -0.04101157
2057 | 2022/03/05 00:47:17 | 30951.7974 | 6000.0012 | 1 | 9 | 0 | 0 | 0 | 0 | 1.399406 | 4.126818 | 5.775094 | 2.329904 | 2.800168 | 19.36821 | 10.30355 |  | 9.745433e-05 |  |  | 0.2615117 | [16 empty] | 45.6821 | 0.06634712
2058 | 2022/03/05 00:47:27 | 30961.7969 | 6010.0007 | 1 | 9 | 0 | 0 | 0 | 0 | 1.399536 | 4.127619 | 5.776751 | 2.333789 | 2.800168 | 19.38424 | 10.30355 |  | 3.911675e-05 | [19 empty] | 45.55072 | 0.05222201
2059 | 2022/03/05 00:47:37 | 30971.7976 | 6020.0014 | 1 | 9 | 0 | 0 | 0 | 0 | 1.399414 | 4.128667 | 5.777714 | 2.337674 | 2.800168 | 19.40028 | 10.30355 |  | 6.677506e-05 | [19 empty] | 45.35121 | -0.08115411
2060 | 2022/03/05 00:47:47 | 30981.797 | 6030.0008 | 1 | 9 | 0 | 0 | 0 | 0 | 1.399597 | 4.129189 | 5.779201 | 2.341559 | 2.800168 | 19.41632 | 10.30355 | [21 empty] | 45.33162 | -0.03865838
2061 | 2022/03/05 00:47:57 | 30991.7972 | 6040.001 | 1 | 9 | 0 | 0 | 0 | 0 | 1.399712 | 4.130146 | 5.781015 | 2.345444 | 2.800168 | 19.43236 | 10.30355 |  | 8.838002e-05 |  | 4.399448 | [17 empty] | 45.42194 | -0.03028274
2062 | 2022/03/05 00:48:07 | 31001.7971 | 6050.0009 | 1 | 9 | 0 | 0 | 0 | 0 | 1.399796 | 4.130733 | 5.782184 | 2.349329 | 2.800168 | 19.44841 | 10.30355 |  | 3.366662e-05 | [19 empty] | 45.51414 | -0.01334071
2063 | 2022/03/05 00:48:17 | 31011.7964 | 6060.0002 | 1 | 9 | 0 | 0 | 0 | 0 | 1.399803 | 4.131762 | 5.783653 | 2.353214 | 2.800168 | 19.46446 | 10.30355 |  | 0.0001257514 | [19 empty] | 45.63137 | 0.0449419
2064 | 2022/03/05 00:48:27 | 31021.7967 | 6070.0005 | 1 | 9 | 0 | 0 | 0 | 0 | 1.399689 | 4.132166 | 5.783747 | 2.357099 | 2.800168 | 19.48051 | 10.30355 |  | 9.527154e-05 | [19 empty] | 45.64624 | 0.05675554
2065 | 2022/03/05 00:48:37 | 31031.7969 | 6080.0007 | 1 | 9 | 0 | 0 | 0 | 0 | 1.399742 | 4.13311 | 5.785288 | 2.360985 | 2.800168 | 19.49657 | 10.30355 |  | 6.092781e-05 | [19 empty] | 45.49543 | 0.03072619
2066 | 2022/03/05 00:48:47 | 31041.7964 | 6090.0002 | 1 | 9 | 0 | 0 | 0 | 0 | 1.400078 | 4.133772 | 5.787603 | 2.36487 | 2.800168 | 19.51263 | 10.30355 |  | 5.073324e-05 | [19 empty] | 45.3635 | -0.04571199
2067 | 2022/03/05 00:48:57 | 31051.7978 | 6100.0016 | 1 | 9 | 0 | 0 | 0 | 0 | 1.399506 | 4.134445 | 5.786181 | 2.368756 | 2.800168 | 19.5287 | 10.30355 |  | 8.607933e-05 | [19 empty] | 45.6109 | 0.02936125
2068 | 2022/03/05 00:49:07 | 31061.7962 | 6110 | 1 | 9 | 0 | 0 | 0 | 0 | 1.399803 | 4.134878 | 5.788015 | 2.372641 | 2.800168 | 19.54476 | 10.30355 |  |  |  | 5.510824 | [17 empty] | 45.45868 | 0.01399279
2069 | 2022/03/05 00:49:17 | 31071.7971 | 6120.0009 | 1 | 9 | 0 | 0 | 0 | 0 | 1.400131 | 4.135866 | 5.790754 | 2.376527 | 2.800168 | 19.56083 | 10.30355 |  | 5.792872e-05 |  |  | 0 | [16 empty] | 45.58871 | 0.05161405
2070 | 2022/03/05 00:49:27 | 31081.7963 | 6130.0001 | 1 | 9 | 0 | 0 | 0 | 0 | 1.399757 | 4.136383 | 5.789931 | 2.380412 | 2.800168 | 19.5769 | 10.30355 |  | 5.760496e-05 | [19 empty] | 45.32513 | -0.09767771
2071 | 2022/03/05 00:49:37 | 31091.7974 | 6140.0012 | 1 | 9 | 0 | 0 | 0 | 0 | 1.400055 | 4.136606 | 5.791476 | 2.384298 | 2.800168 | 19.59297 | 10.30355 |  | 3.397965e-05 |  |  | 0.1897628 | [16 empty] | 45.65257 | 0.0367856
2072 | 2022/03/05 00:49:47 | 31101.7966 | 6150.0004 | 1 | 9 | 0 | 0 | 0 | 0 | 1.399574 | 4.137679 | 5.790988 | 2.388184 | 2.800168 | 19.60905 | 10.30355 |  | 7.388904e-05 | [19 empty] | 45.34053 | -0.002477169
2073 | 2022/03/05 00:49:57 | 31111.7975 | 6160.0013 | 1 | 9 | 0 | 0 | 0 | 0 | 1.399895 | 4.137947 | 5.792691 | 2.39207 | 2.800168 | 19.62513 | 10.30355 |  | 5.935076e-05 | [19 empty] | 45.55595 | 0.01519799
2074 | 2022/03/05 00:50:07 | 31121.7976 | 6170.0014 | 1 | 9 | 0 | 0 | 0 | 0 | 1.399429 | 4.138779 | 5.791927 | 2.395955 | 2.800168 | 19.64121 | 10.30355 | [21 empty] | 45.32463 | -0.04970431
2075 | 2022/03/05 00:50:17 | 31131.7972 | 6180.001 | 1 | 9 | 0 | 0 | 0 | 0 | 1.400024 | 4.138988 | 5.794683 | 2.399841 | 2.800168 | 19.65729 | 10.30355 |  | 4.551541e-05 | [19 empty] | 45.47528 | 0.0463748
2076 | 2022/03/05 00:50:27 | 31141.7972 | 6190.001 | 1 | 9 | 0 | 0 | 0 | 0 | 1.399673 | 4.1398 | 5.794366 | 2.403726 | 2.800168 | 19.67337 | 10.30355 |  | 1.762244e-05 | [19 empty] | 45.62455 | 0.06807685
2077 | 2022/03/05 00:50:37 | 31151.7964 | 6200.0002 | 1 | 9 | 0 | 0 | 0 | 0 | 1.399483 | 4.140347 | 5.794345 | 2.407611 | 2.800168 | 19.68946 | 10.30355 |  | 4.038347e-05 |  | 6.376256 | [17 empty] | 45.31184 | -0.05982876
2078 | 2022/03/05 00:50:47 | 31161.7966 | 6210.0004 | 1 | 9 | 0 | 0 | 0 | 0 | 1.399704 | 4.141023 | 5.796206 | 2.411496 | 2.800168 | 19.70555 | 10.30355 |  | 7.182961e-05 | [19 empty] | 45.55247 | 0.04555345
2079 | 2022/03/05 00:50:57 | 31171.7976 | 6220.0014 | 1 | 9 | 0 | 0 | 0 | 0 | 1.399612 | 4.141219 | 5.7961 | 2.415383 | 2.800168 | 19.72164 | 10.30355 |  | 6.583059e-05 | [19 empty] | 45.49625 | -0.02434731
2080 | 2022/03/05 00:51:07 | 31181.7976 | 6230.0014 | 1 | 9 | 0 | 0 | 0 | 0 | 1.399872 | 4.142061 | 5.798355 | 2.419268 | 2.800168 | 19.73773 | 10.30355 | [21 empty] | 45.295 | -0.05118966
2081 | 2022/03/05 00:51:17 | 31191.7978 | 6240.0016 | 1 | 9 | 0 | 0 | 0 | 0 | 1.399933 | 4.14227 | 5.7989 | 2.423154 | 2.800168 | 19.75383 | 10.30355 |  | 3.840585e-05 | [19 empty] | 45.65657 | 0.04395843
2082 | 2022/03/05 00:51:27 | 31201.7964 | 6250.0002 | 1 | 9 | 0 | 0 | 0 | 0 | 1.399452 | 4.143146 | 5.798134 | 2.427039 | 2.800168 | 19.76992 | 10.30355 |  | 3.998601e-05 | [19 empty] | 45.27243 | -0.0949955
2083 | 2022/03/05 00:51:37 | 31211.7972 | 6260.001 | 1 | 9 | 0 | 0 | 0 | 0 | 1.400322 | 4.143471 | 5.802194 | 2.430924 | 2.800168 | 19.78602 | 10.30355 |  | 8.068057e-05 |  |  | 0 | [16 empty] | 45.61613 | 0.04145741
2084 | 2022/03/05 00:51:47 | 31221.7972 | 6270.001 | 1 | 9 | 0 | 0 | 0 | 0 | 1.399666 | 4.143924 | 5.80011 | 2.43481 | 2.800168 | 19.80212 | 10.30355 |  | 5.397321e-05 | [19 empty] | 45.44676 | -0.04253745
2085 | 2022/03/05 00:51:57 | 31231.7975 | 6280.0013 | 1 | 9 | 0 | 0 | 0 | 0 | 1.399506 | 4.144547 | 5.800318 | 2.438696 | 2.800168 | 19.81823 | 10.30355 |  | 4.385854e-05 | [19 empty] | 45.28257 | -0.09357572
2086 | 2022/03/05 00:52:07 | 31241.7975 | 6290.0013 | 1 | 9 | 0 | 0 | 0 | 0 | 1.399971 | 4.14523 | 5.803202 | 2.442581 | 2.800168 | 19.83433 | 10.30355 |  |  |  | 7.500237 | [17 empty] | 45.50683 | 0.004535913
2087 | 2022/03/05 00:52:17 | 31251.7974 | 6300.0012 | 1 | 9 | 0 | 0 | 0 | 0 | 1.39962 | 4.145761 | 5.80249 | 2.446466 | 2.800168 | 19.85044 | 10.30355 |  | 6.140196e-05 | [19 empty] | 45.61279 | 0.01776218
2088 | 2022/03/05 00:52:27 | 31261.7976 | 6310.0014 | 1 | 9 | 0 | 0 | 0 | 0 | 1.400238 | 4.14608 | 5.805499 | 2.450352 | 2.800168 | 19.86654 | 10.30355 |  | 7.451877e-05 | [19 empty] | 45.44464 | -0.06528735
2089 | 2022/03/05 00:52:37 | 31271.7983 | 6320.0021 | 1 | 9 | 0 | 0 | 0 | 0 | 1.399887 | 4.146814 | 5.805071 | 2.454238 | 2.800168 | 19.88266 | 10.30355 |  | 6.915036e-05 |  |  | 0.1405423 | [16 empty] | 45.30395 | -0.07202864
2090 | 2022/03/05 00:52:47 | 31281.7966 | 6330.0004 | 1 | 9 | 0 | 0 | 0 | 0 | 1.399963 | 4.14708 | 5.805759 | 2.458123 | 2.800168 | 19.89877 | 10.30355 |  | 5.136331e-05 | [19 empty] | 45.34859 | -0.01481771
2091 | 2022/03/05 00:52:57 | 31291.7972 | 6340.001 | 1 | 9 | 0 | 0 | 0 | 0 | 1.399193 | 4.147716 | 5.803455 | 2.462009 | 2.800168 | 19.91489 | 10.30355 |  | 1.786055e-05 | [19 empty] | 45.35294 | -0.02680659
2092 | 2022/03/05 00:53:07 | 31301.7979 | 6350.0017 | 1 | 9 | 0 | 0 | 0 | 0 | 1.399857 | 4.148023 | 5.806639 | 2.465895 | 2.800168 | 19.93101 | 10.30355 | [21 empty] | 45.36575 | -0.02017856
2093 | 2022/03/05 00:53:17 | 31311.7967 | 6360.0005 | 1 | 9 | 0 | 0 | 0 | 0 | 1.400246 | 4.148825 | 5.809376 | 2.46978 | 2.800168 | 19.94712 | 10.30355 |  | 5.128598e-05 | [19 empty] | 45.43835 | 0.02536893
2094 | 2022/03/05 00:53:27 | 31321.7976 | 6370.0014 | 1 | 9 | 0 | 0 | 0 | 0 | 1.399803 | 4.149204 | 5.808068 | 2.473667 | 2.800168 | 19.96325 | 10.30355 |  | 7.135548e-05 | [19 empty] | 45.64117 | 0.09526253
2095 | 2022/03/05 00:53:37 | 31331.7977 | 6380.0015 | 1 | 9 | 0 | 0 | 0 | 0 | 1.399963 | 4.149972 | 5.809807 | 2.477553 | 2.800168 | 19.97938 | 10.30355 |  | 6.922824e-05 | [19 empty] | 45.46303 | 0.01411796
2096 | 2022/03/05 00:53:47 | 31341.7977 | 6390.0015 | 1 | 9 | 0 | 0 | 0 | 0 | 1.399872 | 4.150315 | 5.80991 | 2.481438 | 2.800168 | 19.9955 | 10.30355 |  | 3.366439e-05 |  | 7.250524 | [17 empty] | 45.24562 | -0.03342867
2097 | 2022/03/05 00:53:57 | 31351.797 | 6400.0008 | 1 | 9 | 0 | 0 | 0 | 0 | 1.399796 | 4.151186 | 5.810814 | 2.485323 | 2.800168 | 20.01163 | 10.30355 |  | 3.943089e-05 | [19 empty] | 45.40124 | 0.008304119
2098 | 2022/03/05 00:54:07 | 31361.7971 | 6410.0009 | 1 | 9 | 0 | 0 | 0 | 0 | 1.399796 | 4.151378 | 5.811082 | 2.489208 | 2.800168 | 20.02775 | 10.30355 | [21 empty] | 45.52654 | 0.04047871
2099 | 2022/03/05 00:54:17 | 31371.7966 | 6420.0004 | 1 | 9 | 0 | 0 | 0 | 0 | 1.399933 | 4.152026 | 5.812558 | 2.493093 | 2.800168 | 20.04388 | 10.30355 |  | 5.958835e-05 | [19 empty] | 45.6268 | 0.03571033
2100 | 2022/03/05 00:54:27 | 31381.7975 | 6430.0013 | 1 | 9 | 0 | 0 | 0 | 0 | 1.400223 | 4.152627 | 5.814604 | 2.496979 | 2.800168 | 20.06002 | 10.30355 |  | 7.254379e-05 | [19 empty] | 45.54528 | -0.007486343
2101 | 2022/03/05 00:54:37 | 31391.7968 | 6440.0006 | 1 | 9 | 0 | 0 | 0 | 0 | 1.399559 | 4.15301 | 5.812383 | 2.500865 | 2.800168 | 20.07615 | 10.30355 |  | 4.749091e-05 |  |  | 0 | [16 empty] | 45.36956 | -0.05343676
2102 | 2022/03/05 00:54:47 | 31401.7977 | 6450.0015 | 1 | 9 | 0 | 0 | 0 | 0 | 1.399712 | 4.153894 | 5.814255 | 2.50475 | 2.800168 | 20.09229 | 10.30355 |  | 3.168826e-05 | [19 empty] | 45.66114 | -0.008683205
2103 | 2022/03/05 00:54:57 | 31411.7977 | 6460.0015 | 1 | 9 | 0 | 0 | 0 | 0 | 1.399765 | 4.154287 | 5.815026 | 2.508636 | 2.800168 | 20.10843 | 10.30355 |  | 9.417972e-05 | [19 empty] | 45.53511 | 0.05505681
2104 | 2022/03/05 00:55:07 | 31421.7964 | 6470.0002 | 1 | 9 | 0 | 0 | 0 | 0 | 1.399651 | 4.155044 | 5.815611 | 2.512521 | 2.800168 | 20.12457 | 10.30355 |  |  |  | 6.824275 | [17 empty] | 45.42194 | -0.06065011
2105 | 2022/03/05 00:55:17 | 31431.7964 | 6480.0002 | 1 | 9 | 0 | 0 | 0 | 0 | 1.399544 | 4.15548 | 5.815777 | 2.516405 | 2.800168 | 20.14071 | 10.30355 |  | 7.75981e-05 | [19 empty] | 45.43633 | 0.01287222
2106 | 2022/03/05 00:55:27 | 31441.7972 | 6490.001 | 1 | 9 | 0 | 0 | 0 | 0 | 1.399651 | 4.156232 | 5.817274 | 2.520292 | 2.800168 | 20.15687 | 10.30355 |  | 8.108441e-05 | [19 empty] | 45.40233 | -0.04963875
2107 | 2022/03/05 00:55:37 | 31451.7974 | 6500.0012 | 1 | 9 | 0 | 0 | 0 | 0 | 1.399689 | 4.156596 | 5.817942 | 2.524178 | 2.800168 | 20.17302 | 10.30355 |  | 9.531199e-05 |  |  | 0.1440724 | [16 empty] | 45.39305 | -0.06890059
2108 | 2022/03/05 00:55:47 | 31461.7974 | 6510.0012 | 1 | 9 | 0 | 0 | 0 | 0 | 1.399818 | 4.157476 | 5.81971 | 2.528063 | 2.800168 | 20.18917 | 10.30355 |  | 9.290632e-05 | [19 empty] | 45.50172 | 0.04808068
2109 | 2022/03/05 00:55:57 | 31471.7984 | 6520.0022 | 1 | 9 | 0 | 0 | 0 | 0 | 1.399925 | 4.158047 | 5.820954 | 2.53195 | 2.800168 | 20.20533 | 10.30355 |  | 7.467806e-05 | [19 empty] | 45.66127 | 0.08906603
2110 | 2022/03/05 00:56:07 | 31481.797 | 6530.0008 | 1 | 9 | 0 | 0 | 0 | 0 | 1.399429 | 4.158821 | 5.819975 | 2.535835 | 2.800168 | 20.22149 | 10.30355 |  | 4.251513e-05 | [19 empty] | 45.43434 | -0.002754927
2111 | 2022/03/05 00:56:17 | 31491.7964 | 6540.0002 | 1 | 9 | 0 | 0 | 0 | 0 | 1.399506 | 4.159305 | 5.820972 | 2.539719 | 2.800168 | 20.23764 | 10.30355 | [21 empty] | 45.64624 | 0.07009149
2112 | 2022/03/05 00:56:27 | 31501.7972 | 6550.001 | 1 | 9 | 0 | 0 | 0 | 0 | 1.399445 | 4.160386 | 5.822231 | 2.543605 | 2.800168 | 20.25381 | 10.30355 |  | 3.477074e-05 |  | 6.10082 | [17 empty] | 45.42155 | -0.0562644
2113 | 2022/03/05 00:56:37 | 31511.7966 | 6560.0004 | 1 | 9 | 0 | 0 | 0 | 0 | 1.3993 | 4.160664 | 5.822017 | 2.547488 | 2.800168 | 20.26996 | 10.30355 |  | 8.371434e-05 | [19 empty] | 45.39935 | -0.1012242
2114 | 2022/03/05 00:56:47 | 31521.7964 | 6570.0002 | 1 | 9 | 0 | 0 | 0 | 0 | 1.400154 | 4.161234 | 5.826368 | 2.551374 | 2.800168 | 20.28613 | 10.30355 |  | 5.587395e-05 | [19 empty] | 45.36052 | -0.04800677
2115 | 2022/03/05 00:56:57 | 31531.7967 | 6580.0005 | 1 | 9 | 0 | 0 | 0 | 0 | 1.399673 | 4.162254 | 5.825795 | 2.555261 | 2.800168 | 20.30231 | 10.30355 |  | 9.520919e-05 | [19 empty] | 45.43782 | -0.02039433
2116 | 2022/03/05 00:57:07 | 31541.7975 | 6590.0013 | 1 | 9 | 0 | 0 | 0 | 0 | 1.399445 | 4.162602 | 5.825333 | 2.559146 | 2.800168 | 20.31848 | 10.30355 |  | 6.227483e-05 | [19 empty] | 45.63992 | 0.0674808
2117 | 2022/03/05 00:57:17 | 31551.7976 | 6600.0014 | 1 | 9 | 0 | 0 | 0 | 0 | 1.399338 | 4.163621 | 5.826313 | 2.563031 | 2.800168 | 20.33466 | 10.30355 | [21 empty] | 45.68124 | 0.05314827
2118 | 2022/03/05 00:57:27 | 31561.797 | 6610.0008 | 1 | 9 | 0 | 0 | 0 | 0 | 1.399185 | 4.16416 | 5.82643 | 2.566917 | 2.800168 | 20.35083 | 10.30355 |  | 7.080527e-05 | [19 empty] | 45.55717 | 0.02093077
2119 | 2022/03/05 00:57:37 | 31571.7963 | 6620.0001 | 1 | 9 | 0 | 0 | 0 | 0 | 1.399376 | 4.165095 | 5.828534 | 2.570801 | 2.800168 | 20.36701 | 10.30355 |  | 7.862471e-05 |  | 5.421768 | 0 | [16 empty] | 45.40246 | 0.03461838
2120 | 2022/03/05 00:57:47 | 31581.7972 | 6630.001 | 1 | 9 | 0 | 0 | 0 | 0 | 1.400055 | 4.165952 | 5.832562 | 2.574686 | 2.800168 | 20.38319 | 10.30355 |  | 0.0001178091 | [19 empty] | 45.61437 | 0.06320715
2121 | 2022/03/05 00:57:57 | 31591.7965 | 6640.0003 | 1 | 9 | 0 | 0 | 0 | 0 | 1.399765 | 4.166892 | 5.83267 | 2.578571 | 2.800168 | 20.39938 | 10.30355 |  | 3.516586e-05 |  |  | 0.1815475 | [16 empty] | 45.48648 | -0.01383066
2122 | 2022/03/05 00:58:07 | 31601.7965 | 6650.0003 | 1 | 9 | 0 | 0 | 0 | 0 | 1.399521 | 4.167455 | 5.832441 | 2.582456 | 2.800168 | 20.41557 | 10.30355 |  | 5.721366e-05 | [19 empty] | 45.46164 | -0.06715655
2123 | 2022/03/05 00:58:17 | 31611.7974 | 6660.0012 | 1 | 9 | 0 | 0 | 0 | 0 | 1.399391 | 4.168477 | 5.833329 | 2.586342 | 2.800168 | 20.43176 | 10.30355 |  | 0.0001178795 | [19 empty] | 45.66164 | 0.03123641
2124 | 2022/03/05 00:58:27 | 31621.7976 | 6670.0014 | 1 | 9 | 0 | 0 | 0 | 0 | 1.399094 | 4.169121 | 5.832992 | 2.590227 | 2.800168 | 20.44796 | 10.30355 |  | 8.499484e-05 | [19 empty] | 45.30183 | -0.1217842
2125 | 2022/03/05 00:58:37 | 31631.7978 | 6680.0016 | 1 | 9 | 0 | 0 | 0 | 0 | 1.400246 | 4.170132 | 5.839211 | 2.594111 | 2.800168 | 20.46416 | 10.30355 |  | 6.290342e-05 | [19 empty] | 45.61279 | 0.03396869
2126 | 2022/03/05 00:58:47 | 31641.7972 | 6690.001 | 1 | 9 | 0 | 0 | 0 | 0 | 1.399666 | 4.170911 | 5.837882 | 2.597997 | 2.800168 | 20.48036 | 10.30355 |  | 0.0001164281 |  | 4.735479 | [17 empty] | 45.3533 | -0.0538671
2127 | 2022/03/05 00:58:57 | 31651.7979 | 6700.0017 | 1 | 9 | 0 | 0 | 0 | 0 | 1.399323 | 4.17195 | 5.837906 | 2.601882 | 2.800168 | 20.49657 | 10.30355 | [21 empty] | 45.52582 | 0.02365828
2128 | 2022/03/05 00:59:07 | 31661.7964 | 6710.0002 | 1 | 9 | 0 | 0 | 0 | 0 | 1.399742 | 4.172898 | 5.840981 | 2.605767 | 2.800168 | 20.51278 | 10.30355 |  | 7.642103e-05 | [19 empty] | 45.60176 | 0.01985908
2129 | 2022/03/05 00:59:17 | 31671.7968 | 6720.0006 | 1 | 9 | 0 | 0 | 0 | 0 | 1.39991 | 4.173799 | 5.842943 | 2.609651 | 2.800168 | 20.52899 | 10.30355 |  | 9.369755e-05 | [19 empty] | 45.6522 | 0.0959146
2130 | 2022/03/05 00:59:27 | 31681.7967 | 6730.0005 | 1 | 9 | 0 | 0 | 0 | 0 | 1.400246 | 4.175014 | 5.846047 | 2.613537 | 2.800168 | 20.54521 | 10.30355 |  | 4.796662e-05 | [19 empty] | 45.39305 | -0.08250475
2131 | 2022/03/05 00:59:37 | 31691.7969 | 6740.0007 | 1 | 9 | 0 | 0 | 0 | 0 | 1.39962 | 4.175817 | 5.844557 | 2.617422 | 2.800168 | 20.56143 | 10.30355 |  | 0.0001099438 |  | 4.033659 | [17 empty] | 45.42591 | 0.02582073
2132 | 2022/03/05 00:59:47 | 31701.7968 | 6750.0006 | 1 | 9 | 0 | 0 | 0 | 0 | 1.399727 | 4.176976 | 5.846626 | 2.621307 | 2.800168 | 20.57766 | 10.30355 |  | 0.0001140945 |  |  | 0.2400114 | [16 empty] | 45.64763 | -0.002515316
2133 | 2022/03/05 00:59:57 | 31711.7963 | 6760.0001 | 1 | 9 | 0 | 0 | 0 | 0 | 1.399948 | 4.178058 | 5.849064 | 2.625192 | 2.800168 | 20.59389 | 10.30355 |  | 9.835598e-05 | [19 empty] | 45.6784 | 0.09530902
2134 | 2022/03/05 01:00:07 | 31721.7963 | 6770.0001 | 1 | 9 | 0 | 0 | 0 | 0 | 1.399765 | 4.179342 | 5.850097 | 2.629077 | 2.800168 | 20.61012 | 10.30355 |  | 0.0001249843 | [19 empty] | 45.70641 | -0.03221989
2135 | 2022/03/05 01:00:17 | 31731.7972 | 6780.001 | 1 | 9 | 0 | 0 | 0 | 0 | 1.399887 | 4.180239 | 5.851862 | 2.632963 | 2.800168 | 20.62636 | 10.30355 |  | 0.0001046176 |  | 3.618163 | [17 empty] | 45.55423 | 0.04359484
2136 | 2022/03/05 01:00:27 | 31741.7965 | 6790.0003 | 1 | 9 | 0 | 0 | 0 | 0 | 1.399483 | 4.1818 | 5.852358 | 2.636848 | 2.800168 | 20.64261 | 10.30355 |  | 9.41255e-05 | [19 empty] | 45.4186 | -0.08463144
2137 | 2022/03/05 01:00:37 | 31751.7968 | 6800.0006 | 1 | 9 | 0 | 0 | 0 | 0 | 1.398949 | 4.182542 | 5.851163 | 2.640734 | 2.800168 | 20.65886 | 10.30355 |  | 7.120039e-05 | [19 empty] | 45.36151 | -0.02674103
2138 | 2022/03/05 01:00:47 | 31761.7968 | 6810.0006 | 1 | 9 | 0 | 0 | 0 | 0 | 1.399185 | 4.184075 | 5.854295 | 2.644619 | 2.800168 | 20.67511 | 10.30355 |  | 0.0001411423 | [19 empty] | 45.52693 | -0.0672853
2139 | 2022/03/05 01:00:57 | 31771.7967 | 6820.0005 | 1 | 9 | 0 | 0 | 0 | 0 | 1.399391 | 4.185192 | 5.85672 | 2.648504 | 2.800168 | 20.69137 | 10.30355 |  | 0.0001616934 |  | 3.11033 | [17 empty] | 45.70764 | 0.09153605
2140 | 2022/03/05 01:01:07 | 31781.7963 | 6830.0001 | 1 | 9 | 0 | 0 | 0 | 0 | 1.39991 | 4.186714 | 5.861023 | 2.652389 | 2.800168 | 20.70763 | 10.30355 |  | 0.0002154228 | [19 empty] | 45.74807 | 0.05041242
2141 | 2022/03/05 01:01:17 | 31791.7971 | 6840.0009 | 1 | 9 | 0 | 0 | 0 | 0 | 1.398933 | 4.188002 | 5.858734 | 2.656275 | 2.800168 | 20.7239 | 10.30355 |  | 0.0001198376 |  |  | 0.3029901 | [16 empty] | 45.70889 | 0.006508827
2142 | 2022/03/05 01:01:27 | 31801.7965 | 6850.0003 | 1 | 9 | 0 | 0 | 0 | 0 | 1.399521 | 4.18932 | 5.863041 | 2.660159 | 2.800168 | 20.74017 | 10.30355 |  | 0.0001039578 | [19 empty] | 45.42665 | -0.06354928
2143 | 2022/03/05 01:01:37 | 31811.7966 | 6860.0004 | 1 | 9 | 0 | 0 | 0 | 0 | 1.399857 | 4.190716 | 5.866403 | 2.664045 | 2.800168 | 20.75645 | 10.30355 |  | 0.0001600732 |  | 2.848482 | [17 empty] | 45.59216 | -0.06917596
2144 | 2022/03/05 01:01:47 | 31821.7974 | 6870.0012 | 1 | 9 | 0 | 0 | 0 | 0 | 1.399506 | 4.191986 | 5.86671 | 2.66793 | 2.800168 | 20.77273 | 10.30355 |  | 0.0001050609 | [19 empty] | 45.70082 | 0.03875971
2145 | 2022/03/05 01:01:57 | 31831.7968 | 6880.0006 | 1 | 9 | 0 | 0 | 0 | 0 | 1.39962 | 4.193896 | 5.869861 | 2.671814 | 2.800168 | 20.78902 | 10.30355 |  | 0.0001305344 | [19 empty] | 45.38881 | -0.04303932
2146 | 2022/03/05 01:02:07 | 31841.7975 | 6890.0013 | 1 | 9 | 0 | 0 | 0 | 0 | 1.399742 | 4.195344 | 5.872399 | 2.6757 | 2.800168 | 20.80532 | 10.30355 |  | 0.00019707 |  | 2.533286 | [17 empty] | 45.45097 | -0.05974293
2147 | 2022/03/05 01:02:17 | 31851.7971 | 6900.0009 | 1 | 9 | 0 | 0 | 0 | 0 | 1.399544 | 4.197091 | 5.874014 | 2.679585 | 2.800168 | 20.82162 | 10.30355 |  | 0.0001566126 |  |  | 0.382884 | [16 empty] | 45.71496 | 0.07779598
2148 | 2022/03/05 01:02:27 | 31861.7971 | 6910.0009 | 1 | 9 | 0 | 0 | 0 | 0 | 1.400276 | 4.198598 | 5.879196 | 2.68347 | 2.800168 | 20.83793 | 10.30355 |  | 0.0002506406 | [19 empty] | 45.46512 | -0.0141108
2149 | 2022/03/05 01:02:37 | 31871.7965 | 6920.0003 | 1 | 9 | 0 | 0 | 0 | 0 | 1.387175 | 4.200028 | 5.826174 | 2.687349 | 2.800168 | 20.85422 | 10.30355 |  | 0.000140548 | [19 empty] | 45.44378 | -0.09015441
2150 | 2022/03/05 01:02:47 | 31881.7965 | 6930.0003 | 1 | 9 | 0 | 0 | 0 | 0 | 1.32208 | 4.200006 | 5.552744 | 2.691086 | 2.800168 | 20.86992 | 10.30355 |  | 0.0001161955 | [19 empty] | 45.58377 | 0.04882813
2151 | 2022/03/05 01:02:57 | 31891.7967 | 6940.0005 | 1 | 9 | 0 | 0 | 0 | 0 | 1.261478 | 4.199968 | 5.298167 | 2.69465 | 2.800168 | 20.88488 | 10.30355 |  | 2.481366e-05 | [19 empty] | 45.74435 | -0.06386161
2152 | 2022/03/05 01:03:07 | 31901.7976 | 6950.0014 | 1 | 9 | 0 | 0 | 0 | 0 | 1.210815 | 4.200042 | 5.085474 | 2.698068 | 2.800168 | 20.89924 | 10.30355 |  | 1.327533e-05 | [19 empty] | 45.46164 | 0.02985001
2153 | 2022/03/05 01:03:17 | 31911.797 | 6960.0008 | 1 | 9 | 0 | 0 | 0 | 0 | 1.165937 | 4.199923 | 4.896846 | 2.701354 | 2.800168 | 20.91304 | 10.30355 |  | -5.610732e-06 | [19 empty] | 45.55052 | 0.04200101
2154 | 2022/03/05 01:03:27 | 31921.797 | 6970.0008 | 1 | 9 | 0 | 0 | 0 | 0 | 1.122515 | 4.200047 | 4.714616 | 2.704517 | 2.800168 | 20.92633 | 10.30355 |  | 1.319696e-05 | [19 empty] | 45.67181 | 0.07850289
2155 | 2022/03/05 01:03:37 | 31931.797 | 6980.0008 | 1 | 9 | 0 | 0 | 0 | 0 | 1.082669 | 4.200067 | 4.547282 | 2.707565 | 2.800168 | 20.93913 | 10.30355 | [21 empty] | 45.54681 | -0.03192902
2156 | 2022/03/05 01:03:47 | 31941.7962 | 6990 | 1 | 9 | 0 | 0 | 0 | 0 | 1.043287 | 4.199937 | 4.38174 | 2.710501 | 2.800168 | 20.95146 | 10.30355 |  | -5.610686e-06 | [19 empty] | 45.61315 | 0.06157279
2157 | 2022/03/05 01:03:57 | 31951.7972 | 7000.001 | 1 | 9 | 0 | 0 | 0 | 0 | 1.005929 | 4.200089 | 4.224991 | 2.713332 | 2.800168 | 20.96335 | 10.30355 |  | 1.201171e-05 | [19 empty] | 45.45673 | 0.08710623
2158 | 2022/03/05 01:04:07 | 31961.7974 | 7010.0012 | 1 | 9 | 0 | 0 | 0 | 0 | 0.9680586 | 4.199799 | 4.065652 | 2.716061 | 2.800168 | 20.97481 | 10.30355 |  | 7.112196e-06 |  | 0 | [17 empty] | 45.52236 | 0.05371094
2159 | 2022/03/05 01:04:17 | 31971.7975 | 7020.0013 | 1 | 9 | 0 | 0 | 0 | 0 | 0.9349681 | 4.200021 | 3.926886 | 2.718692 | 2.800168 | 20.98586 | 10.30355 |  | 2.046851e-05 |  |  | 0 | [16 empty] | 45.67628 | 0.09501934
2160 | 2022/03/05 01:04:27 | 31981.7968 | 7030.0006 | 1 | 9 | 0 | 0 | 0 | 0 | 0.9002105 | 4.199918 | 3.78081 | 2.721225 | 2.800168 | 20.9965 | 10.30355 |  | 5.373303e-06 | [19 empty] | 45.45411 | 0.06664634
2161 | 2022/03/05 01:04:37 | 31991.797 | 7040.0008 | 1 | 9 | 0 | 0 | 0 | 0 | 0.8686159 | 4.199969 | 3.64816 | 2.72367 | 2.800168 | 21.00677 | 10.30355 | [21 empty] | 45.34365 | -0.02094626
2162 | 2022/03/05 01:04:47 | 32001.7969 | 7050.0007 | 1 | 9 | 0 | 0 | 0 | 0 | 0.8370506 | 4.199961 | 3.51558 | 2.726026 | 2.800168 | 21.01666 | 10.30355 |  | 2.070439e-05 | [19 empty] | 45.6532 | 0.07595181
2163 | 2022/03/05 01:04:57 | 32011.7972 | 7060.001 | 1 | 9 | 0 | 0 | 0 | 0 | 0.8058851 | 4.200131 | 3.384823 | 2.728297 | 2.800168 | 21.0262 | 10.30355 |  | 1.801876e-05 |  | 10.32531 | [17 empty] | 45.59703 | 0.06770015
2164 | 2022/03/05 01:05:07 | 32021.7965 | 7070.0003 | 1 | 9 | 0 | 0 | 0 | 0 | 0.7759187 | 4.200003 | 3.258861 | 2.730484 | 2.800168 | 21.03539 | 10.30355 |  | 3.71387e-06 | [19 empty] | 45.58238 | 0.01116753
2165 | 2022/03/05 01:05:17 | 32031.7965 | 7080.0003 | 1 | 9 | 0 | 0 | 0 | 0 | 0.7478918 | 4.200022 | 3.141162 | 2.732592 | 2.800168 | 21.04424 | 10.30355 |  | 8.139985e-06 | [19 empty] | 45.58847 | 0.09077907
2166 | 2022/03/05 01:05:27 | 32041.7968 | 7090.0006 | 1 | 9 | 0 | 0 | 0 | 0 | 0.7196936 | 4.199967 | 3.022689 | 2.734621 | 2.800168 | 21.05276 | 10.30355 |  | 3.311095e-05 | [19 empty] | 45.61699 | 0.04250765
2167 | 2022/03/05 01:05:37 | 32051.7982 | 7100.002 | 1 | 9 | 0 | 0 | 0 | 0 | 0.6928803 | 4.200077 | 2.910151 | 2.736576 | 2.800168 | 21.06097 | 10.30355 | [21 empty] | 45.49222 | 0.06179333
2168 | 2022/03/05 01:05:47 | 32061.7969 | 7110.0007 | 1 | 9 | 0 | 0 | 0 | 0 | 0.6686643 | 4.200051 | 2.808424 | 2.738458 | 2.800168 | 21.06888 | 10.30355 |  | 1.019356e-05 | [19 empty] | 45.35817 | -0.04289389
2169 | 2022/03/05 01:05:57 | 32071.7963 | 7120.0001 | 1 | 9 | 0 | 0 | 0 | 0 | 0.6433269 | 4.199999 | 2.701972 | 2.740272 | 2.800168 | 21.0765 | 10.30355 |  | -8.060956e-06 | [19 empty] | 45.38198 | -0.0702703
2170 | 2022/03/05 01:06:07 | 32081.7963 | 7130.0001 | 1 | 9 | 0 | 0 | 0 | 0 | 0.6182348 | 4.200162 | 2.596686 | 2.742015 | 2.800168 | 21.08382 | 10.30355 |  | 4.504428e-06 | [19 empty] | 45.47419 | 0.09249568
2171 | 2022/03/05 01:06:17 | 32091.7965 | 7140.0003 | 1 | 9 | 0 | 0 | 0 | 0 | 0.5943593 | 4.199882 | 2.496239 | 2.743693 | 2.800168 | 21.09086 | 10.30355 |  | 4.085222e-05 | [19 empty] | 45.48785 | 0.08532763
2172 | 2022/03/05 01:06:27 | 32101.7964 | 7150.0002 | 1 | 9 | 0 | 0 | 0 | 0 | 0.5736175 | 4.200175 | 2.409294 | 2.745309 | 2.800168 | 21.09765 | 10.30355 |  | 9.245931e-06 |  |  | 0 | [16 empty] | 45.37693 | 0.06640911
2173 | 2022/03/05 01:06:37 | 32111.7975 | 7160.0013 | 1 | 9 | 0 | 0 | 0 | 0 | 0.553762 | 4.199947 | 2.325771 | 2.746866 | 2.800168 | 21.10419 | 10.30355 | [21 empty] | 45.14108 | -0.06718874
2174 | 2022/03/05 01:06:47 | 32121.7968 | 7170.0006 | 1 | 9 | 0 | 0 | 0 | 0 | 0.5315794 | 4.200026 | 2.232647 | 2.748365 | 2.800168 | 21.11049 | 10.30355 |  | -6.48043e-06 | [19 empty] | 45.41488 | 0.008251667
2175 | 2022/03/05 01:06:57 | 32131.7969 | 7180.0007 | 1 | 9 | 0 | 0 | 0 | 0 | 0.5098388 | 4.199931 | 2.141288 | 2.749806 | 2.800168 | 21.11654 | 10.30355 |  | 1.762244e-05 |  | 0 | [17 empty] | 45.29079 | 0.07257581
2176 | 2022/03/05 01:07:07 | 32141.7976 | 7190.0014 | 1 | 9 | 0 | 0 | 0 | 0 | 0.4920632 | 4.200003 | 2.066667 | 2.751194 | 2.800168 | 21.12237 | 10.30355 |  | 1.975463e-06 | [19 empty] | 45.2043 | -0.004059076
2177 | 2022/03/05 01:07:17 | 32151.7964 | 7200.0002 | 1 | 9 | 0 | 0 | 0 | 0 | 0.4724099 | 4.200046 | 1.984143 | 2.752526 | 2.800168 | 21.12796 | 10.30355 |  | 3.556127e-06 | [19 empty] | 45.46476 | 0.09133935
2178 | 2022/03/05 01:07:27 | 32161.7973 | 7210.0011 | 1 | 9 | 0 | 0 | 0 | 0 | 0.4545679 | 4.20004 | 1.909203 | 2.753809 | 2.800168 | 21.13335 | 10.30355 |  | -1.872987e-05 | [19 empty] | 45.34243 | 0.07811666
2179 | 2022/03/05 01:07:37 | 32171.7973 | 7220.0011 | 1 | 9 | 0 | 0 | 0 | 0 | 0.440376 | 4.199979 | 1.84957 | 2.755049 | 2.800168 | 21.13856 | 10.30355 | [21 empty] | 45.26856 | -0.02859592
2180 | 2022/03/05 01:07:47 | 32181.7974 | 7230.0012 | 1 | 9 | 0 | 0 | 0 | 0 | 0.4228976 | 4.19999 | 1.776166 | 2.756239 | 2.800168 | 21.14356 | 10.30355 |  | 8.45561e-06 | [19 empty] | 45.22216 | -0.004762411
2181 | 2022/03/05 01:07:57 | 32191.7981 | 7240.0019 | 1 | 9 | 0 | 0 | 0 | 0 | 0.4057676 | 4.199973 | 1.704213 | 2.757384 | 2.800168 | 21.14837 | 10.30355 |  | -1.532972e-05 | [19 empty] | 45.22322 | 0.05607128
2182 | 2022/03/05 01:08:07 | 32201.7976 | 7250.0014 | 1 | 9 | 0 | 0 | 0 | 0 | 0.3926581 | 4.200059 | 1.649187 | 2.758487 | 2.800168 | 21.153 | 10.30355 |  | 1.604182e-05 | [19 empty] | 45.12865 | -0.09503007
2183 | 2022/03/05 01:08:17 | 32211.7977 | 7260.0015 | 1 | 9 | 0 | 0 | 0 | 0 | 0.3765779 | 4.200024 | 1.581636 | 2.759547 | 2.800168 | 21.15745 | 10.30355 |  | 4.662671e-06 | [19 empty] | 45.12009 | -0.0738585
2184 | 2022/03/05 01:08:27 | 32221.798 | 7270.0018 | 1 | 9 | 0 | 0 | 0 | 0 | 0.3624108 | 4.200095 | 1.52216 | 2.76057 | 2.800168 | 21.16175 | 10.30355 |  |  |  |  | 0 | [16 empty] | 45.06894 | -0.01330614
2185 | 2022/03/05 01:08:37 | 32231.7971 | 7280.0009 | 1 | 9 | 0 | 0 | 0 | 0 | 0.3478386 | 4.200066 | 1.460945 | 2.761552 | 2.800168 | 21.16587 | 10.30355 |  | 1.65161e-05 | [19 empty] | 45.2425 | -0.06213188
2186 | 2022/03/05 01:08:47 | 32241.798 | 7290.0018 | 1 | 9 | 0 | 0 | 0 | 0 | 0.3357631 | 4.199912 | 1.410175 | 2.762497 | 2.800168 | 21.16984 | 10.30355 |  | 1.050964e-05 | [19 empty] | 45.44219 | 0.1077223
2187 | 2022/03/05 01:08:57 | 32251.7967 | 7300.0005 | 1 | 9 | 0 | 0 | 0 | 0 | 0.3236405 | 4.200083 | 1.359317 | 2.763409 | 2.800168 | 21.17367 | 10.30355 |  | 3.303439e-05 |  | 0 | [17 empty] | 45.11254 | -0.07091284
2188 | 2022/03/05 01:09:07 | 32261.7969 | 7310.0007 | 1 | 9 | 0 | 0 | 0 | 0 | 0.3111382 | 4.19985 | 1.306734 | 2.764286 | 2.800168 | 21.17735 | 10.30355 |  | 1.548775e-05 | [19 empty] | 45.15387 | -0.06252766
2189 | 2022/03/05 01:09:17 | 32271.7968 | 7320.0006 | 1 | 9 | 0 | 0 | 0 | 0 | 0.3000489 | 4.199955 | 1.260192 | 2.765132 | 2.800168 | 21.18091 | 10.30355 |  | -2.60774e-06 | [19 empty] | 45.20254 | -0.006784201
2190 | 2022/03/05 01:09:27 | 32281.7962 | 7330 | 1 | 9 | 0 | 0 | 0 | 0 | 0.2904826 | 4.199984 | 1.220022 | 2.765946 | 2.800168 | 21.18433 | 10.30355 | [21 empty] | 45.23582 | 0.06187677
2191 | 2022/03/05 01:09:37 | 32291.797 | 7340.0008 | 1 | 9 | 0 | 0 | 0 | 0 | 0.2794688 | 4.199991 | 1.173766 | 2.766732 | 2.800168 | 21.18763 | 10.30355 |  | 7.902439e-06 | [19 empty] | 45.10278 | -0.01137495
2192 | 2022/03/05 01:09:47 | 32301.7962 | 7350 | 1 | 9 | 0 | 0 | 0 | 0 | 0.2685547 | 4.200012 | 1.127933 | 2.767488 | 2.800168 | 21.1908 | 10.30355 |  | 2.623784e-05 | [19 empty] | 45.31598 | 0.09071469
2193 | 2022/03/05 01:09:57 | 32311.7965 | 7360.0003 | 1 | 9 | 0 | 0 | 0 | 0 | 0.258305 | 4.199846 | 1.084841 | 2.768216 | 2.800168 | 21.19386 | 10.30355 |  | 6.322004e-07 | [19 empty] | 45.22845 | 0.04336953
2194 | 2022/03/05 01:10:07 | 32321.7966 | 7370.0004 | 1 | 9 | 0 | 0 | 0 | 0 | 0.2494555 | 4.199939 | 1.047698 | 2.768918 | 2.800168 | 21.19681 | 10.30355 |  | -7.901916e-08 | [19 empty] | 44.96648 | -0.06348133
2195 | 2022/03/05 01:10:17 | 32331.7967 | 7380.0005 | 1 | 9 | 0 | 0 | 0 | 0 | 0.2420131 | 4.20005 | 1.016467 | 2.769596 | 2.800168 | 21.19966 | 10.30355 |  | 7.349269e-06 | [19 empty] | 45.10855 | -0.01799583
2196 | 2022/03/05 01:10:27 | 32341.7968 | 7390.0006 | 1 | 9 | 0 | 0 | 0 | 0 | 0.2319012 | 4.199906 | 0.9739632 | 2.77025 | 2.800168 | 21.20241 | 10.30355 |  |  |  |  | 0 | [16 empty] | 45.30952 | 0.03464818
2197 | 2022/03/05 01:10:37 | 32351.7978 | 7400.0016 | 1 | 9 | 0 | 0 | 0 | 0 | 0.2229904 | 4.200021 | 0.9365644 | 2.770878 | 2.800168 | 21.20504 | 10.30355 |  | 9.956909e-06 | [19 empty] | 45.15126 | -0.0457406
2198 | 2022/03/05 01:10:47 | 32361.797 | 7410.0008 | 1 | 9 | 0 | 0 | 0 | 0 | 0.2165928 | 4.19996 | 0.9096811 | 2.771486 | 2.800168 | 21.2076 | 10.30355 |  | 6.401401e-06 | [19 empty] | 44.97194 | -0.1120055
2199 | 2022/03/05 01:10:57 | 32371.7971 | 7420.0009 | 1 | 9 | 0 | 0 | 0 | 0 | 0.2082662 | 4.200008 | 0.8747197 | 2.77207 | 2.800168 | 21.21005 | 10.30355 |  | 6.084475e-06 |  | 0 | [17 empty] | 45.08943 | -0.04761457
2200 | 2022/03/05 01:11:07 | 32381.7966 | 7430.0004 | 1 | 9 | 0 | 0 | 0 | 0 | 0.2006449 | 4.200072 | 0.842723 | 2.772636 | 2.800168 | 21.21243 | 10.30355 |  | 4.346342e-06 | [19 empty] | 45.29448 | 0.07025599
2201 | 2022/03/05 01:11:17 | 32391.7974 | 7440.0012 | 1 | 9 | 0 | 0 | 0 | 0 | 0.1919241 | 4.19985 | 0.8060524 | 2.77318 | 2.800168 | 21.21471 | 10.30355 |  | -5.610732e-06 | [19 empty] | 45.17768 | 0.03068805
2202 | 2022/03/05 01:11:27 | 32401.7976 | 7450.0014 | 1 | 9 | 0 | 0 | 0 | 0 | 0.1878543 | 4.200123 | 0.7890112 | 2.773706 | 2.800168 | 21.21692 | 10.30355 | [21 empty] | 44.92884 | -0.05959392
2203 | 2022/03/05 01:11:37 | 32411.7968 | 7460.0006 | 1 | 9 | 0 | 0 | 0 | 0 | 0.1795977 | 4.199854 | 0.7542841 | 2.774213 | 2.800168 | 21.21905 | 10.30355 |  | 1.951903e-05 | [19 empty] | 45.12603 | 0.05429387
2204 | 2022/03/05 01:11:47 | 32421.7978 | 7470.0016 | 1 | 9 | 0 | 0 | 0 | 0 | 0.1744498 | 4.200115 | 0.7327092 | 2.774705 | 2.800168 | 21.22112 | 10.30355 |  | 2.370693e-06 | [19 empty] | 45.23704 | 0.08952737
2205 | 2022/03/05 01:11:57 | 32431.7971 | 7480.0009 | 1 | 9 | 0 | 0 | 0 | 0 | 0.1698543 | 4.199867 | 0.7133655 | 2.77518 | 2.800168 | 21.22311 | 10.30355 |  | -1.967822e-05 | [19 empty] | 45.13163 | 0.06851435
2206 | 2022/03/05 01:12:07 | 32441.7964 | 7490.0002 | 1 | 9 | 0 | 0 | 0 | 0 | 0.1612397 | 4.20005 | 0.6772148 | 2.775635 | 2.800168 | 21.22502 | 10.30355 |  | 1.122091e-05 | [19 empty] | 44.99205 | -0.06255388
2207 | 2022/03/05 01:12:17 | 32451.7974 | 7500.0012 | 1 | 9 | 0 | 0 | 0 | 0 | 0.1573147 | 4.200156 | 0.6607463 | 2.776078 | 2.800168 | 21.22688 | 10.30355 |  | 2.663056e-05 | [19 empty] | 44.86785 | -0.1173508
2208 | 2022/03/05 01:12:27 | 32461.7974 | 7510.0012 | 1 | 9 | 0 | 0 | 0 | 0 | 0.1513557 | 4.199882 | 0.6356761 | 2.776505 | 2.800168 | 21.22868 | 10.30355 |  |  |  |  | 0 | [16 empty] | 45.00782 | -0.06042719
2209 | 2022/03/05 01:12:37 | 32471.7966 | 7520.0004 | 1 | 9 | 0 | 0 | 0 | 0 | 0.1480898 | 4.200034 | 0.6219822 | 2.776918 | 2.800168 | 21.23041 | 10.30355 |  | 2.923951e-06 | [19 empty] | 45.02308 | 0.04423857
2210 | 2022/03/05 01:12:47 | 32481.7968 | 7530.0006 | 1 | 9 | 0 | 0 | 0 | 0 | 0.1421799 | 4.199988 | 0.5971539 | 2.77732 | 2.800168 | 21.2321 | 10.30355 |  | -1.430401e-05 | [19 empty] | 45.01553 | -0.006018877
2211 | 2022/03/05 01:12:57 | 32491.7975 | 7540.0013 | 1 | 9 | 0 | 0 | 0 | 0 | 0.1365296 | 4.199956 | 0.5734183 | 2.777706 | 2.800168 | 21.23372 | 10.30355 |  | 2.473341e-05 |  | 0 | [17 empty] | 45.04582 | -0.03350496
2212 | 2022/03/05 01:13:07 | 32501.7977 | 7550.0015 | 1 | 9 | 0 | 0 | 0 | 0 | 0.133734 | 4.200116 | 0.5616983 | 2.778081 | 2.800168 | 21.23529 | 10.30355 |  | 9.878704e-06 | [19 empty] | 44.98561 | 0.02973318
2213 | 2022/03/05 01:13:17 | 32511.7964 | 7560.0002 | 1 | 9 | 0 | 0 | 0 | 0 | 0.1286031 | 4.199883 | 0.540118 | 2.778444 | 2.800168 | 21.23682 | 10.30355 |  | 3.950925e-07 | [19 empty] | 44.92373 | -0.05003095
2214 | 2022/03/05 01:13:27 | 32521.7965 | 7570.0003 | 1 | 9 | 0 | 0 | 0 | 0 | 0.1265326 | 4.20004 | 0.531442 | 2.778795 | 2.800168 | 21.2383 | 10.30355 | [21 empty] | 44.99168 | -0.02577305
2215 | 2022/03/05 01:13:37 | 32531.7964 | 7580.0002 | 1 | 9 | 0 | 0 | 0 | 0 | 0.1192605 | 4.200003 | 0.5008945 | 2.779135 | 2.800168 | 21.23972 | 10.30355 |  | -9.48277e-07 | [19 empty] | 45.12444 | 0.05286455
2216 | 2022/03/05 01:13:47 | 32541.7967 | 7590.0005 | 1 | 9 | 0 | 0 | 0 | 0 | 0.1179376 | 4.199976 | 0.4953351 | 2.779464 | 2.800168 | 21.2411 | 10.30355 |  | 8.219218e-06 | [19 empty] | 45.20499 | 0.0914979
2217 | 2022/03/05 01:13:57 | 32551.7976 | 7600.0014 | 1 | 9 | 0 | 0 | 0 | 0 | 0.1134542 | 4.199997 | 0.4765073 | 2.779781 | 2.800168 | 21.24244 | 10.30355 |  | 9.008557e-06 | [19 empty] | 45.18626 | 0.04126668
2218 | 2022/03/05 01:14:07 | 32561.7968 | 7610.0006 | 1 | 9 | 0 | 0 | 0 | 0 | 0.1092337 | 4.200036 | 0.4587855 | 2.78009 | 2.800168 | 21.24373 | 10.30355 |  | 1.801771e-05 | [19 empty] | 45.29275 | 0.06326795
2219 | 2022/03/05 01:14:17 | 32571.7969 | 7620.0007 | 1 | 9 | 0 | 0 | 0 | 0 | 0.1078282 | 4.199997 | 0.4528781 | 2.78039 | 2.800168 | 21.24499 | 10.30355 |  | -7.901981e-08 | [19 empty] | 45.18242 | 0.05373836
2220 | 2022/03/05 01:14:27 | 32581.7963 | 7630.0001 | 1 | 9 | 0 | 0 | 0 | 0 | 0.1039608 | 4.200031 | 0.4366386 | 2.780679 | 2.800168 | 21.24621 | 10.30355 |  |  |  |  | 0 | [16 empty] | 45.10503 | 0.0477159
2221 | 2022/03/05 01:14:37 | 32591.7971 | 7640.0009 | 1 | 9 | 0 | 0 | 0 | 0 | 0.1002649 | 4.200042 | 0.4211168 | 2.780961 | 2.800168 | 21.24739 | 10.30355 |  | -6.006152e-06 | [19 empty] | 44.98455 | -0.04246831
2222 | 2022/03/05 01:14:47 | 32601.7974 | 7650.0012 | 1 | 9 | 0 | 0 | 0 | 0 | 0.09634344 | 4.199914 | 0.4046342 | 2.781234 | 2.800168 | 21.24854 | 10.30355 |  | 0 | [19 empty] | 45.03303 | -0.008153915
2223 | 2022/03/05 01:14:57 | 32611.7968 | 7660.0006 | 1 | 9 | 0 | 0 | 0 | 0 | 0.09352342 | 4.200215 | 0.3928185 | 2.7815 | 2.800168 | 21.24965 | 10.30355 |  | 2.133517e-06 |  | 0 | [17 empty] | 45.2383 | 0.04335523
2224 | 2022/03/05 01:15:07 | 32621.7966 | 7670.0004 | 1 | 9 | 0 | 0 | 0 | 0 | 0.09255055 | 4.199923 | 0.3887052 | 2.781756 | 2.800168 | 21.25073 | 10.30355 |  | -1.019398e-05 | [19 empty] | 45.19733 | -0.003492832
2225 | 2022/03/05 01:15:17 | 32631.7976 | 7680.0014 | 1 | 9 | 0 | 0 | 0 | 0 | 0.08782248 | 4.199993 | 0.3688538 | 2.782004 | 2.800168 | 21.25177 | 10.30355 | [21 empty] | 44.98611 | -0.08422613
2226 | 2022/03/05 01:15:27 | 32641.7971 | 7690.0009 | 1 | 9 | 0 | 0 | 0 | 0 | 0.08767385 | 4.200021 | 0.368232 | 2.782248 | 2.800168 | 21.25279 | 10.30355 |  | 8.534706e-06 | [19 empty] | 44.91096 | -0.0761342
2227 | 2022/03/05 01:15:37 | 32651.7962 | 7700 | 1 | 9 | 0 | 0 | 0 | 0 | 0.08611443 | 4.200023 | 0.3616826 | 2.782483 | 2.800168 | 21.25378 | 10.30355 |  | -3.161186e-06 | [19 empty] | 44.96299 | 0.01013517
2228 | 2022/03/05 01:15:47 | 32661.7971 | 7710.0009 | 1 | 9 | 0 | 0 | 0 | 0 | 0.08035953 | 4.199996 | 0.3375097 | 2.782712 | 2.800168 | 21.25474 | 10.30355 |  | -4.385563e-05 | [19 empty] | 45.00136 | 0.001001358
2229 | 2022/03/05 01:15:57 | 32671.7972 | 7720.001 | 1 | 9 | 0 | 0 | 0 | 0 | 0.07988131 | 4.200021 | 0.3355032 | 2.782933 | 2.800168 | 21.25567 | 10.30355 |  | 3.469372e-05 | [19 empty] | 45.11412 | -0.01265526
2230 | 2022/03/05 01:16:07 | 32681.7974 | 7730.0012 | 1 | 9 | 0 | 0 | 0 | 0 | 0.07687744 | 4.199926 | 0.3228796 | 2.783149 | 2.800168 | 21.25658 | 10.30355 |  | 1.770029e-05 | [19 empty] | 45.14913 | 0.06003261
2231 | 2022/03/05 01:16:17 | 32691.7975 | 7740.0013 | 1 | 9 | 0 | 0 | 0 | 0 | 0.07338018 | 4.200049 | 0.3082004 | 2.783358 | 2.800168 | 21.25746 | 10.30355 | [21 empty] | 45.2374 | 0.1071024
2232 | 2022/03/05 01:16:27 | 32701.7969 | 7750.0007 | 1 | 9 | 0 | 0 | 0 | 0 | 0.07245111 | 4.199958 | 0.3042916 | 2.783561 | 2.800168 | 21.25831 | 10.30355 |  | -8.45561e-06 |  |  | 0 | [16 empty] | 45.18504 | 0.07653594
2233 | 2022/03/05 01:16:37 | 32711.7968 | 7760.0006 | 1 | 9 | 0 | 0 | 0 | 0 | 0.07074094 | 4.200002 | 0.2971121 | 2.783757 | 2.800168 | 21.25914 | 10.30355 |  | -1.97561e-06 | [19 empty] | 45.1905 | 0.05615354
2234 | 2022/03/05 01:16:47 | 32721.7963 | 7770.0001 | 1 | 9 | 0 | 0 | 0 | 0 | 0.06876195 | 4.20005 | 0.2888036 | 2.783951 | 2.800168 | 21.25995 | 10.30355 |  | 3.121464e-05 | [19 empty] | 45.15423 | 0.08685589
2235 | 2022/03/05 01:16:57 | 32731.7963 | 7780.0001 | 1 | 9 | 0 | 0 | 0 | 0 | 0.06786466 | 4.199947 | 0.285028 | 2.784139 | 2.800168 | 21.26074 | 10.30355 |  | 2.141543e-05 |  | 0 | [17 empty] | 45.14777 | 0.005202293
2236 | 2022/03/05 01:17:07 | 32741.7972 | 7790.001 | 1 | 9 | 0 | 0 | 0 | 0 | 0.06443363 | 4.200097 | 0.2706275 | 2.784322 | 2.800168 | 21.26151 | 10.30355 |  | -2.386537e-05 | [19 empty] | 45.07663 | -0.07040262
2237 | 2022/03/05 01:17:17 | 32751.7966 | 7800.0004 | 1 | 9 | 0 | 0 | 0 | 0 | 0.06396055 | 4.199858 | 0.2686252 | 2.784499 | 2.800168 | 21.26225 | 10.30355 | [21 empty] | 44.9211 | -0.06393433
2238 | 2022/03/05 01:17:27 | 32761.7965 | 7810.0003 | 1 | 9 | 0 | 0 | 0 | 0 | 0.06194059 | 4.200153 | 0.26016 | 2.784673 | 2.800168 | 21.26298 | 10.30355 |  | 6.084878e-06 | [19 empty] | 45.00643 | 0.04187942
2239 | 2022/03/05 01:17:37 | 32771.7975 | 7820.0013 | 1 | 9 | 0 | 0 | 0 | 0 | 0.0593919 | 4.199914 | 0.2494409 | 2.784842 | 2.800168 | 21.26369 | 10.30355 |  | 5.531616e-07 | [19 empty] | 45.05898 | 0.02496004
2240 | 2022/03/05 01:17:47 | 32781.7978 | 7830.0016 | 1 | 9 | 0 | 0 | 0 | 0 | 0.05725371 | 4.200132 | 0.2404731 | 2.785004 | 2.800168 | 21.26437 | 10.30355 |  | 7.112667e-06 | [19 empty] | 45.21814 | 0.0669539
2241 | 2022/03/05 01:17:57 | 32791.7962 | 7840 | 1 | 9 | 0 | 0 | 0 | 0 | 0.05868053 | 4.199903 | 0.2464525 | 2.785164 | 2.800168 | 21.26505 | 10.30355 |  | 1.193268e-05 | [19 empty] | 45.01814 | -0.05560279
2242 | 2022/03/05 01:18:07 | 32801.7965 | 7850.0003 | 1 | 9 | 0 | 0 | 0 | 0 | 0.05532141 | 4.200027 | 0.2323514 | 2.78532 | 2.800168 | 21.2657 | 10.30355 |  | 3.160714e-06 | [19 empty] | 44.92074 | -0.06788015
2243 | 2022/03/05 01:18:17 | 32811.797 | 7860.0008 | 1 | 9 | 0 | 0 | 0 | 0 | 0.05411493 | 4.199991 | 0.2272822 | 2.78547 | 2.800168 | 21.26633 | 10.30355 | [21 empty] | 44.88694 | -0.05242586
2244 | 2022/03/05 01:18:27 | 32821.7967 | 7870.0005 | 1 | 9 | 0 | 0 | 0 | 0 | 0.05116684 | 4.199992 | 0.2149003 | 2.785618 | 2.800168 | 21.26695 | 10.30355 |  | -1.224969e-05 |  |  | 0 | [16 empty] | 45.01167 | 0.04471898
2245 | 2022/03/05 01:18:37 | 32831.7975 | 7880.0013 | 1 | 9 | 0 | 0 | 0 | 0 | 0.05105661 | 4.19994 | 0.2144347 | 2.785762 | 2.800168 | 21.26756 | 10.30355 |  | 1.928195e-05 | [19 empty] | 45.19431 | 0.1151013
2246 | 2022/03/05 01:18:42 | 32836.4503 | 7884.6541 | 1 | 9 | 0 | 0 | 0 | 0 | 0.04999758 | 4.200016 | 0.2099906 | 2.785828 | 2.800168 | 21.26783 | 10.30355 |  | 1.928195e-05 | 0 | 0 | 0 | [16 empty] | 44.94563 | 0.01997352
2247 | 2022/03/05 01:18:42 | 32836.4581 | 0.0014 | 1 | 10 | 0 | 0 | 0 | 0 | 0.04917145 | 4.200071 | 0.2065236 | 2.785828 | 2.800168 | 21.26783 | 10.30355 |  | 1.928195e-05 | 0 | 0 | 0 | [5 empty] | 1.005148 | [10 empty] | 44.94563 | 0.01997384
2248 | 2022/03/05 01:18:44 | 32838.5541 | 2.0433 | 1 | 11 | 0 | 0 | 0 | 0 | 0.004637837 | 4.199913 | 0.01947851 | 2.785828 | 2.800168 | 21.26783 | 10.30355 |  | 0.06551903 | 0.01781068 | 0 | 0 | [16 empty] | 44.94696 | 0.02006039
2249 | 2022/03/05 01:23:44 | 33138.5953 | 300.0013 | 1 | 12 | 0 | 0 | 0 | 0 | 0 | 4.195359 | 0 | 2.785828 | 2.800168 | 21.26783 | 10.30355 |  | 5.373704e-06 |  | 0 | 0 | [16 empty] | 45.13637 | 0.03244996
2250 | 2022/03/05 01:28:44 | 33438.5945 | 600.0005 | 1 | 12 | 0 | 0 | 0 | 0 | 0 | 4.193832 | 0 | 2.785828 | 2.800168 | 21.26783 | 10.30355 |  | 1.841375e-05 |  | 0 | 0 | [16 empty] | 44.81232 | -0.1008296
2251 | 2022/03/05 01:33:44 | 33738.5945 | 900.0005 | 1 | 12 | 0 | 0 | 0 | 0 | 0 | 4.192653 | 0 | 2.785828 | 2.800168 | 21.26783 | 10.30355 |  | 1.043122e-05 |  | 0 | 0 | [16 empty] | 45.05297 | 0.0706172
2252 | 2022/03/05 01:38:44 | 34038.5947 | 1200.0007 | 1 | 12 | 0 | 0 | 0 | 0 | 0 | 4.192158 | 0 | 2.785828 | 2.800168 | 21.26783 | 10.30355 |  | -2.560369e-05 |  | 0 | 0 | [16 empty] | 45.08994 | -0.03147364
2253 | 2022/03/05 01:43:44 | 34338.5941 | 1500.0001 | 1 | 12 | 0 | 0 | 0 | 0 | 0 | 4.191312 | 0 | 2.785828 | 2.800168 | 21.26783 | 10.30355 |  | -1.382824e-05 |  | 0 | 0 | [16 empty] | 45.07786 | -0.079211
2254 | 2022/03/05 01:48:44 | 34638.595 | 1800.001 | 1 | 12 | 0 | 0 | 0 | 0 | 0 | 4.190882 | 0 | 2.785828 | 2.800168 | 21.26783 | 10.30355 |  | 2.023041e-05 |  | 0 | 0 | [16 empty] | 45.09291 | -0.04734516
2255 | 2022/03/05 01:53:44 | 34938.5944 | 2100.0004 | 1 | 12 | 0 | 0 | 0 | 0 | 0 | 4.190193 | 0 | 2.785828 | 2.800168 | 21.26783 | 10.30355 |  | 1.019423e-05 |  | 0 | 0 | [16 empty] | 45.06365 | 0.05407572
2256 | 2022/03/05 01:58:44 | 35238.5951 | 2400.0011 | 1 | 12 | 0 | 0 | 0 | 0 | 0 | 4.189835 | 0 | 2.785828 | 2.800168 | 21.26783 | 10.30355 |  | 2.260079e-05 |  | 0 | 0 | [16 empty] | 45.09342 | -0.01986861
2257 | 2022/03/05 02:03:44 | 35538.5948 | 2700.0008 | 1 | 12 | 0 | 0 | 0 | 0 | 0 | 4.189506 | 0 | 2.785828 | 2.800168 | 21.26783 | 10.30355 |  | 1.256582e-05 |  | 0 | 0 | [16 empty] | 45.07555 | -0.01696467
2258 | 2022/03/05 02:08:44 | 35838.5951 | 3000.0011 | 1 | 12 | 0 | 0 | 0 | 0 | 0 | 4.189145 | 0 | 2.785828 | 2.800168 | 21.26783 | 10.30355 |  | -6.716962e-06 |  | 0 | 0 | [16 empty] | 45.03017 | 0.04213929
2259 | 2022/03/05 02:13:44 | 36138.5943 | 3300.0003 | 1 | 12 | 0 | 0 | 0 | 0 | 0 | 4.188888 | 0 | 2.785828 | 2.800168 | 21.26783 | 10.30355 |  | -2.054464e-05 |  | 0 | 0 | [16 empty] | 44.8333 | -0.09737611
2260 | 2022/03/05 02:18:44 | 36438.5952 | 3600.0012 | 1 | 12 | 0 | 0 | 0 | 0 | 0 | 4.188472 | 0 | 2.785828 | 2.800168 | 21.26783 | 10.30355 |  | -1.446146e-05 |  | 0 | 0 | [16 empty] | 44.88903 | -0.09473681
2261 | 2022/03/05 02:18:44 | 36438.5967 | 3600.0027 | 1 | 12 | 0 | 0 | 0 | 0 | 0 | 4.188472 | 0 | 2.785828 | 2.800168 | 21.26783 | 10.30355 |  | -1.446146e-05 | 0.01781068 | 0 | 0 | [16 empty] | 44.88903 | -0.09473681
2262 | 2022/03/05 08:00:33 | 56919.4581 | 60.0008 | 1 | 14 | 0 | 0 | 0 | 0 | 0 | 4.18028 | 0 | 2.785828 | 2.800168 | 21.26783 | 10.30355 |  | 7.506758e-06 |  |  |  | 2.80015 | 3.333 | 0.666 | 0.05 | 10 | 1.005148 | 4.2 | 2.5 | 0.05 | 6.666 | 1.333 | 0 | 0 | 0 | 0 | 0 | 45.23568 | -0.0571692
2263 | 2022/03/05 08:01:33 | 56979.4579 | 120.0006 | 1 | 14 | 0 | 0 | 0 | 0 | 0 | 4.180122 | 0 | 2.785828 | 2.800168 | 21.26783 | 10.30355 |  | 4.66213e-06 | [19 empty] | 45.22588 | -0.06515861
2264 | 2022/03/05 08:02:33 | 57039.4578 | 180.0005 | 1 | 14 | 0 | 0 | 0 | 0 | 0 | 4.180137 | 0 | 2.785828 | 2.800168 | 21.26783 | 10.30355 |  | -1.303827e-05 |  | 0 | 0 | [16 empty] | 45.13293 | 0.07839084
2265 | 2022/03/05 08:03:33 | 57099.4584 | 240.0011 | 1 | 14 | 0 | 0 | 0 | 0 | 0 | 4.180201 | 0 | 2.785828 | 2.800168 | 21.26783 | 10.30355 |  | -1.027326e-05 | [19 empty] | 45.04094 | 0.01566887
2266 | 2022/03/05 08:04:33 | 57159.4577 | 300.0004 | 1 | 14 | 0 | 0 | 0 | 0 | 0 | 4.180237 | 0 | 2.785828 | 2.800168 | 21.26783 | 10.30355 |  | -3.010829e-05 |  | 0 | 0 | [16 empty] | 44.96548 | 0.01717091
2267 | 2022/03/05 08:04:33 | 57159.4589 | 300.0016 | 1 | 14 | 0 | 0 | 0 | 0 | 0 | 4.180219 | 0 | 2.785828 | 2.800168 | 21.26783 | 10.30355 |  | -3.010829e-05 | 0 | 0 | 0 | [16 empty] | 44.96548 | 0.01717091
2268 | 2022/03/05 08:04:34 | 57159.7505 | 0.2515 | 1 | 15 | 0 | 0 | 0 | 0 | -1.768501 | 4.003097 | -7.079481 | 2.785232 | 2.800168 | 21.26543 | 10.30355 |  | -0.07772399 |  | 0.01241314 | 80.55978 | [16 empty] | 44.96548 | 0.01717091
2269 | 2022/03/05 08:04:34 | 57159.9993 | 0.5003 | 1 | 15 | 0 | 0 | 0 | 0 | -3.266692 | 3.997466 | -13.05849 | 2.784586 | 2.800168 | 21.26285 | 10.30355 | [21 empty] | 45.19206 | -0.00453949
2270 | 2022/03/05 08:04:34 | 57160.2496 | 0.7506 | 1 | 15 | 0 | 0 | 0 | 0 | -4.492953 | 3.993217 | -17.94134 | 2.783938 | 2.800168 | 21.26026 | 10.30355 | [21 empty] | 45.19206 | -0.00453949
2271 | 2022/03/05 08:04:34 | 57160.4994 | 1.0004 | 1 | 15 | 0 | 0 | 0 | 0 | -5.452454 | 3.990047 | -21.75555 | 2.783291 | 2.800168 | 21.25768 | 10.30355 | [21 empty] | 45.17239 | -0.006145239
2272 | 2022/03/05 08:04:35 | 57160.7497 | 1.2507 | 1 | 15 | 0 | 0 | 0 | 0 | -6.237715 | 3.98687 | -24.86896 | 2.782644 | 2.800168 | 21.2551 | 10.30355 |  | -0.01310819 |  | 0.1846125 | 8.433407 | [16 empty] | 45.17239 | -0.006145239
2273 | 2022/03/05 08:04:35 | 57160.9992 | 1.5002 | 1 | 15 | 0 | 0 | 0 | 0 | -6.864383 | 3.984291 | -27.3497 | 2.781997 | 2.800168 | 21.25252 | 10.30355 | [21 empty] | 45.17239 | -0.006145239
2274 | 2022/03/05 08:04:35 | 57161.2495 | 1.7505 | 1 | 15 | 0 | 0 | 0 | 0 | -7.354503 | 3.981636 | -29.28295 | 2.781351 | 2.800168 | 21.24994 | 10.30355 | [21 empty] | 44.91908 | -0.006145239
2275 | 2022/03/05 08:04:35 | 57161.5 | 2.001 | 1 | 15 | 0 | 0 | 0 | 0 | -7.755533 | 3.979583 | -30.86379 | 2.780696 | 2.800168 | 21.24734 | 10.30355 | [21 empty] | 44.91908 | -0.006145239
2276 | 2022/03/05 08:04:36 | 57161.7498 | 2.2508 | 1 | 15 | 0 | 0 | 0 | 0 | -8.075637 | 3.977288 | -32.11913 | 2.780048 | 2.800168 | 21.24476 | 10.30355 |  | -0.009239452 |  | 0.2724492 | 4.732838 | [16 empty] | 44.91908 | -0.006145239
2277 | 2022/03/05 08:04:36 | 57162 | 2.501 | 1 | 15 | 0 | 0 | 0 | 0 | -8.326085 | 3.975574 | -33.10097 | 2.7794 | 2.800168 | 21.24218 | 10.30355 | [21 empty] | 45.1828 | 0.003253222
2278 | 2022/03/05 08:04:36 | 57162.2502 | 2.7512 | 1 | 15 | 0 | 0 | 0 | 0 | -8.531006 | 3.973495 | -33.89791 | 2.778752 | 2.800168 | 21.23961 | 10.30355 | [21 empty] | 45.1828 | 0.003253222
2279 | 2022/03/05 08:04:36 | 57162.4993 | 3.0003 | 1 | 15 | 0 | 0 | 0 | 0 | -8.694538 | 3.971854 | -34.53344 | 2.778105 | 2.800168 | 21.23704 | 10.30355 | [21 empty] | 45.1828 | 0.003253222
2280 | 2022/03/05 08:04:37 | 57162.7494 | 3.2504 | 1 | 15 | 0 | 0 | 0 | 0 | -8.822497 | 3.969959 | -35.02495 | 2.777457 | 2.800168 | 21.23446 | 10.30355 |  | -0.007432462 |  | 0.324882 | 3.338317 | [16 empty] | 45.225 | 0.01318574
2281 | 2022/03/05 08:04:37 | 57162.9993 | 3.5003 | 1 | 15 | 0 | 0 | 0 | 0 | -8.92723 | 3.96839 | -35.42673 | 2.776807 | 2.800168 | 21.23189 | 10.30355 | [21 empty] | 45.225 | 0.01318574
2282 | 2022/03/05 08:04:37 | 57163.2507 | 3.7517 | 1 | 15 | 0 | 0 | 0 | 0 | -9.010778 | 3.966709 | -35.74313 | 2.776156 | 2.800168 | 21.2293 | 10.30355 | [21 empty] | 45.225 | 0.01318574
2283 | 2022/03/05 08:04:37 | 57163.5001 | 4.0011 | 1 | 15 | 0 | 0 | 0 | 0 | -9.076103 | 3.96539 | -35.99029 | 2.77551 | 2.800168 | 21.22674 | 10.30355 | [21 empty] | 44.98153 | 0.01318574
2284 | 2022/03/05 08:04:38 | 57163.751 | 4.252 | 1 | 15 | 0 | 0 | 0 | 0 | -9.129527 | 3.963766 | -36.18731 | 2.774861 | 2.800168 | 21.22417 | 10.30355 |  | -0.006622171 |  | 0.4263599 | 2.548452 | [16 empty] | 44.98153 | 0.01318574
2285 | 2022/03/05 08:04:38 | 57164.0002 | 4.5012 | 1 | 15 | 0 | 0 | 0 | 0 | -9.172195 | 3.962556 | -36.34534 | 2.774215 | 2.800168 | 21.22161 | 10.30355 | [21 empty] | 44.98153 | 0.01318574
2286 | 2022/03/05 08:04:38 | 57164.2492 | 4.7502 | 1 | 15 | 0 | 0 | 0 | 0 | -9.205592 | 3.961042 | -36.46374 | 2.773569 | 2.800168 | 21.21905 | 10.30355 | [21 empty] | 45.18756 | -0.0116992
2287 | 2022/03/05 08:04:38 | 57164.4995 | 5.0005 | 1 | 15 | 0 | 0 | 0 | 0 | -9.232915 | 3.959893 | -36.56136 | 2.772919 | 2.800168 | 21.21647 | 10.30355 | [21 empty] | 45.18756 | -0.0116992
2288 | 2022/03/05 08:04:39 | 57164.7495 | 5.2505 | 1 | 15 | 0 | 0 | 0 | 0 | -9.254278 | 3.958469 | -36.63277 | 2.772271 | 2.800168 | 21.21391 | 10.30355 |  | -0.00488324 |  | 0.4972027 | [17 empty] | 45.18756 | -0.0116992
2289 | 2022/03/05 08:04:39 | 57164.9991 | 5.5001 | 1 | 15 | 0 | 0 | 0 | 0 | -9.271732 | 3.957453 | -36.69244 | 2.771622 | 2.800168 | 21.21134 | 10.30355 | [21 empty] | 45.24989 | 0.01947761
2290 | 2022/03/05 08:04:39 | 57165.2498 | 5.7508 | 1 | 15 | 0 | 0 | 0 | 0 | -9.28568 | 3.95618 | -36.73582 | 2.770972 | 2.800168 | 21.20877 | 10.30355 | [21 empty] | 45.24989 | 0.01947761
2291 | 2022/03/05 08:04:39 | 57165.5001 | 6.0011 | 1 | 15 | 0 | 0 | 0 | 0 | -9.296601 | 3.954981 | -36.76788 | 2.770323 | 2.800168 | 21.2062 | 10.30355 | [21 empty] | 44.95622 | 0.01947761
2292 | 2022/03/05 08:04:40 | 57165.7496 | 6.2506 | 1 | 15 | 0 | 0 | 0 | 0 | -9.305465 | 3.953903 | -36.79291 | 2.769679 | 2.800168 | 21.20365 | 10.30355 |  | -0.005911856 |  | 0.5483717 | 1.961558 | [16 empty] | 44.95622 | 0.01947761
2293 | 2022/03/05 08:04:40 | 57165.9995 | 6.5005 | 1 | 15 | 0 | 0 | 0 | 0 | -9.312496 | 3.952852 | -36.81092 | 2.769029 | 2.800168 | 21.20108 | 10.30355 | [21 empty] | 44.95622 | 0.01947761
2294 | 2022/03/05 08:04:40 | 57166.2505 | 6.7515 | 1 | 15 | 0 | 0 | 0 | 0 | -9.318018 | 3.951683 | -36.82185 | 2.768379 | 2.800168 | 21.19851 | 10.30355 | [21 empty] | 45.23005 | -0.006201267
2295 | 2022/03/05 08:04:40 | 57166.4992 | 7.0002 | 1 | 15 | 0 | 0 | 0 | 0 | -9.322628 | 3.950814 | -36.83197 | 2.767735 | 2.800168 | 21.19597 | 10.30355 | [21 empty] | 45.23005 | -0.006201267
2296 | 2022/03/05 08:04:41 | 57166.7496 | 7.2506 | 1 | 15 | 0 | 0 | 0 | 0 | -9.326305 | 3.949654 | -36.83568 | 2.767085 | 2.800168 | 21.1934 | 10.30355 |  | -0.004741763 | [19 empty] | 45.23005 | -0.006201267
2297 | 2022/03/05 08:04:41 | 57166.9993 | 7.5003 | 1 | 15 | 0 | 0 | 0 | 0 | -9.32936 | 3.948836 | -36.84011 | 2.766438 | 2.800168 | 21.19085 | 10.30355 | [21 empty] | 45.22822 | -0.0005710125
2298 | 2022/03/05 08:04:41 | 57167.2497 | 7.7507 | 1 | 15 | 0 | 0 | 0 | 0 | -9.331793 | 3.947664 | -36.83878 | 2.765788 | 2.800168 | 21.18828 | 10.30355 | [21 empty] | 45.22822 | -0.0005710125
2299 | 2022/03/05 08:04:41 | 57167.4993 | 8.0003 | 1 | 15 | 0 | 0 | 0 | 0 | -9.333638 | 3.946841 | -36.83839 | 2.765141 | 2.800168 | 21.18572 | 10.30355 | [21 empty] | 45.22822 | -0.0005710125
2300 | 2022/03/05 08:04:42 | 57167.7497 | 8.2507 | 1 | 15 | 0 | 0 | 0 | 0 | -9.335103 | 3.94583 | -36.83473 | 2.764489 | 2.800168 | 21.18316 | 10.30355 |  | -0.003594531 |  | 0.6127741 | [17 empty] | 44.98026 | -0.0005710125
2301 | 2022/03/05 08:04:42 | 57167.9994 | 8.5004 | 1 | 15 | 0 | 0 | 0 | 0 | -9.336298 | 3.94511 | -36.83272 | 2.763842 | 2.800168 | 21.1806 | 10.30355 | [21 empty] | 44.98026 | -0.0005710125
2302 | 2022/03/05 08:04:42 | 57168.2496 | 8.7506 | 1 | 15 | 0 | 0 | 0 | 0 | -9.337236 | 3.944044 | -36.82647 | 2.763196 | 2.800168 | 21.17805 | 10.30355 | [21 empty] | 44.98026 | -0.0005710125
2303 | 2022/03/05 08:04:42 | 57168.4991 | 9.0001 | 1 | 15 | 0 | 0 | 0 | 0 | -9.338002 | 3.943256 | -36.82213 | 2.762551 | 2.800168 | 21.17551 | 10.30355 | [21 empty] | 45.21905 | -0.002864599
2304 | 2022/03/05 08:04:43 | 57168.7507 | 9.2517 | 1 | 15 | 0 | 0 | 0 | 0 | -9.338568 | 3.942259 | -36.81505 | 2.761894 | 2.800168 | 21.17292 | 10.30355 |  | -0.003590421 |  | 0.6927488 | 1.550993 | [16 empty] | 45.21905 | -0.002864599
2305 | 2022/03/05 08:04:43 | 57168.9993 | 9.5003 | 1 | 15 | 0 | 0 | 0 | 0 | -9.338995 | 3.94148 | -36.80946 | 2.761248 | 2.800168 | 21.17037 | 10.30355 | [21 empty] | 45.21905 | -0.002864599
2306 | 2022/03/05 08:04:43 | 57169.2498 | 9.7508 | 1 | 15 | 0 | 0 | 0 | 0 | -9.339372 | 3.940817 | -36.80476 | 2.7606 | 2.800168 | 21.16782 | 10.30355 | [21 empty] | 45.27513 | 0.01752496
2307 | 2022/03/05 08:04:43 | 57169.4992 | 10.0002 | 1 | 15 | 0 | 0 | 0 | 0 | -9.339709 | 3.939642 | -36.79511 | 2.759953 | 2.800168 | 21.16527 | 10.30355 | [21 empty] | 45.27513 | 0.01752496
2308 | 2022/03/05 08:04:43 | 57169.5009 | 10.0019 | 1 | 15 | 0 | 0 | 0 | 0 | -9.339717 | 3.939678 | -36.79548 | 2.759948 | 2.800168 | 21.16525 | 10.30355 |  | -0.003273064 | 0 | 0.6927488 | 1.550993 | [16 empty] | 45.27513 | 0.01752496
2309 | 2022/03/05 08:04:44 | 57170.5439 | 1.0006 | 1 | 16 | 0 | 0 | 0 | 0 | 0 | 4.120151 | 0 | 2.759938 | 2.800168 | 21.16521 | 10.30355 |  | 0.009491955 | [19 empty] | 45.28169 | 0.002049208
2310 | 2022/03/05 08:04:45 | 57171.5434 | 2.0001 | 1 | 16 | 0 | 0 | 0 | 0 | 0 | 4.12634 | 0 | 2.759938 | 2.800168 | 21.16521 | 10.30355 |  | 0.005649154 | [19 empty] | 45.33479 | 0.01659393
2311 | 2022/03/05 08:04:46 | 57172.5451 | 3.0018 | 1 | 16 | 0 | 0 | 0 | 0 | 0 | 4.13023 | 0 | 2.759938 | 2.800168 | 21.16521 | 10.30355 |  | 0.004135824 | [19 empty] | 45.02631 | 0.01659393
2312 | 2022/03/05 08:04:47 | 57173.5434 | 4.0001 | 1 | 16 | 0 | 0 | 0 | 0 | 0 | 4.133214 | 0 | 2.759938 | 2.800168 | 21.16521 | 10.30355 |  | 0.00332429 | [19 empty] | 45.42834 | 0.04045606
2313 | 2022/03/05 08:04:48 | 57174.5443 | 5.001 | 1 | 16 | 0 | 0 | 0 | 0 | 0 | 4.135379 | 0 | 2.759938 | 2.800168 | 21.16521 | 10.30355 |  | 0.003009823 | [19 empty] | 45.11364 | 0.04045606
2314 | 2022/03/05 08:04:49 | 57175.5441 | 6.0008 | 1 | 16 | 0 | 0 | 0 | 0 | 0 | 4.137505 | 0 | 2.759938 | 2.800168 | 21.16521 | 10.30355 |  | 0.002048572 | [19 empty] | 45.35912 | 0.020504
2315 | 2022/03/05 08:04:50 | 57176.5434 | 7.0001 | 1 | 16 | 0 | 0 | 0 | 0 | 0 | 4.139269 | 0 | 2.759938 | 2.800168 | 21.16521 | 10.30355 |  | 0.001691134 | [19 empty] | 45.1053 | 0.020504
2316 | 2022/03/05 08:04:51 | 57177.5433 | 8 | 1 | 16 | 0 | 0 | 0 | 0 | 0 | 4.140583 | 0 | 2.759938 | 2.800168 | 21.16521 | 10.30355 |  | 0.001464538 | [19 empty] | 45.2683 | -0.02838135
2317 | 2022/03/05 08:04:52 | 57178.5434 | 9.0001 | 1 | 16 | 0 | 0 | 0 | 0 | 0 | 4.141825 | 0 | 2.759938 | 2.800168 | 21.16521 | 10.30355 | [21 empty] | 45.17157 | 0.04276395
2318 | 2022/03/05 08:04:53 | 57179.5443 | 10.001 | 1 | 16 | 0 | 0 | 0 | 0 | 0 | 4.142859 | 0 | 2.759938 | 2.800168 | 21.16521 | 10.30355 |  | 0.001086942 | [19 empty] | 45.23175 | -0.05418777
2319 | 2022/03/05 08:04:54 | 57180.5435 | 11.0002 | 1 | 16 | 0 | 0 | 0 | 0 | 0 | 4.143775 | 0 | 2.759938 | 2.800168 | 21.16521 | 10.30355 | [21 empty] | 45.16497 | 0.06326675
2320 | 2022/03/05 08:04:55 | 57181.5443 | 12.001 | 1 | 16 | 0 | 0 | 0 | 0 | 0 | 4.144715 | 0 | 2.759938 | 2.800168 | 21.16521 | 10.30355 |  | 0.0009242104 | [19 empty] | 45.3396 | -0.02956271
2321 | 2022/03/05 08:04:56 | 57182.5434 | 13.0001 | 1 | 16 | 0 | 0 | 0 | 0 | 0 | 4.145388 | 0 | 2.759938 | 2.800168 | 21.16521 | 10.30355 | [21 empty] | 45.43034 | 0.02835751
2322 | 2022/03/05 08:04:57 | 57183.5443 | 14.001 | 1 | 16 | 0 | 0 | 0 | 0 | 0 | 4.14651 | 0 | 2.759938 | 2.800168 | 21.16521 | 10.30355 |  | 0.0006923556 | [19 empty] | 45.29447 | -0.04246116
2323 | 2022/03/05 08:04:58 | 57184.5449 | 15.0016 | 1 | 16 | 0 | 0 | 0 | 0 | 0 | 4.146963 | 0 | 2.759938 | 2.800168 | 21.16521 | 10.30355 | [21 empty] | 45.44698 | 0.04765868
2324 | 2022/03/05 08:04:59 | 57185.5434 | 16.0001 | 1 | 16 | 0 | 0 | 0 | 0 | 0 | 4.1477 | 0 | 2.759938 | 2.800168 | 21.16521 | 10.30355 | [21 empty] | 45.29809 | -0.04652619
2325 | 2022/03/05 08:05:00 | 57186.5434 | 17.0001 | 1 | 16 | 0 | 0 | 0 | 0 | 0 | 4.148148 | 0 | 2.759938 | 2.800168 | 21.16521 | 10.30355 |  | 0.0005124661 | [19 empty] | 45.48527 | 0.05849361
2326 | 2022/03/05 08:05:01 | 57187.5444 | 18.0011 | 1 | 16 | 0 | 0 | 0 | 0 | 0 | 4.148612 | 0 | 2.759938 | 2.800168 | 21.16521 | 10.30355 | [21 empty] | 45.25616 | 0.05849361
2327 | 2022/03/05 08:05:02 | 57188.5445 | 19.0012 | 1 | 16 | 0 | 0 | 0 | 0 | 0 | 4.149109 | 0 | 2.759938 | 2.800168 | 21.16521 | 10.30355 | [21 empty] | 45.50903 | 0.10149
2328 | 2022/03/05 08:05:03 | 57189.5435 | 20.0002 | 1 | 16 | 0 | 0 | 0 | 0 | 0 | 4.149504 | 0 | 2.759938 | 2.800168 | 21.16521 | 10.30355 |  | 0.000470561 | [19 empty] | 45.24155 | 0.10149
2329 | 2022/03/05 08:05:04 | 57190.5444 | 21.0011 | 1 | 16 | 0 | 0 | 0 | 0 | 0 | 4.149982 | 0 | 2.759938 | 2.800168 | 21.16521 | 10.30355 | [21 empty] | 45.43034 | 0.0781846
2330 | 2022/03/05 08:05:05 | 57191.5435 | 22.0002 | 1 | 16 | 0 | 0 | 0 | 0 | 0 | 4.150311 | 0 | 2.759938 | 2.800168 | 21.16521 | 10.30355 | [21 empty] | 45.31376 | 0.0781846
2331 | 2022/03/05 08:05:06 | 57192.5443 | 23.001 | 1 | 16 | 0 | 0 | 0 | 0 | 0 | 4.150449 | 0 | 2.759938 | 2.800168 | 21.16521 | 10.30355 | [21 empty] | 45.10232 | -0.1025081
2332 | 2022/03/05 08:05:07 | 57193.5445 | 24.0012 | 1 | 16 | 0 | 0 | 0 | 0 | 0 | 4.150868 | 0 | 2.759938 | 2.800168 | 21.16521 | 10.30355 |  | 0.0003868447 | [19 empty] | 45.30033 | 0.09934783
2333 | 2022/03/05 08:05:08 | 57194.5436 | 25.0003 | 1 | 16 | 0 | 0 | 0 | 0 | 0 | 4.15115 | 0 | 2.759938 | 2.800168 | 21.16521 | 10.30355 | [21 empty] | 45.16386 | -0.0801146
2334 | 2022/03/05 08:05:09 | 57195.5437 | 26.0004 | 1 | 16 | 0 | 0 | 0 | 0 | 0 | 4.151408 | 0 | 2.759938 | 2.800168 | 21.16521 | 10.30355 | [21 empty] | 45.35317 | 0.05971551
2335 | 2022/03/05 08:05:10 | 57196.5435 | 27.0002 | 1 | 16 | 0 | 0 | 0 | 0 | 0 | 4.151621 | 0 | 2.759938 | 2.800168 | 21.16521 | 10.30355 | [21 empty] | 45.08151 | -0.08545041
2336 | 2022/03/05 08:05:11 | 57197.5444 | 28.0011 | 1 | 16 | 0 | 0 | 0 | 0 | 0 | 4.151602 | 0 | 2.759938 | 2.800168 | 21.16521 | 10.30355 |  | 0.0003184998 | [19 empty] | 45.33094 | 0.07794738
2337 | 2022/03/05 08:05:12 | 57198.5436 | 29.0003 | 1 | 16 | 0 | 0 | 0 | 0 | 0 | 4.152071 | 0 | 2.759938 | 2.800168 | 21.16521 | 10.30355 | [21 empty] | 45.09219 | -0.07460952
2338 | 2022/03/05 08:05:13 | 57199.5434 | 30.0001 | 1 | 16 | 0 | 0 | 0 | 0 | 0 | 4.152309 | 0 | 2.759938 | 2.800168 | 21.16521 | 10.30355 | [21 empty] | 45.29086 | 0.06208181
2339 | 2022/03/05 08:05:14 | 57200.5449 | 31.0016 | 1 | 16 | 0 | 0 | 0 | 0 | 0 | 4.15256 | 0 | 2.759938 | 2.800168 | 21.16521 | 10.30355 | [21 empty] | 45.17776 | -0.03534198
2340 | 2022/03/05 08:05:15 | 57201.5444 | 32.0011 | 1 | 16 | 0 | 0 | 0 | 0 | 0 | 4.152685 | 0 | 2.759938 | 2.800168 | 21.16521 | 10.30355 | [21 empty] | 45.30515 | 0.03980875
2341 | 2022/03/05 08:05:16 | 57202.5452 | 33.0019 | 1 | 16 | 0 | 0 | 0 | 0 | 0 | 4.153049 | 0 | 2.759938 | 2.800168 | 21.16521 | 10.30355 | [21 empty] | 45.44665 | 0.03980875
2342 | 2022/03/05 08:05:17 | 57203.5436 | 34.0003 | 1 | 16 | 0 | 0 | 0 | 0 | 0 | 4.153387 | 0 | 2.759938 | 2.800168 | 21.16521 | 10.30355 |  | 0.0002104324 | [19 empty] | 45.2327 | 0.01541138
2343 | 2022/03/05 08:05:18 | 57204.5437 | 35.0004 | 1 | 16 | 0 | 0 | 0 | 0 | 0 | 4.153399 | 0 | 2.759938 | 2.800168 | 21.16521 | 10.30355 | [21 empty] | 45.47129 | 0.01541138
2344 | 2022/03/05 08:05:19 | 57205.5436 | 36.0003 | 1 | 16 | 0 | 0 | 0 | 0 | 0 | 4.153537 | 0 | 2.759938 | 2.800168 | 21.16521 | 10.30355 | [21 empty] | 45.23688 | 0.01671553
2345 | 2022/03/05 08:05:20 | 57206.5446 | 37.0013 | 1 | 16 | 0 | 0 | 0 | 0 | 0 | 4.153845 | 0 | 2.759938 | 2.800168 | 21.16521 | 10.30355 | [21 empty] | 45.39943 | 0.01671553
2346 | 2022/03/05 08:05:21 | 57207.5438 | 38.0005 | 1 | 16 | 0 | 0 | 0 | 0 | 0 | 4.153712 | 0 | 2.759938 | 2.800168 | 21.16521 | 10.30355 | [21 empty] | 45.25791 | 0.0065732
2347 | 2022/03/05 08:05:22 | 57208.5444 | 39.0011 | 1 | 16 | 0 | 0 | 0 | 0 | 0 | 4.153852 | 0 | 2.759938 | 2.800168 | 21.16521 | 10.30355 | [21 empty] | 45.4232 | -0.01390338
2348 | 2022/03/05 08:05:23 | 57209.5434 | 40.0001 | 1 | 16 | 0 | 0 | 0 | 0 | 0 | 4.154003 | 0 | 2.759938 | 2.800168 | 21.16521 | 10.30355 | [21 empty] | 45.27069 | 0.01789808
2349 | 2022/03/05 08:05:23 | 57209.5442 | 40.0009 | 1 | 16 | 0 | 0 | 0 | 0 | 0 | 4.154003 | 0 | 2.759938 | 2.800168 | 21.16521 | 10.30355 |  | 0.0002104324 | 0 | 0 | 0 | [16 empty] | 45.27069 | 0.01789808
2350 | 2022/03/05 08:05:24 | 57209.8346 | 0.2511 | 1 | 17 | 0 | 0 | 0 | 0 | 1.866165 | 4.189008 | 7.81738 | 2.760061 | 2.800259 | 21.16573 | 10.30393 |  | 0.1061807 |  | 0.001290117 | 775.1236 | [16 empty] | 45.124 | -0.04584074
2351 | 2022/03/05 08:05:24 | 57210.0839 | 0.5004 | 1 | 17 | 0 | 0 | 0 | 0 | 1.865944 | 4.190253 | 7.818777 | 2.76019 | 2.800259 | 21.16627 | 10.30393 | [21 empty] | 45.124 | -0.04584074
2352 | 2022/03/05 08:05:24 | 57210.3348 | 0.7513 | 1 | 17 | 0 | 0 | 0 | 0 | 1.866013 | 4.190897 | 7.820268 | 2.76032 | 2.800259 | 21.16681 | 10.30393 | [21 empty] | 45.124 | -0.04584074
2353 | 2022/03/05 08:05:24 | 57210.5838 | 1.0003 | 1 | 17 | 0 | 0 | 0 | 0 | 1.865372 | 4.191734 | 7.819143 | 2.760449 | 2.800259 | 21.16735 | 10.30393 | [21 empty] | 45.39769 | -0.04584074
2354 | 2022/03/05 08:05:25 | 57210.8351 | 1.2516 | 1 | 17 | 0 | 0 | 0 | 0 | 1.864632 | 4.192168 | 7.816851 | 2.760579 | 2.800259 | 21.1679 | 10.30393 |  | 0.003586308 |  | 0.1045318 | [17 empty] | 45.39769 | -0.04584074
2355 | 2022/03/05 08:05:25 | 57211.0836 | 1.5001 | 1 | 17 | 0 | 0 | 0 | 0 | 1.863869 | 4.19296 | 7.815128 | 2.760708 | 2.800259 | 21.16843 | 10.30393 | [21 empty] | 45.39769 | -0.04584074
2356 | 2022/03/05 08:05:25 | 57211.3342 | 1.7507 | 1 | 17 | 0 | 0 | 0 | 0 | 1.863174 | 4.193394 | 7.813023 | 2.760838 | 2.800259 | 21.16898 | 10.30393 | [21 empty] | 45.28701 | 0.05093932
2357 | 2022/03/05 08:05:25 | 57211.5847 | 2.0012 | 1 | 17 | 0 | 0 | 0 | 0 | 1.862961 | 4.194079 | 7.813406 | 2.760967 | 2.800259 | 21.16952 | 10.30393 | [21 empty] | 45.28701 | 0.05093932
2358 | 2022/03/05 08:05:26 | 57211.8342 | 2.2507 | 1 | 17 | 0 | 0 | 0 | 0 | 1.862946 | 4.194212 | 7.81359 | 2.761096 | 2.800259 | 21.17006 | 10.30393 |  | 0.002769906 | [19 empty] | 45.28701 | 0.05093932
2359 | 2022/03/05 08:05:26 | 57212.0839 | 2.5004 | 1 | 17 | 0 | 0 | 0 | 0 | 1.863335 | 4.194738 | 7.816202 | 2.761225 | 2.800259 | 21.17061 | 10.30393 | [21 empty] | 45.21318 | -0.02307177
2360 | 2022/03/05 08:05:26 | 57212.3343 | 2.7508 | 1 | 17 | 0 | 0 | 0 | 0 | 1.863617 | 4.195103 | 7.818065 | 2.761355 | 2.800259 | 21.17115 | 10.30393 | [21 empty] | 45.21318 | -0.02307177
2361 | 2022/03/05 08:05:26 | 57212.5847 | 3.0012 | 1 | 17 | 0 | 0 | 0 | 0 | 1.863747 | 4.195664 | 7.819656 | 2.761484 | 2.800259 | 21.17169 | 10.30393 | [21 empty] | 45.21318 | -0.02307177
2362 | 2022/03/05 08:05:27 | 57212.8356 | 3.2521 | 1 | 17 | 0 | 0 | 0 | 0 | 1.863815 | 4.196043 | 7.820648 | 2.761613 | 2.800259 | 21.17224 | 10.30393 |  | 0.001894081 | [19 empty] | 45.39027 | -0.02307177
2363 | 2022/03/05 08:05:27 | 57213.0838 | 3.5003 | 1 | 17 | 0 | 0 | 0 | 0 | 1.863647 | 4.196568 | 7.820921 | 2.761742 | 2.800259 | 21.17278 | 10.30393 | [21 empty] | 45.39027 | -0.02307177
2364 | 2022/03/05 08:05:27 | 57213.3351 | 3.7516 | 1 | 17 | 0 | 0 | 0 | 0 | 1.863503 | 4.196532 | 7.82025 | 2.761872 | 2.800259 | 21.17332 | 10.30393 | [21 empty] | 45.39027 | -0.02307177
2365 | 2022/03/05 08:05:27 | 57213.5845 | 4.001 | 1 | 17 | 0 | 0 | 0 | 0 | 1.86335 | 4.197206 | 7.820864 | 2.762001 | 2.800259 | 21.17386 | 10.30393 | [21 empty] | 45.37076 | 0.04924297
2366 | 2022/03/05 08:05:28 | 57213.8359 | 4.2524 | 1 | 17 | 0 | 0 | 0 | 0 | 1.863487 | 4.197226 | 7.821476 | 2.762131 | 2.800259 | 21.17441 | 10.30393 |  |  |  | 0.2810125 | 5.197148 | [16 empty] | 45.37076 | 0.04924297
2367 | 2022/03/05 08:05:28 | 57214.0838 | 4.5003 | 1 | 17 | 0 | 0 | 0 | 0 | 1.86335 | 4.197878 | 7.822116 | 2.76226 | 2.800259 | 21.17495 | 10.30393 | [21 empty] | 45.37076 | 0.04924297
2368 | 2022/03/05 08:05:28 | 57214.3342 | 4.7507 | 1 | 17 | 0 | 0 | 0 | 0 | 1.863518 | 4.198082 | 7.823201 | 2.762389 | 2.800259 | 21.17549 | 10.30393 | [21 empty] | 45.16386 | -0.06465435
2369 | 2022/03/05 08:05:28 | 57214.584 | 5.0005 | 1 | 17 | 0 | 0 | 0 | 0 | 1.863449 | 4.198503 | 7.823696 | 2.762518 | 2.800259 | 21.17603 | 10.30393 | [21 empty] | 45.16386 | -0.06465435
2370 | 2022/03/05 08:05:29 | 57214.8342 | 5.2507 | 1 | 17 | 0 | 0 | 0 | 0 | 1.863503 | 4.19868 | 7.824253 | 2.762648 | 2.800259 | 21.17658 | 10.30393 |  | 0.001439026 | [19 empty] | 45.35583 | -0.06465435
2371 | 2022/03/05 08:05:29 | 57215.0838 | 5.5003 | 1 | 17 | 0 | 0 | 0 | 0 | 1.863831 | 4.199133 | 7.826474 | 2.762777 | 2.800259 | 21.17712 | 10.30393 | [21 empty] | 45.35583 | -0.06465435
2372 | 2022/03/05 08:05:29 | 57215.3343 | 5.7508 | 1 | 17 | 0 | 0 | 0 | 0 | 1.863739 | 4.199319 | 7.826435 | 2.762907 | 2.800259 | 21.17766 | 10.30393 | [21 empty] | 45.35583 | -0.06465435
2373 | 2022/03/05 08:05:29 | 57215.5837 | 6.0002 | 1 | 17 | 0 | 0 | 0 | 0 | 1.863632 | 4.199651 | 7.826604 | 2.763036 | 2.800259 | 21.17821 | 10.30393 | [21 empty] | 45.30387 | 0.043751
2374 | 2022/03/05 08:05:30 | 57215.8345 | 6.251 | 1 | 17 | 0 | 0 | 0 | 0 | 1.863629 | 4.19985 | 7.826962 | 2.763165 | 2.800259 | 21.17875 | 10.30393 |  | 0.001116895 | [19 empty] | 45.30387 | 0.043751
2375 | 2022/03/05 08:05:30 | 57216.0839 | 6.5004 | 1 | 17 | 0 | 0 | 0 | 0 | 1.863217 | 4.199875 | 7.825278 | 2.763294 | 2.800259 | 21.17929 | 10.30393 | [21 empty] | 45.30387 | 0.043751
2376 | 2022/03/05 08:05:30 | 57216.3343 | 6.7508 | 1 | 17 | 0 | 0 | 0 | 0 | 1.861568 | 4.199885 | 7.818372 | 2.763423 | 2.800259 | 21.17983 | 10.30393 | [21 empty] | 45.09549 | -0.06511807
2377 | 2022/03/05 08:05:30 | 57216.5837 | 7.0002 | 1 | 17 | 0 | 0 | 0 | 0 | 1.858011 | 4.199918 | 7.803494 | 2.76355 | 2.800259 | 21.18036 | 10.30393 | [21 empty] | 45.09549 | -0.06511807
2378 | 2022/03/05 08:05:31 | 57216.8343 | 7.2508 | 1 | 17 | 0 | 0 | 0 | 0 | 1.852022 | 4.199992 | 7.778478 | 2.763678 | 2.800259 | 21.1809 | 10.30393 | [21 empty] | 45.09549 | -0.06511807
2379 | 2022/03/05 08:05:31 | 57217.0839 | 7.5004 | 1 | 17 | 0 | 0 | 0 | 0 | 1.844454 | 4.199997 | 7.746701 | 2.763804 | 2.800259 | 21.18143 | 10.30393 | [21 empty] | 45.32764 | -0.06511807
2380 | 2022/03/05 08:05:31 | 57217.3343 | 7.7508 | 1 | 17 | 0 | 0 | 0 | 0 | 1.835991 | 4.200031 | 7.711219 | 2.763929 | 2.800259 | 21.18196 | 10.30393 | [21 empty] | 45.32764 | -0.06511807
2381 | 2022/03/05 08:05:31 | 57217.5846 | 8.0011 | 1 | 17 | 0 | 0 | 0 | 0 | 1.826844 | 4.199983 | 7.672714 | 2.764054 | 2.800259 | 21.18248 | 10.30393 | [21 empty] | 45.32764 | -0.06511807
2382 | 2022/03/05 08:05:32 | 57217.8336 | 8.2501 | 1 | 17 | 0 | 0 | 0 | 0 | 1.816955 | 4.199955 | 7.631129 | 2.764177 | 2.800259 | 21.183 | 10.30393 | [21 empty] | 45.39085 | 0.09230137
2383 | 2022/03/05 08:05:32 | 57218.0846 | 8.5011 | 1 | 17 | 0 | 0 | 0 | 0 | 1.806813 | 4.200068 | 7.588737 | 2.7643 | 2.800259 | 21.18351 | 10.30393 | [21 empty] | 45.39085 | 0.09230137
2384 | 2022/03/05 08:05:32 | 57218.3335 | 8.75 | 1 | 17 | 0 | 0 | 0 | 0 | 1.795903 | 4.200048 | 7.542879 | 2.764421 | 2.800259 | 21.18402 | 10.30393 | [21 empty] | 45.39085 | 0.09230137
2385 | 2022/03/05 08:05:32 | 57218.584 | 9.0005 | 1 | 17 | 0 | 0 | 0 | 0 | 1.784649 | 4.200023 | 7.495567 | 2.764542 | 2.800259 | 21.18453 | 10.30393 | [21 empty] | 45.17213 | -0.06835222
2386 | 2022/03/05 08:05:33 | 57218.8336 | 9.2501 | 1 | 17 | 0 | 0 | 0 | 0 | 1.773444 | 4.200011 | 7.448484 | 2.764662 | 2.800259 | 21.18503 | 10.30393 | [21 empty] | 45.17213 | -0.06835222
2387 | 2022/03/05 08:05:33 | 57219.0837 | 9.5002 | 1 | 17 | 0 | 0 | 0 | 0 | 1.762341 | 4.199967 | 7.401774 | 2.764781 | 2.800259 | 21.18554 | 10.30393 | [21 empty] | 45.17213 | -0.06835222
2388 | 2022/03/05 08:05:33 | 57219.3352 | 9.7517 | 1 | 17 | 0 | 0 | 0 | 0 | 1.751574 | 4.199999 | 7.356609 | 2.7649 | 2.800259 | 21.18604 | 10.30393 | [21 empty] | 45.28018 | -0.06835222
2389 | 2022/03/05 08:05:33 | 57219.5837 | 10.0002 | 1 | 17 | 0 | 0 | 0 | 0 | 1.741549 | 4.19992 | 7.314366 | 2.765018 | 2.800259 | 21.18653 | 10.30393 | [21 empty] | 45.28018 | -0.06835222
2390 | 2022/03/05 08:05:33 | 57219.5863 | 10.0028 | 1 | 17 | 0 | 0 | 0 | 0 | 1.741323 | 4.199959 | 7.313485 | 2.765019 | 2.800259 | 21.18653 | 10.30393 |  | 0.001116895 | 0 | 0.2810125 | 5.197148 | [16 empty] | 45.28018 | -0.06835222
2391 | 2022/03/05 08:05:34 | 57220.6288 | 1.0012 | 1 | 18 | 0 | 0 | 0 | 0 | 0 | 4.166743 | 0 | 2.765021 | 2.800259 | 21.18654 | 10.30393 |  | -0.006323227 | [19 empty] | 45.17954 | -0.07002115
2392 | 2022/03/05 08:05:35 | 57221.6279 | 2.0003 | 1 | 18 | 0 | 0 | 0 | 0 | 0 | 4.165545 | 0 | 2.765021 | 2.800259 | 21.18654 | 10.30393 |  | -0.001690046 | [19 empty] | 45.20924 | -0.07002115
2393 | 2022/03/05 08:05:36 | 57222.6286 | 3.001 | 1 | 18 | 0 | 0 | 0 | 0 | 0 | 4.16436 | 0 | 2.765021 | 2.800259 | 21.18654 | 10.30393 | [21 empty] | 45.50221 | 0.1008344
2394 | 2022/03/05 08:05:37 | 57223.628 | 4.0004 | 1 | 18 | 0 | 0 | 0 | 0 | 0 | 4.164025 | 0 | 2.765021 | 2.800259 | 21.18654 | 10.30393 |  | -0.0007648254 | [19 empty] | 45.11686 | -0.096668
2395 | 2022/03/05 08:05:38 | 57224.6288 | 5.0012 | 1 | 18 | 0 | 0 | 0 | 0 | 0 | 4.163696 | 0 | 2.765021 | 2.800259 | 21.18654 | 10.30393 | [21 empty] | 45.38491 | 0.06001115
2396 | 2022/03/05 08:05:39 | 57225.628 | 6.0004 | 1 | 18 | 0 | 0 | 0 | 0 | 0 | 4.163202 | 0 | 2.765021 | 2.800259 | 21.18654 | 10.30393 | [21 empty] | 45.15164 | -0.04720688
2397 | 2022/03/05 08:05:40 | 57226.6276 | 7 | 1 | 18 | 0 | 0 | 0 | 0 | 0 | 4.163082 | 0 | 2.765021 | 2.800259 | 21.18654 | 10.30393 | [21 empty] | 45.32404 | 0.02818584
2398 | 2022/03/05 08:05:41 | 57227.6285 | 8.0009 | 1 | 18 | 0 | 0 | 0 | 0 | 0 | 4.16289 | 0 | 2.765021 | 2.800259 | 21.18654 | 10.30393 |  | -0.0003862691 | [19 empty] | 45.30629 | -0.005546808
2399 | 2022/03/05 08:05:42 | 57228.6279 | 9.0003 | 1 | 18 | 0 | 0 | 0 | 0 | 0 | 4.162806 | 0 | 2.765021 | 2.800259 | 21.18654 | 10.30393 | [21 empty] | 45.32169 | 0.004813671
2400 | 2022/03/05 08:05:43 | 57229.6279 | 10.0003 | 1 | 18 | 0 | 0 | 0 | 0 | 0 | 4.162615 | 0 | 2.765021 | 2.800259 | 21.18654 | 10.30393 | [21 empty] | 45.40249 | 0.02524853
2401 | 2022/03/05 08:05:44 | 57230.628 | 11.0004 | 1 | 18 | 0 | 0 | 0 | 0 | 0 | 4.16243 | 0 | 2.765021 | 2.800259 | 21.18654 | 10.30393 | [21 empty] | 45.2466 | -0.04871607
2402 | 2022/03/05 08:05:45 | 57231.6279 | 12.0003 | 1 | 18 | 0 | 0 | 0 | 0 | 0 | 4.16242 | 0 | 2.765021 | 2.800259 | 21.18654 | 10.30393 | [21 empty] | 45.38257 | 0.04249096
2403 | 2022/03/05 08:05:46 | 57232.629 | 13.0014 | 1 | 18 | 0 | 0 | 0 | 0 | 0 | 4.16239 | 0 | 2.765021 | 2.800259 | 21.18654 | 10.30393 | [21 empty] | 45.17125 | 0.04249096
2404 | 2022/03/05 08:05:47 | 57233.6279 | 14.0003 | 1 | 18 | 0 | 0 | 0 | 0 | 0 | 4.16232 | 0 | 2.765021 | 2.800259 | 21.18654 | 10.30393 | [21 empty] | 45.43332 | 0.08683681
2405 | 2022/03/05 08:05:48 | 57234.6281 | 15.0005 | 1 | 18 | 0 | 0 | 0 | 0 | 0 | 4.162188 | 0 | 2.765021 | 2.800259 | 21.18654 | 10.30393 | [21 empty] | 45.14595 | 0.08683681
2406 | 2022/03/05 08:05:49 | 57235.6279 | 16.0003 | 1 | 18 | 0 | 0 | 0 | 0 | 0 | 4.162119 | 0 | 2.765021 | 2.800259 | 21.18654 | 10.30393 | [21 empty] | 45.36741 | 0.06762624
2407 | 2022/03/05 08:05:50 | 57236.628 | 17.0004 | 1 | 18 | 0 | 0 | 0 | 0 | 0 | 4.162132 | 0 | 2.765021 | 2.800259 | 21.18654 | 10.30393 |  | -0.0001245686 | [19 empty] | 45.17117 | 0.06762624
2408 | 2022/03/05 08:05:51 | 57237.6288 | 18.0012 | 1 | 18 | 0 | 0 | 0 | 0 | 0 | 4.162047 | 0 | 2.765021 | 2.800259 | 21.18654 | 10.30393 | [21 empty] | 45.09549 | -0.08497477
2409 | 2022/03/05 08:05:52 | 57238.6281 | 19.0005 | 1 | 18 | 0 | 0 | 0 | 0 | 0 | 4.162029 | 0 | 2.765021 | 2.800259 | 21.18654 | 10.30393 | [21 empty] | 45.24009 | 0.09824514
2410 | 2022/03/05 08:05:53 | 57239.6289 | 20.0013 | 1 | 18 | 0 | 0 | 0 | 0 | 0 | 4.161891 | 0 | 2.765021 | 2.800259 | 21.18654 | 10.30393 | [21 empty] | 45.10025 | -0.09675622
2411 | 2022/03/05 08:05:54 | 57240.6281 | 21.0005 | 1 | 18 | 0 | 0 | 0 | 0 | 0 | 4.161595 | 0 | 2.765021 | 2.800259 | 21.18654 | 10.30393 | [21 empty] | 45.23384 | 0.08674979
2412 | 2022/03/05 08:05:55 | 57241.6289 | 22.0013 | 1 | 18 | 0 | 0 | 0 | 0 | 0 | 4.161706 | 0 | 2.765021 | 2.800259 | 21.18654 | 10.30393 | [21 empty] | 45.03458 | -0.1072741
2413 | 2022/03/05 08:05:56 | 57242.6282 | 23.0006 | 1 | 18 | 0 | 0 | 0 | 0 | 0 | 4.161744 | 0 | 2.765021 | 2.800259 | 21.18654 | 10.30393 | [21 empty] | 45.35166 | 0.09908915
2414 | 2022/03/05 08:05:57 | 57243.6288 | 24.0012 | 1 | 18 | 0 | 0 | 0 | 0 | 0 | 4.161673 | 0 | 2.765021 | 2.800259 | 21.18654 | 10.30393 | [21 empty] | 45.12135 | -0.0719738
2415 | 2022/03/05 08:05:58 | 57244.6282 | 25.0006 | 1 | 18 | 0 | 0 | 0 | 0 | 0 | 4.161729 | 0 | 2.765021 | 2.800259 | 21.18654 | 10.30393 | [21 empty] | 45.37455 | 0.07912755
2416 | 2022/03/05 08:05:59 | 57245.6281 | 26.0005 | 1 | 18 | 0 | 0 | 0 | 0 | 0 | 4.161758 | 0 | 2.765021 | 2.800259 | 21.18654 | 10.30393 | [21 empty] | 45.04263 | -0.1037264
2417 | 2022/03/05 08:06:00 | 57246.6281 | 27.0005 | 1 | 18 | 0 | 0 | 0 | 0 | 0 | 4.161647 | 0 | 2.765021 | 2.800259 | 21.18654 | 10.30393 | [21 empty] | 45.3107 | 0.08377075
2418 | 2022/03/05 08:06:01 | 57247.6291 | 28.0015 | 1 | 18 | 0 | 0 | 0 | 0 | 0 | 4.161505 | 0 | 2.765021 | 2.800259 | 21.18654 | 10.30393 | [21 empty] | 45.27656 | 0.08377075
2419 | 2022/03/05 08:06:02 | 57248.6282 | 29.0006 | 1 | 18 | 0 | 0 | 0 | 0 | 0 | 4.161741 | 0 | 2.765021 | 2.800259 | 21.18654 | 10.30393 |  | -6.218808e-05 | [19 empty] | 45.30597 | 0.05583644
2420 | 2022/03/05 08:06:03 | 57249.6291 | 30.0015 | 1 | 18 | 0 | 0 | 0 | 0 | 0 | 4.161793 | 0 | 2.765021 | 2.800259 | 21.18654 | 10.30393 | [21 empty] | 45.31963 | 0.05583644
2421 | 2022/03/05 08:06:04 | 57250.6282 | 31.0006 | 1 | 18 | 0 | 0 | 0 | 0 | 0 | 4.161741 | 0 | 2.765021 | 2.800259 | 21.18654 | 10.30393 | [21 empty] | 45.28461 | 0.05752444
2422 | 2022/03/05 08:06:05 | 57251.6283 | 32.0007 | 1 | 18 | 0 | 0 | 0 | 0 | 0 | 4.16178 | 0 | 2.765021 | 2.800259 | 21.18654 | 10.30393 | [21 empty] | 45.30804 | 0.05752444
2423 | 2022/03/05 08:06:06 | 57252.628 | 33.0004 | 1 | 18 | 0 | 0 | 0 | 0 | 0 | 4.161809 | 0 | 2.765021 | 2.800259 | 21.18654 | 10.30393 | [21 empty] | 45.05122 | -0.07293701
2424 | 2022/03/05 08:06:07 | 57253.629 | 34.0014 | 1 | 18 | 0 | 0 | 0 | 0 | 0 | 4.161786 | 0 | 2.765021 | 2.800259 | 21.18654 | 10.30393 | [21 empty] | 45.33328 | 0.07637382
2425 | 2022/03/05 08:06:08 | 57254.6281 | 35.0005 | 1 | 18 | 0 | 0 | 0 | 0 | 0 | 4.161865 | 0 | 2.765021 | 2.800259 | 21.18654 | 10.30393 | [21 empty] | 45.0117 | -0.08872271
2426 | 2022/03/05 08:06:09 | 57255.6283 | 36.0007 | 1 | 18 | 0 | 0 | 0 | 0 | 0 | 4.161845 | 0 | 2.765021 | 2.800259 | 21.18654 | 10.30393 | [21 empty] | 45.349 | 0.07443428
2427 | 2022/03/05 08:06:10 | 57256.6292 | 37.0016 | 1 | 18 | 0 | 0 | 0 | 0 | 0 | 4.161809 | 0 | 2.765021 | 2.800259 | 21.18654 | 10.30393 | [21 empty] | 45.10054 | -0.04667282
2428 | 2022/03/05 08:06:11 | 57257.6291 | 38.0015 | 1 | 18 | 0 | 0 | 0 | 0 | 0 | 4.161685 | 0 | 2.765021 | 2.800259 | 21.18654 | 10.30393 | [21 empty] | 45.24307 | 0.04454136
2429 | 2022/03/05 08:06:12 | 57258.6292 | 39.0016 | 1 | 18 | 0 | 0 | 0 | 0 | 0 | 4.161611 | 0 | 2.765021 | 2.800259 | 21.18654 | 10.30393 | [21 empty] | 45.1053 | -0.04305243
2430 | 2022/03/05 08:06:13 | 57259.629 | 40.0014 | 1 | 18 | 0 | 0 | 0 | 0 | 0 | 4.161582 | 0 | 2.765021 | 2.800259 | 21.18654 | 10.30393 | [21 empty] | 45.19674 | 0.02857327
2431 | 2022/03/05 08:06:13 | 57259.6305 | 40.0029 | 1 | 18 | 0 | 0 | 0 | 0 | 0 | 4.161582 | 0 | 2.765021 | 2.800259 | 21.18654 | 10.30393 |  | -6.218808e-05 | 0 | 0 | 0 | [16 empty] | 45.19674 | 0.02857327
2432 | 2022/03/05 08:06:13 | 57259.6371 | 0.0019 | 1 | 19 | 0 | 0 | 0 | 0 | 0 | 4.161562 | 0 | 2.765021 | 2.800259 | 21.18654 | 10.30393 |  | -6.218808e-05 | 0 | 0 | 0 | [16 empty] | 45.19671 | 0.02855597
2433 | 2022/03/05 08:06:23 | 57269.6773 | 10.0003 | 1 | 20 | 0 | 0 | 0 | 0 | -1.500171 | 4.12103 | -6.18225 | 2.765037 | 2.804424 | 21.18661 | 10.32111 |  | -0.0005653197 |  | 0.391255 | 3.603156 | [16 empty] | 45.14627 | 0.002231598
2434 | 2022/03/05 08:06:33 | 57279.6774 | 20.0004 | 1 | 20 | 0 | 0 | 0 | 0 | -1.50014 | 4.115758 | -6.174213 | 2.765037 | 2.80859 | 21.18661 | 10.33827 |  | -0.000569363 |  | 0.6239102 | [17 empty] | 45.21429 | -0.08276343
2435 | 2022/03/05 08:06:43 | 57289.6774 | 30.0004 | 1 | 20 | 0 | 0 | 0 | 0 | -1.50016 | 4.111423 | -6.167792 | 2.765037 | 2.812755 | 21.18661 | 10.3554 |  | -0.000383357 |  | 0.8379464 | 1.3725 | [16 empty] | 45.32467 | 0.03764629
2436 | 2022/03/05 08:06:53 | 57299.6783 | 40.0013 | 1 | 20 | 0 | 0 | 0 | 0 | -1.500122 | 4.107972 | -6.162459 | 2.765037 | 2.816921 | 21.18661 | 10.37252 |  | -0.0004805927 |  | 1.118737 | [17 empty] | 45.01055 | -0.09382248
2437 | 2022/03/05 08:07:03 | 57309.6776 | 50.0006 | 1 | 20 | 0 | 0 | 0 | 0 | -1.500196 | 4.104828 | -6.158047 | 2.765037 | 2.821085 | 21.18661 | 10.38962 |  | -0.0004443386 | [19 empty] | 45.28435 | -0.06663203
2438 | 2022/03/05 08:07:13 | 57319.6777 | 60.0007 | 1 | 20 | 0 | 0 | 0 | 0 | -1.500167 | 4.102097 | -6.153831 | 2.765037 | 2.82525 | 21.18661 | 10.40671 |  | -0.0002393922 |  | 1.401507 | 0.7926731 | [16 empty] | 45.07862 | -0.08682847
2439 | 2022/03/05 08:07:23 | 57329.6782 | 70.0012 | 1 | 20 | 0 | 0 | 0 | 0 | -1.500118 | 4.099686 | -6.150013 | 2.765037 | 2.829416 | 21.18661 | 10.4238 |  | -0.0002633238 | [19 empty] | 45.2739 | 0.05258918
2440 | 2022/03/05 08:07:33 | 57339.6773 | 80.0003 | 1 | 20 | 0 | 0 | 0 | 0 | -1.500112 | 4.097187 | -6.146239 | 2.765037 | 2.83358 | 21.18661 | 10.44087 |  | -0.0002207704 |  | 1.607884 | [17 empty] | 45.0287 | -0.05166888
2441 | 2022/03/05 08:07:43 | 57349.6772 | 90.0002 | 1 | 20 | 0 | 0 | 0 | 0 | -1.500124 | 4.09508 | -6.143128 | 2.765037 | 2.837746 | 21.18661 | 10.45793 |  | -0.0001717173 | [19 empty] | 45.21103 | -0.01104236
2442 | 2022/03/05 08:07:53 | 57359.6781 | 100.0011 | 1 | 20 | 0 | 0 | 0 | 0 | -1.500153 | 4.092789 | -6.13981 | 2.765037 | 2.841911 | 21.18661 | 10.47498 |  | -0.0002309715 |  | 1.860286 | 0.5876536 | [16 empty] | 45.19351 | -0.01047134
2443 | 2022/03/05 08:08:03 | 57369.6776 | 110.0006 | 1 | 20 | 0 | 0 | 0 | 0 | -1.50014 | 4.090996 | -6.137067 | 2.765037 | 2.846076 | 21.18661 | 10.49202 |  | -0.0002641122 | [19 empty] | 45.14925 | 0.09492278
2444 | 2022/03/05 08:08:13 | 57379.6775 | 120.0005 | 1 | 20 | 0 | 0 | 0 | 0 | -1.500126 | 4.088941 | -6.133927 | 2.765037 | 2.85024 | 21.18661 | 10.50905 |  | -0.0001527254 | [19 empty] | 45.06046 | 0.03379345
2445 | 2022/03/05 08:08:23 | 57389.677 | 130 | 1 | 20 | 0 | 0 | 0 | 0 | -1.500111 | 4.087192 | -6.131242 | 2.765037 | 2.854405 | 21.18661 | 10.52608 |  | -0.0002115665 |  | 2.01594 | [17 empty] | 45.20058 | 0.06596327
2446 | 2022/03/05 08:08:33 | 57399.6772 | 140.0002 | 1 | 20 | 0 | 0 | 0 | 0 | -1.500139 | 4.085257 | -6.128453 | 2.765037 | 2.85857 | 21.18661 | 10.5431 |  | -0.0001640213 | [19 empty] | 44.96869 | 0.01654148
2447 | 2022/03/05 08:08:43 | 57409.6781 | 150.0011 | 1 | 20 | 0 | 0 | 0 | 0 | -1.500206 | 4.083852 | -6.126619 | 2.765037 | 2.862736 | 21.18661 | 10.56011 |  | -0.0001922943 |  | 2.353993 | 0.4493805 | [16 empty] | 45.12281 | 0.05112648
2448 | 2022/03/05 08:08:53 | 57419.6781 | 160.0011 | 1 | 20 | 0 | 0 | 0 | 0 | -1.500139 | 4.082007 | -6.123578 | 2.765037 | 2.866901 | 21.18661 | 10.57712 |  | -0.0001369483 | [19 empty] | 45.13051 | 0.03468037
2449 | 2022/03/05 08:09:03 | 57429.6774 | 170.0004 | 1 | 20 | 0 | 0 | 0 | 0 | -1.500188 | 4.080606 | -6.121676 | 2.765037 | 2.871066 | 21.18661 | 10.59412 |  | -0.0001273913 | [19 empty] | 45.03458 | -0.08720994
2450 | 2022/03/05 08:09:13 | 57439.6783 | 180.0013 | 1 | 20 | 0 | 0 | 0 | 0 | -1.500116 | 4.078928 | -6.118865 | 2.765037 | 2.875232 | 21.18661 | 10.61112 |  | -0.0001524979 | [19 empty] | 45.26267 | 0.01910329
2451 | 2022/03/05 08:09:23 | 57449.6775 | 190.0005 | 1 | 20 | 0 | 0 | 0 | 0 | -1.500123 | 4.077776 | -6.117166 | 2.765037 | 2.879396 | 21.18661 | 10.6281 |  | -0.0001792933 |  | 2.80524 | [17 empty] | 45.03585 | -0.04368901
2452 | 2022/03/05 08:09:33 | 57459.6778 | 200.0008 | 1 | 20 | 0 | 0 | 0 | 0 | -1.500156 | 4.07615 | -6.114861 | 2.765037 | 2.883562 | 21.18661 | 10.64508 |  | -0.0002042989 | [19 empty] | 45.17391 | -0.09558201
2453 | 2022/03/05 08:09:43 | 57469.6778 | 210.0008 | 1 | 20 | 0 | 0 | 0 | 0 | -1.500112 | 4.075034 | -6.113007 | 2.765037 | 2.887727 | 21.18661 | 10.66206 |  | -0.0001010796 | [19 empty] | 45.29622 | 0.01809001
2454 | 2022/03/05 08:09:53 | 57479.6778 | 220.0008 | 1 | 20 | 0 | 0 | 0 | 0 | -1.500194 | 4.073979 | -6.111759 | 2.765037 | 2.891892 | 21.18661 | 10.67903 |  | -0.0001371205 |  |  | 0.3410694 | [16 empty] | 45.02278 | -0.04602432
2455 | 2022/03/05 08:10:03 | 57489.6773 | 230.0003 | 1 | 20 | 0 | 0 | 0 | 0 | -1.500134 | 4.072633 | -6.109495 | 2.765037 | 2.896057 | 21.18661 | 10.69599 |  | -0.0001065751 |  | 3.105376 | [17 empty] | 45.00229 | -0.07116914
2456 | 2022/03/05 08:10:13 | 57499.6778 | 240.0008 | 1 | 20 | 0 | 0 | 0 | 0 | -1.500167 | 4.071482 | -6.107903 | 2.765037 | 2.900223 | 21.18661 | 10.71295 | [21 empty] | 45.29713 | 0.09530187
2457 | 2022/03/05 08:10:23 | 57509.6784 | 250.0014 | 1 | 20 | 0 | 0 | 0 | 0 | -1.500187 | 4.070353 | -6.106291 | 2.765037 | 2.904388 | 21.18661 | 10.72991 |  | -7.893556e-05 | [19 empty] | 45.13357 | 0.03816128
2458 | 2022/03/05 08:10:33 | 57519.6775 | 260.0005 | 1 | 20 | 0 | 0 | 0 | 0 | -1.500184 | 4.069319 | -6.104727 | 2.765037 | 2.908553 | 21.18661 | 10.74686 |  | -0.0001066276 | [19 empty] | 45.06046 | -0.09781241
2459 | 2022/03/05 08:10:43 | 57529.6787 | 270.0017 | 1 | 20 | 0 | 0 | 0 | 0 | -1.500163 | 4.067937 | -6.102569 | 2.765037 | 2.912719 | 21.18661 | 10.76381 |  | -0.0001096448 |  | 3.744862 | [17 empty] | 45.23985 | 0.01420736
2460 | 2022/03/05 08:10:53 | 57539.6779 | 280.0009 | 1 | 20 | 0 | 0 | 0 | 0 | -1.500142 | 4.067224 | -6.101414 | 2.765037 | 2.916884 | 21.18661 | 10.78075 |  | -8.890707e-05 | [19 empty] | 44.98862 | -0.08804679
2461 | 2022/03/05 08:11:03 | 57549.6778 | 290.0008 | 1 | 20 | 0 | 0 | 0 | 0 | -1.500147 | 4.066085 | -6.099725 | 2.765037 | 2.921048 | 21.18661 | 10.79768 |  | -8.273854e-05 | [19 empty] | 45.33067 | -0.006005764
2462 | 2022/03/05 08:11:13 | 57559.6774 | 300.0004 | 1 | 20 | 0 | 0 | 0 | 0 | -1.500174 | 4.06518 | -6.098477 | 2.765037 | 2.925213 | 21.18661 | 10.81462 |  | -0.0001306849 | [19 empty] | 45.03966 | -0.07209897
2463 | 2022/03/05 08:11:23 | 57569.6782 | 310.0012 | 1 | 20 | 0 | 0 | 0 | 0 | -1.50014 | 4.063997 | -6.096564 | 2.765037 | 2.929379 | 21.18661 | 10.83155 |  | -7.4449e-05 | [19 empty] | 44.95383 | -0.1043904
2464 | 2022/03/05 08:11:33 | 57579.6773 | 320.0003 | 1 | 20 | 0 | 0 | 0 | 0 | -1.500183 | 4.063464 | -6.09594 | 2.765037 | 2.933544 | 21.18661 | 10.84848 |  | -8.851481e-05 |  | 4.339421 | 0.2536346 | [16 empty] | 45.28018 | -0.001202822
2465 | 2022/03/05 08:11:43 | 57589.6777 | 330.0007 | 1 | 20 | 0 | 0 | 0 | 0 | -1.500139 | 4.06249 | -6.0943 | 2.765037 | 2.937709 | 21.18661 | 10.8654 |  | -8.091629e-05 | [19 empty] | 45.25085 | 0.01543403
2466 | 2022/03/05 08:11:53 | 57599.6777 | 340.0007 | 1 | 20 | 0 | 0 | 0 | 0 | -1.500147 | 4.061761 | -6.093239 | 2.765037 | 2.941874 | 21.18661 | 10.88232 | [21 empty] | 44.95415 | -0.09558201
2467 | 2022/03/05 08:12:03 | 57609.6778 | 350.0008 | 1 | 20 | 0 | 0 | 0 | 0 | -1.500146 | 4.060631 | -6.091539 | 2.765037 | 2.94604 | 21.18661 | 10.89924 |  | -4.789156e-05 | [19 empty] | 45.10947 | -0.07766724
2468 | 2022/03/05 08:12:13 | 57619.6787 | 360.0017 | 1 | 20 | 0 | 0 | 0 | 0 | -1.500198 | 4.060112 | -6.090972 | 2.765037 | 2.950205 | 21.18661 | 10.91615 |  | -5.800342e-05 | [19 empty] | 45.30395 | 0.09613037
2469 | 2022/03/05 08:12:23 | 57629.6773 | 370.0003 | 1 | 20 | 0 | 0 | 0 | 0 | -1.500144 | 4.059229 | -6.089428 | 2.765037 | 2.95437 | 21.18661 | 10.93306 |  | -9.700166e-05 | [19 empty] | 45.13115 | 0.0480783
2470 | 2022/03/05 08:12:33 | 57639.6774 | 380.0004 | 1 | 20 | 0 | 0 | 0 | 0 | -1.500155 | 4.058429 | -6.088273 | 2.765037 | 2.958535 | 21.18661 | 10.94996 |  | -7.957691e-05 | [19 empty] | 44.98862 | -0.03793478
2471 | 2022/03/05 08:12:43 | 57649.6781 | 390.0011 | 1 | 20 | 0 | 0 | 0 | 0 | -1.500138 | 4.057772 | -6.087218 | 2.765037 | 2.962701 | 21.18661 | 10.96687 |  | -5.990397e-05 |  | 5.16765 | [17 empty] | 45.22226 | 0.06530404
2472 | 2022/03/05 08:12:53 | 57659.6776 | 400.0006 | 1 | 20 | 0 | 0 | 0 | 0 | -1.500124 | 4.057109 | -6.086167 | 2.765037 | 2.966865 | 21.18661 | 10.98376 |  | -7.633693e-05 | [19 empty] | 45.27248 | 0.06540656
2473 | 2022/03/05 08:13:03 | 57669.6785 | 410.0015 | 1 | 20 | 0 | 0 | 0 | 0 | -1.500146 | 4.056401 | -6.085194 | 2.765037 | 2.97103 | 21.18661 | 11.00066 |  | -0.0001164306 | [19 empty] | 45.26442 | 0.01715064
2474 | 2022/03/05 08:13:04 | 57670.5639 | 410.8869 | 1 | 20 | 0 | 0 | 0 | 0 | -1.50015 | 4.056162 | -6.084851 | 2.765037 | 2.971398 | 21.18661 | 11.00215 |  | -0.0001164306 | 0 | 5.16765 | 0.2536346 | [16 empty] | 45.06551 | 0.01114607
2475 | 2022/03/05 08:14:04 | 57730.6047 | 60.0014 | 1 | 21 | 0 | 0 | 0 | 0 | 0 | 4.096653 | 0 | 2.765037 | 2.9714 | 21.18661 | 11.00216 |  | 8.163288e-05 | [19 empty] | 44.95534 | -0.0864017
2476 | 2022/03/05 08:15:04 | 57790.6038 | 120.0005 | 1 | 21 | 0 | 0 | 0 | 0 | 0 | 4.098056 | 0 | 2.765037 | 2.9714 | 21.18661 | 11.00216 |  | 3.08213e-05 | [19 empty] | 45.27156 | 0.1080155
2477 | 2022/03/05 08:16:04 | 57850.6037 | 180.0004 | 1 | 21 | 0 | 0 | 0 | 0 | 0 | 4.098931 | 0 | 2.765037 | 2.9714 | 21.18661 | 11.00216 |  | 2.362947e-05 |  | 0 | [17 empty] | 45.2466 | 0.08554339
2478 | 2022/03/05 08:17:04 | 57910.6044 | 240.0011 | 1 | 21 | 0 | 0 | 0 | 0 | 0 | 4.099051 | 0 | 2.765037 | 2.9714 | 21.18661 | 11.00216 |  | -7.744455e-06 | [19 empty] | 45.02485 | -0.04695415
2479 | 2022/03/05 08:18:04 | 57970.6044 | 300.0011 | 1 | 21 | 0 | 0 | 0 | 0 | 0 | 4.09935 | 0 | 2.765037 | 2.9714 | 21.18661 | 11.00216 |  | -3.002778e-06 |  | 0 | [17 empty] | 44.93188 | -0.06290436
2480 | 2022/03/05 08:19:04 | 58030.6033 | 360 | 1 | 21 | 0 | 0 | 0 | 0 | 0 | 4.099498 | 0 | 2.765037 | 2.9714 | 21.18661 | 11.00216 |  | 1.872754e-05 | [19 empty] | 44.88937 | -0.1065361
2481 | 2022/03/05 08:20:04 | 58090.6046 | 420.0013 | 1 | 21 | 0 | 0 | 0 | 0 | 0 | 4.099811 | 0 | 2.765037 | 2.9714 | 21.18661 | 11.00216 |  | -8.929164e-06 |  | 0 | [17 empty] | 44.9051 | -0.09178162
2482 | 2022/03/05 08:21:04 | 58150.6037 | 480.0004 | 1 | 21 | 0 | 0 | 0 | 0 | 0 | 4.099936 | 0 | 2.765037 | 2.9714 | 21.18661 | 11.00216 |  | 2.655374e-05 | [19 empty] | 45.14683 | 0.07667065
2483 | 2022/03/05 08:22:04 | 58210.6036 | 540.0003 | 1 | 21 | 0 | 0 | 0 | 0 | 0 | 4.099873 | 0 | 2.765037 | 2.9714 | 21.18661 | 11.00216 |  | -2.568463e-05 |  | 0 | [17 empty] | 44.83856 | -0.02810597
2484 | 2022/03/05 08:23:04 | 58270.6048 | 600.0015 | 1 | 21 | 0 | 0 | 0 | 0 | 0 | 4.100064 | 0 | 2.765037 | 2.9714 | 21.18661 | 11.00216 |  | -1.501464e-05 | [19 empty] | 44.90776 | 0.02785206
2485 | 2022/03/05 08:24:04 | 58330.6041 | 660.0008 | 1 | 21 | 0 | 0 | 0 | 0 | 0 | 4.099986 | 0 | 2.765037 | 2.9714 | 21.18661 | 11.00216 |  | -2.094146e-05 |  | 0 | [17 empty] | 44.98767 | -0.03145337
2486 | 2022/03/05 08:25:04 | 58390.6034 | 720.0001 | 1 | 21 | 0 | 0 | 0 | 0 | 0 | 4.100242 | 0 | 2.765037 | 2.9714 | 21.18661 | 11.00216 |  | 1.991431e-05 | [19 empty] | 44.96178 | -0.05254149
2487 | 2022/03/05 08:26:04 | 58450.6039 | 780.0006 | 1 | 21 | 0 | 0 | 0 | 0 | 0 | 4.100279 | 0 | 2.765037 | 2.9714 | 21.18661 | 11.00216 |  | 7.506882e-06 |  | 0 | [17 empty] | 44.90506 | -0.03099322
2488 | 2022/03/05 08:27:04 | 58510.6038 | 840.0005 | 1 | 21 | 0 | 0 | 0 | 0 | 0 | 4.100325 | 0 | 2.765037 | 2.9714 | 21.18661 | 11.00216 |  | 5.216215e-06 | [19 empty] | 45.08088 | 0.05495429
2489 | 2022/03/05 08:28:04 | 58570.6035 | 900.0002 | 1 | 21 | 0 | 0 | 0 | 0 | 0 | 4.100204 | 0 | 2.765037 | 2.9714 | 21.18661 | 11.00216 |  | -1.612098e-05 |  | 0 | [17 empty] | 44.86018 | -0.04057169
2490 | 2022/03/05 08:29:04 | 58630.6044 | 960.0011 | 1 | 21 | 0 | 0 | 0 | 0 | 0 | 4.100181 | 0 | 2.765037 | 2.9714 | 21.18661 | 11.00216 |  | -4.898944e-06 | [19 empty] | 44.87268 | -0.02153039
2491 | 2022/03/05 08:30:04 | 58690.6041 | 1020.0008 | 1 | 21 | 0 | 0 | 0 | 0 | 0 | 4.10057 | 0 | 2.765037 | 2.9714 | 21.18661 | 11.00216 |  | 4.741778e-07 |  | 0 | [17 empty] | 45.14861 | 0.02024651
2492 | 2022/03/05 08:31:04 | 58750.6049 | 1080.0016 | 1 | 21 | 0 | 0 | 0 | 0 | 0 | 4.100732 | 0 | 2.765037 | 2.9714 | 21.18661 | 11.00216 |  | 2.512976e-05 | [19 empty] | 44.90745 | -0.0526309
2493 | 2022/03/05 08:32:04 | 58810.6047 | 1140.0014 | 1 | 21 | 0 | 0 | 0 | 0 | 0 | 4.100435 | 0 | 2.765037 | 2.9714 | 21.18661 | 11.00216 |  | 3.579983e-05 |  | 0 | [17 empty] | 45.0833 | 0.03756762
2494 | 2022/03/05 08:33:04 | 58870.6038 | 1200.0005 | 1 | 21 | 0 | 0 | 0 | 0 | 0 | 4.100388 | 0 | 2.765037 | 2.9714 | 21.18661 | 11.00216 |  | 5.21561e-06 | [19 empty] | 44.91876 | 0.01066923
2495 | 2022/03/05 08:34:04 | 58930.6047 | 1260.0014 | 1 | 21 | 0 | 0 | 0 | 0 | 0 | 4.100535 | 0 | 2.765037 | 2.9714 | 21.18661 | 11.00216 |  | -1.351328e-05 |  | 0 | [17 empty] | 44.85222 | -0.0556922
2496 | 2022/03/05 08:35:04 | 58990.6035 | 1320.0002 | 1 | 21 | 0 | 0 | 0 | 0 | 0 | 4.100736 | 0 | 2.765037 | 2.9714 | 21.18661 | 11.00216 |  | -1.446063e-05 | [19 empty] | 44.76486 | -0.05922914
2497 | 2022/03/05 08:36:04 | 59050.6034 | 1380.0001 | 1 | 21 | 0 | 0 | 0 | 0 | 0 | 4.100854 | 0 | 2.765037 | 2.9714 | 21.18661 | 11.00216 |  | 4.227805e-05 |  | 0 | [17 empty] | 44.85135 | -0.07526517
2498 | 2022/03/05 08:37:04 | 59110.6043 | 1440.001 | 1 | 21 | 0 | 0 | 0 | 0 | 0 | 4.100427 | 0 | 2.765037 | 2.9714 | 21.18661 | 11.00216 |  | 1.793854e-05 | [19 empty] | 44.91725 | 0.034163
2499 | 2022/03/05 08:38:04 | 59170.6038 | 1500.0005 | 1 | 21 | 0 | 0 | 0 | 0 | 0 | 4.100619 | 0 | 2.765037 | 2.9714 | 21.18661 | 11.00216 |  | 2.947439e-05 |  | 0 | [17 empty] | 45.07703 | 0.07861614
2500 | 2022/03/05 08:39:04 | 59230.6038 | 1560.0005 | 1 | 21 | 0 | 0 | 0 | 0 | 0 | 4.100749 | 0 | 2.765037 | 2.9714 | 21.18661 | 11.00216 |  | -1.382996e-05 | [19 empty] | 45.06161 | 0.06822586
2501 | 2022/03/05 08:40:04 | 59290.6037 | 1620.0004 | 1 | 21 | 0 | 0 | 0 | 0 | 0 | 4.10082 | 0 | 2.765037 | 2.9714 | 21.18661 | 11.00216 |  | -2.433951e-05 |  | 0 | [17 empty] | 45.07671 | 0.06969333
2502 | 2022/03/05 08:41:04 | 59350.6035 | 1680.0002 | 1 | 21 | 0 | 0 | 0 | 0 | 0 | 4.100719 | 0 | 2.765037 | 2.9714 | 21.18661 | 11.00216 |  | -5.847466e-06 | [19 empty] | 45.00809 | -0.0175488
2503 | 2022/03/05 08:42:04 | 59410.6042 | 1740.0009 | 1 | 21 | 0 | 0 | 0 | 0 | 0 | 4.100905 | 0 | 2.765037 | 2.9714 | 21.18661 | 11.00216 |  | 1.422498e-05 |  | 0 | [17 empty] | 45.1165 | 0.09894729
2504 | 2022/03/05 08:43:04 | 59470.6034 | 1800.0001 | 1 | 21 | 0 | 0 | 0 | 0 | 0 | 4.100789 | 0 | 2.765037 | 2.9714 | 21.18661 | 11.00216 |  | -2.615577e-05 | [19 empty] | 45.16847 | 0.05418897
2505 | 2022/03/05 08:43:04 | 59470.6048 | 1800.0015 | 1 | 21 | 0 | 0 | 0 | 0 | 0 | 4.100795 | 0 | 2.765037 | 2.9714 | 21.18661 | 11.00216 |  | -2.615577e-05 | 0 | 0 | 0 | [16 empty] | 45.16847 | 0.05418897
2506 | 2022/03/05 08:43:04 | 59470.6119 | 0.0016 | 1 | 22 | 0 | 0 | 0 | 0 | 0 | 4.100801 | 0 | 2.765037 | 2.9714 | 21.18661 | 11.00216 |  | -2.615577e-05 | 0 | 0 | 0 | [16 empty] | 45.16846 | 0.05418898
2507 | 2022/03/05 08:43:04 | 59470.6192 | 0.0017 | 1 | 23 | 1 | 0 | 0 | 0 | 0 | 4.100772 | 0 | 2.765037 | 2.9714 | 21.18661 | 11.00216 |  | -2.615577e-05 | 0 | 0 | 0 | [16 empty] | 45.16846 | 0.05418899
2508 | 2022/03/05 08:49:01 | 59827.3504 | 60 | 1 | 14 | 1 | 0 | 0 | 0 | 0 | 4.100863 | 0 | 2.765037 | 2.9714 | 21.18661 | 11.00216 |  | -2.797325e-05 | [19 empty] | 44.82636 | 0.05476713
2509 | 2022/03/05 08:50:01 | 59887.3511 | 120.0007 | 1 | 14 | 1 | 0 | 0 | 0 | 0 | 4.101127 | 0 | 2.765037 | 2.9714 | 21.18661 | 11.00216 |  | -1.122202e-05 | [19 empty] | 45.1144 | 0.06016493
2510 | 2022/03/05 08:51:01 | 59947.3517 | 180.0013 | 1 | 14 | 1 | 0 | 0 | 0 | 0 | 4.100728 | 0 | 2.765037 | 2.9714 | 21.18661 | 11.00216 |  | 2.038812e-05 |  | 0 | 0 | [16 empty] | 44.91064 | -0.09079456
2511 | 2022/03/05 08:52:01 | 60007.3508 | 240.0004 | 1 | 14 | 1 | 0 | 0 | 0 | 0 | 4.100904 | 0 | 2.765037 | 2.9714 | 21.18661 | 11.00216 |  | -1.825569e-05 | [19 empty] | 44.75915 | 0.004085302
2512 | 2022/03/05 08:53:01 | 60067.3516 | 300.0012 | 1 | 14 | 1 | 0 | 0 | 0 | 0 | 4.101074 | 0 | 2.765037 | 2.9714 | 21.18661 | 11.00216 |  | -2.054634e-05 |  | 0 | 0 | [16 empty] | 45.01167 | -0.04315734
2513 | 2022/03/05 08:53:01 | 60067.353 | 300.0026 | 1 | 14 | 1 | 0 | 0 | 0 | 0 | 4.101072 | 0 | 2.765037 | 2.9714 | 21.18661 | 11.00216 |  | -2.054634e-05 | 0 | 0 | 0 | [16 empty] | 45.01167 | -0.04315734
2514 | 2022/03/05 08:53:01 | 60067.6419 | 0.2505 | 1 | 15 | 1 | 0 | 0 | 0 | -1.771398 | 3.938396 | -6.976467 | 2.764434 | 2.971414 | 21.18422 | 11.00222 |  | -0.04785892 |  | 0.01654589 | 60.43796 | [16 empty] | 45.01167 | -0.04315734
2515 | 2022/03/05 08:53:02 | 60067.892 | 0.5006 | 1 | 15 | 1 | 0 | 0 | 0 | -3.299464 | 3.93249 | -12.97511 | 2.763787 | 2.971414 | 21.18168 | 11.00222 |  | -0.02500557 |  | 0.1024233 | [17 empty] | 45.01167 | -0.04315734
2516 | 2022/03/05 08:53:02 | 60068.1421 | 0.7507 | 1 | 15 | 1 | 0 | 0 | 0 | -4.519139 | 3.928912 | -17.7553 | 2.763144 | 2.971414 | 21.17915 | 11.00222 | [21 empty] | 44.98133 | 0.06264448
2517 | 2022/03/05 08:53:02 | 60068.3923 | 1.0009 | 1 | 15 | 1 | 0 | 0 | 0 | -5.473431 | 3.925473 | -21.48581 | 2.762489 | 2.971414 | 21.17658 | 11.00222 | [21 empty] | 44.98133 | 0.06264448
2518 | 2022/03/05 08:53:02 | 60068.6422 | 1.2508 | 1 | 15 | 1 | 0 | 0 | 0 | -6.254392 | 3.922811 | -24.5348 | 2.761841 | 2.971414 | 21.17404 | 11.00222 | [21 empty] | 44.98133 | 0.06264448
2519 | 2022/03/05 08:53:03 | 60068.8915 | 1.5001 | 1 | 15 | 1 | 0 | 0 | 0 | -6.865276 | 3.920405 | -26.91466 | 2.761195 | 2.971414 | 21.1715 | 11.00222 |  | -0.0100746 |  | 0.217642 | 8.106615 | [16 empty] | 44.77671 | -0.06394625
2520 | 2022/03/05 08:53:03 | 60069.1427 | 1.7513 | 1 | 15 | 1 | 0 | 0 | 0 | -7.365216 | 3.918292 | -28.85907 | 2.760543 | 2.971414 | 21.16895 | 11.00222 | [21 empty] | 44.77671 | -0.06394625
2521 | 2022/03/05 08:53:03 | 60069.3922 | 2.0008 | 1 | 15 | 1 | 0 | 0 | 0 | -7.764233 | 3.916162 | -30.40599 | 2.759898 | 2.971414 | 21.16642 | 11.00222 | [21 empty] | 44.9855 | -0.06394625
2522 | 2022/03/05 08:53:03 | 60069.6429 | 2.2515 | 1 | 15 | 1 | 0 | 0 | 0 | -8.082635 | 3.914409 | -31.63874 | 2.759245 | 2.971414 | 21.16386 | 11.00222 | [21 empty] | 44.9855 | -0.06394625
2523 | 2022/03/05 08:53:04 | 60069.8917 | 2.5003 | 1 | 15 | 1 | 0 | 0 | 0 | -8.331609 | 3.912791 | -32.59984 | 2.758599 | 2.971414 | 21.16133 | 11.00222 |  | -0.007784253 |  | 0.3077904 | 4.101226 | [16 empty] | 44.9855 | -0.06394625
2524 | 2022/03/05 08:53:04 | 60070.1421 | 2.7507 | 1 | 15 | 1 | 0 | 0 | 0 | -8.535294 | 3.910906 | -33.38073 | 2.757951 | 2.971414 | 21.1588 | 11.00222 | [21 empty] | 45.04764 | 0.08466721
2525 | 2022/03/05 08:53:04 | 60070.3923 | 3.0009 | 1 | 15 | 1 | 0 | 0 | 0 | -8.694675 | 3.909647 | -33.99311 | 2.757301 | 2.971414 | 21.15626 | 11.00222 | [21 empty] | 45.04764 | 0.08466721
2526 | 2022/03/05 08:53:04 | 60070.6427 | 3.2513 | 1 | 15 | 1 | 0 | 0 | 0 | -8.825125 | 3.908096 | -34.48944 | 2.756652 | 2.971414 | 21.15372 | 11.00222 | [21 empty] | 45.04764 | 0.08466721
2527 | 2022/03/05 08:53:05 | 60070.8916 | 3.5002 | 1 | 15 | 1 | 0 | 0 | 0 | -8.929246 | 3.906967 | -34.88627 | 2.756007 | 2.971414 | 21.1512 | 11.00222 |  | -0.005338019 |  | 0.4086328 | 2.785207 | [16 empty] | 44.77194 | -0.08615732
2528 | 2022/03/05 08:53:05 | 60071.1429 | 3.7515 | 1 | 15 | 1 | 0 | 0 | 0 | -9.010713 | 3.905641 | -35.19261 | 2.755355 | 2.971414 | 21.14865 | 11.00222 | [21 empty] | 44.77194 | -0.08615732
2529 | 2022/03/05 08:53:05 | 60071.3924 | 4.001 | 1 | 15 | 1 | 0 | 0 | 0 | -9.077347 | 3.904672 | -35.44406 | 2.754709 | 2.971414 | 21.14613 | 11.00222 | [21 empty] | 44.77194 | -0.08615732
2530 | 2022/03/05 08:53:05 | 60071.6418 | 4.2504 | 1 | 15 | 1 | 0 | 0 | 0 | -9.129492 | 3.903401 | -35.63607 | 2.754065 | 2.971414 | 21.14362 | 11.00222 | [21 empty] | 44.96084 | -0.08615732
2531 | 2022/03/05 08:53:06 | 60071.8923 | 4.5009 | 1 | 15 | 1 | 0 | 0 | 0 | -9.172131 | 3.902566 | -35.79485 | 2.753412 | 2.971414 | 21.14107 | 11.00222 |  | -0.004604063 |  | 0.5218137 | [17 empty] | 44.96084 | -0.08615732
2532 | 2022/03/05 08:53:06 | 60072.1418 | 4.7504 | 1 | 15 | 1 | 0 | 0 | 0 | -9.206142 | 3.901278 | -35.91572 | 2.752768 | 2.971414 | 21.13856 | 11.00222 | [21 empty] | 44.96084 | -0.08615732
2533 | 2022/03/05 08:53:06 | 60072.3914 | 5 | 1 | 15 | 1 | 0 | 0 | 0 | -9.232708 | 3.900473 | -36.01193 | 2.752122 | 2.971414 | 21.13604 | 11.00222 | [21 empty] | 45.0728 | 0.09401917
2534 | 2022/03/05 08:53:06 | 60072.6425 | 5.2511 | 1 | 15 | 1 | 0 | 0 | 0 | -9.254377 | 3.899401 | -36.08653 | 2.751467 | 2.971414 | 21.13348 | 11.00222 | [21 empty] | 45.0728 | 0.09401917
2535 | 2022/03/05 08:53:07 | 60072.8918 | 5.5004 | 1 | 15 | 1 | 0 | 0 | 0 | -9.271667 | 3.89853 | -36.14587 | 2.750826 | 2.971414 | 21.13098 | 11.00222 |  | -0.003959835 |  | 0.617374 | 1.768075 | [16 empty] | 45.0728 | 0.09401917
2536 | 2022/03/05 08:53:07 | 60073.1422 | 5.7508 | 1 | 15 | 1 | 0 | 0 | 0 | -9.285245 | 3.897608 | -36.19025 | 2.750171 | 2.971414 | 21.12843 | 11.00222 | [21 empty] | 44.83221 | -0.07518291
2537 | 2022/03/05 08:53:07 | 60073.3915 | 6.0001 | 1 | 15 | 1 | 0 | 0 | 0 | -9.296502 | 3.896889 | -36.22744 | 2.749523 | 2.971414 | 21.12591 | 11.00222 | [21 empty] | 44.83221 | -0.07518291
2538 | 2022/03/05 08:53:07 | 60073.6421 | 6.2507 | 1 | 15 | 1 | 0 | 0 | 0 | -9.305556 | 3.895783 | -36.25243 | 2.748874 | 2.971414 | 21.12337 | 11.00222 | [21 empty] | 44.83221 | -0.07518291
2539 | 2022/03/05 08:53:08 | 60073.8917 | 6.5003 | 1 | 15 | 1 | 0 | 0 | 0 | -9.312579 | 3.895333 | -36.2756 | 2.748227 | 2.971414 | 21.12085 | 11.00222 |  | -0.003515574 | [19 empty] | 44.97902 | -0.07518291
2540 | 2022/03/05 08:53:08 | 60074.1418 | 6.7504 | 1 | 15 | 1 | 0 | 0 | 0 | -9.318273 | 3.894337 | -36.2885 | 2.747579 | 2.971414 | 21.11833 | 11.00222 | [21 empty] | 44.97902 | -0.07518291
2541 | 2022/03/05 08:53:08 | 60074.3918 | 7.0004 | 1 | 15 | 1 | 0 | 0 | 0 | -9.322794 | 3.893937 | -36.30237 | 2.746929 | 2.971414 | 21.1158 | 11.00222 | [21 empty] | 45.15274 | 0.1001656
2542 | 2022/03/05 08:53:08 | 60074.6421 | 7.2507 | 1 | 15 | 1 | 0 | 0 | 0 | -9.326389 | 3.892842 | -36.30616 | 2.746281 | 2.971414 | 21.11327 | 11.00222 | [21 empty] | 45.15274 | 0.1001656
2543 | 2022/03/05 08:53:09 | 60074.8915 | 7.5001 | 1 | 15 | 1 | 0 | 0 | 0 | -9.329284 | 3.892442 | -36.3137 | 2.745634 | 2.971414 | 21.11076 | 11.00222 |  | -0.002782822 |  | 0.7791128 | [17 empty] | 45.15274 | 0.1001656
2544 | 2022/03/05 08:53:09 | 60075.1431 | 7.7517 | 1 | 15 | 1 | 0 | 0 | 0 | -9.331619 | 3.891552 | -36.31448 | 2.74498 | 2.971414 | 21.10821 | 11.00222 | [21 empty] | 44.89286 | -0.08121252
2545 | 2022/03/05 08:53:09 | 60075.3924 | 8.001 | 1 | 15 | 1 | 0 | 0 | 0 | -9.333433 | 3.890902 | -36.31547 | 2.744334 | 2.971414 | 21.1057 | 11.00222 | [21 empty] | 44.89286 | -0.08121252
2546 | 2022/03/05 08:53:09 | 60075.6419 | 8.2505 | 1 | 15 | 1 | 0 | 0 | 0 | -9.33494 | 3.890221 | -36.31498 | 2.743687 | 2.971414 | 21.10318 | 11.00222 | [21 empty] | 44.89286 | -0.08121252
2547 | 2022/03/05 08:53:10 | 60075.8924 | 8.501 | 1 | 15 | 1 | 0 | 0 | 0 | -9.336088 | 3.889734 | -36.3149 | 2.743038 | 2.971414 | 21.10066 | 11.00222 |  | -0.002692284 | [19 empty] | 44.89791 | -0.08121252
2548 | 2022/03/05 08:53:10 | 60076.1429 | 8.7515 | 1 | 15 | 1 | 0 | 0 | 0 | -9.336978 | 3.888876 | -36.31035 | 2.742388 | 2.971414 | 21.09813 | 11.00222 | [21 empty] | 44.89791 | -0.08121252
2549 | 2022/03/05 08:53:10 | 60076.3919 | 9.0005 | 1 | 15 | 1 | 0 | 0 | 0 | -9.33772 | 3.888517 | -36.30988 | 2.741742 | 2.971414 | 21.09562 | 11.00222 | [21 empty] | 44.89791 | -0.08121252
2550 | 2022/03/05 08:53:10 | 60076.6419 | 9.2505 | 1 | 15 | 1 | 0 | 0 | 0 | -9.338324 | 3.887716 | -36.30475 | 2.741098 | 2.971414 | 21.09311 | 11.00222 | [21 empty] | 45.14735 | 0.07952809
2551 | 2022/03/05 08:53:11 | 60076.8917 | 9.5003 | 1 | 15 | 1 | 0 | 0 | 0 | -9.338888 | 3.887489 | -36.30482 | 2.740448 | 2.971414 | 21.09059 | 11.00222 |  | -0.002373543 |  | 0.9593334 | 1.148898 | [16 empty] | 45.14735 | 0.07952809
2552 | 2022/03/05 08:53:11 | 60077.1414 | 9.75 | 1 | 15 | 1 | 0 | 0 | 0 | -9.339281 | 3.886647 | -36.29849 | 2.739801 | 2.971414 | 21.08807 | 11.00222 | [21 empty] | 45.14735 | 0.07952809
2553 | 2022/03/05 08:53:11 | 60077.3916 | 10.0002 | 1 | 15 | 1 | 0 | 0 | 0 | -9.339506 | 3.886362 | -36.2967 | 2.73915 | 2.971414 | 21.08554 | 11.00222 | [21 empty] | 45.01436 | -0.04156113
2554 | 2022/03/05 08:53:11 | 60077.3932 | 10.0018 | 1 | 15 | 1 | 0 | 0 | 0 | -9.33951 | 3.886365 | -36.29674 | 2.739145 | 2.971414 | 21.08552 | 11.00222 |  | -0.00239784 | 0 | 0.9593334 | 1.148898 | [16 empty] | 45.01436 | -0.04156113
2555 | 2022/03/05 08:53:12 | 60078.4308 | 1.0011 | 1 | 16 | 1 | 0 | 0 | 0 | 0 | 4.056427 | 0 | 2.739135 | 2.971414 | 21.08548 | 11.00222 |  | 0.01273709 | [19 empty] | 44.97071 | -0.04156113
2556 | 2022/03/05 08:53:13 | 60079.4301 | 2.0004 | 1 | 16 | 1 | 0 | 0 | 0 | 0 | 4.062888 | 0 | 2.739135 | 2.971414 | 21.08548 | 11.00222 |  | 0.006484985 | [19 empty] | 45.03332 | -0.03831983
2557 | 2022/03/05 08:53:14 | 60080.4307 | 3.001 | 1 | 16 | 1 | 0 | 0 | 0 | 0 | 4.067249 | 0 | 2.739135 | 2.971414 | 21.08548 | 11.00222 |  | 0.005163047 | [19 empty] | 44.91246 | -0.03831983
2558 | 2022/03/05 08:53:15 | 60081.4302 | 4.0005 | 1 | 16 | 1 | 0 | 0 | 0 | 0 | 4.070477 | 0 | 2.739135 | 2.971414 | 21.08548 | 11.00222 |  | 0.003481204 | [19 empty] | 45.16399 | 0.04083514
2559 | 2022/03/05 08:53:16 | 60082.431 | 5.0013 | 1 | 16 | 1 | 0 | 0 | 0 | 0 | 4.072819 | 0 | 2.739135 | 2.971414 | 21.08548 | 11.00222 |  | 0.002754826 | [19 empty] | 44.88272 | -0.01837492
2560 | 2022/03/05 08:53:17 | 60083.4309 | 6.0012 | 1 | 16 | 1 | 0 | 0 | 0 | 0 | 4.074938 | 0 | 2.739135 | 2.971414 | 21.08548 | 11.00222 |  | 0.002800754 | [19 empty] | 45.16133 | 0.01754403
2561 | 2022/03/05 08:53:18 | 60084.4309 | 7.0012 | 1 | 16 | 1 | 0 | 0 | 0 | 0 | 4.076504 | 0 | 2.739135 | 2.971414 | 21.08548 | 11.00222 |  | 0.002148678 | [19 empty] | 44.91183 | -0.008350611
2562 | 2022/03/05 08:53:19 | 60085.4309 | 8.0012 | 1 | 16 | 1 | 0 | 0 | 0 | 0 | 4.078034 | 0 | 2.739135 | 2.971414 | 21.08548 | 11.00222 |  | 0.001793542 | [19 empty] | 45.13699 | 0.000743866
2563 | 2022/03/05 08:53:20 | 60086.4302 | 9.0005 | 1 | 16 | 1 | 0 | 0 | 0 | 0 | 4.079327 | 0 | 2.739135 | 2.971414 | 21.08548 | 11.00222 | [21 empty] | 45.24624 | 0.03414035
2564 | 2022/03/05 08:53:21 | 60087.4301 | 10.0004 | 1 | 16 | 1 | 0 | 0 | 0 | 0 | 4.08051 | 0 | 2.739135 | 2.971414 | 21.08548 | 11.00222 |  | 0.001213293 | [19 empty] | 45.10252 | -0.0449121
2565 | 2022/03/05 08:53:22 | 60088.4302 | 11.0005 | 1 | 16 | 1 | 0 | 0 | 0 | 0 | 4.081734 | 0 | 2.739135 | 2.971414 | 21.08548 | 11.00222 |  | 0.0009771168 | [19 empty] | 45.21709 | 0.03580213
2566 | 2022/03/05 08:53:23 | 60089.43 | 12.0003 | 1 | 16 | 1 | 0 | 0 | 0 | 0 | 4.082664 | 0 | 2.739135 | 2.971414 | 21.08548 | 11.00222 | [21 empty] | 45.10137 | -0.03616214
2567 | 2022/03/05 08:53:24 | 60090.4309 | 13.0012 | 1 | 16 | 1 | 0 | 0 | 0 | 0 | 4.083458 | 0 | 2.739135 | 2.971414 | 21.08548 | 11.00222 |  | 0.0008222365 | [19 empty] | 45.28689 | 0.05797625
2568 | 2022/03/05 08:53:25 | 60091.4301 | 14.0004 | 1 | 16 | 1 | 0 | 0 | 0 | 0 | 4.084134 | 0 | 2.739135 | 2.971414 | 21.08548 | 11.00222 | [21 empty] | 45.06631 | 0.05797625
2569 | 2022/03/05 08:53:26 | 60092.4302 | 15.0005 | 1 | 16 | 1 | 0 | 0 | 0 | 0 | 4.084816 | 0 | 2.739135 | 2.971414 | 21.08548 | 11.00222 | [21 empty] | 45.28777 | 0.07514
2570 | 2022/03/05 08:53:27 | 60093.4311 | 16.0014 | 1 | 16 | 1 | 0 | 0 | 0 | 0 | 4.085632 | 0 | 2.739135 | 2.971414 | 21.08548 | 11.00222 |  | 0.0008092941 | [19 empty] | 45.20171 | 0.07514
2571 | 2022/03/05 08:53:28 | 60094.4303 | 17.0006 | 1 | 16 | 1 | 0 | 0 | 0 | 0 | 4.08616 | 0 | 2.739135 | 2.971414 | 21.08548 | 11.00222 | [21 empty] | 45.29015 | 0.09667993
2572 | 2022/03/05 08:53:29 | 60095.4303 | 18.0006 | 1 | 16 | 1 | 0 | 0 | 0 | 0 | 4.086703 | 0 | 2.739135 | 2.971414 | 21.08548 | 11.00222 |  | 0.0006995295 | [19 empty] | 45.18864 | 0.09667993
2573 | 2022/03/05 08:53:30 | 60096.4311 | 19.0014 | 1 | 16 | 1 | 0 | 0 | 0 | 0 | 4.087103 | 0 | 2.739135 | 2.971414 | 21.08548 | 11.00222 | [21 empty] | 45.02981 | -0.08135557
2574 | 2022/03/05 08:53:31 | 60097.4309 | 20.0012 | 1 | 16 | 1 | 0 | 0 | 0 | 0 | 4.087793 | 0 | 2.739135 | 2.971414 | 21.08548 | 11.00222 | [21 empty] | 45.18978 | 0.071069
2575 | 2022/03/05 08:53:32 | 60098.4311 | 21.0014 | 1 | 16 | 1 | 0 | 0 | 0 | 0 | 4.088058 | 0 | 2.739135 | 2.971414 | 21.08548 | 11.00222 |  | 0.0005045711 | [19 empty] | 45.00424 | -0.0790596
2576 | 2022/03/05 08:53:33 | 60099.431 | 22.0013 | 1 | 16 | 1 | 0 | 0 | 0 | 0 | 4.088491 | 0 | 2.739135 | 2.971414 | 21.08548 | 11.00222 | [21 empty] | 45.24978 | 0.06244183
2577 | 2022/03/05 08:53:34 | 60100.4303 | 23.0006 | 1 | 16 | 1 | 0 | 0 | 0 | 0 | 4.08898 | 0 | 2.739135 | 2.971414 | 21.08548 | 11.00222 | [21 empty] | 44.95787 | -0.0769341
2578 | 2022/03/05 08:53:35 | 60101.4303 | 24.0006 | 1 | 16 | 1 | 0 | 0 | 0 | 0 | 4.089154 | 0 | 2.739135 | 2.971414 | 21.08548 | 11.00222 |  | 0.0005048547 | [19 empty] | 45.15065 | 0.0602448
2579 | 2022/03/05 08:53:36 | 60102.4312 | 25.0015 | 1 | 16 | 1 | 0 | 0 | 0 | 0 | 4.089245 | 0 | 2.739135 | 2.971414 | 21.08548 | 11.00222 | [21 empty] | 44.97541 | -0.05476117
2580 | 2022/03/05 08:53:37 | 60103.4302 | 26.0005 | 1 | 16 | 1 | 0 | 0 | 0 | 0 | 4.089547 | 0 | 2.739135 | 2.971414 | 21.08548 | 11.00222 | [21 empty] | 45.07997 | 0.03267288
2581 | 2022/03/05 08:53:38 | 60104.4303 | 27.0006 | 1 | 16 | 1 | 0 | 0 | 0 | 0 | 4.089918 | 0 | 2.739135 | 2.971414 | 21.08548 | 11.00222 | [21 empty] | 44.99469 | -0.02664924
2582 | 2022/03/05 08:53:39 | 60105.4303 | 28.0006 | 1 | 16 | 1 | 0 | 0 | 0 | 0 | 4.090337 | 0 | 2.739135 | 2.971414 | 21.08548 | 11.00222 |  | 0.0003843926 | [19 empty] | 45.03423 | 0.01235485
2583 | 2022/03/05 08:53:40 | 60106.431 | 29.0013 | 1 | 16 | 1 | 0 | 0 | 0 | 0 | 4.090487 | 0 | 2.739135 | 2.971414 | 21.08548 | 11.00222 | [21 empty] | 45.26908 | 0.01235485
2584 | 2022/03/05 08:53:41 | 60107.4311 | 30.0014 | 1 | 16 | 1 | 0 | 0 | 0 | 0 | 4.090468 | 0 | 2.739135 | 2.971414 | 21.08548 | 11.00222 | [21 empty] | 45.00183 | -0.02190351
2585 | 2022/03/05 08:53:42 | 60108.4303 | 31.0006 | 1 | 16 | 1 | 0 | 0 | 0 | 0 | 4.090798 | 0 | 2.739135 | 2.971414 | 21.08548 | 11.00222 | [21 empty] | 45.24887 | -0.02190351
2586 | 2022/03/05 08:53:43 | 60109.4306 | 32.0009 | 1 | 16 | 1 | 0 | 0 | 0 | 0 | 4.091041 | 0 | 2.739135 | 2.971414 | 21.08548 | 11.00222 | [21 empty] | 44.99268 | -0.04444122
2587 | 2022/03/05 08:53:44 | 60110.4311 | 33.0014 | 1 | 16 | 1 | 0 | 0 | 0 | 0 | 4.091077 | 0 | 2.739135 | 2.971414 | 21.08548 | 11.00222 |  | 0.0002673017 | [19 empty] | 45.2501 | -0.04444122
2588 | 2022/03/05 08:53:45 | 60111.4313 | 34.0016 | 1 | 16 | 1 | 0 | 0 | 0 | 0 | 4.09127 | 0 | 2.739135 | 2.971414 | 21.08548 | 11.00222 | [21 empty] | 45.2023 | 0.06550789
2589 | 2022/03/05 08:53:46 | 60112.4313 | 35.0016 | 1 | 16 | 1 | 0 | 0 | 0 | 0 | 4.091621 | 0 | 2.739135 | 2.971414 | 21.08548 | 11.00222 | [21 empty] | 45.19218 | -0.07377148
2590 | 2022/03/05 08:53:47 | 60113.4305 | 36.0008 | 1 | 16 | 1 | 0 | 0 | 0 | 0 | 4.091634 | 0 | 2.739135 | 2.971414 | 21.08548 | 11.00222 | [21 empty] | 45.23227 | 0.08313775
2591 | 2022/03/05 08:53:48 | 60114.4312 | 37.0015 | 1 | 16 | 1 | 0 | 0 | 0 | 0 | 4.091977 | 0 | 2.739135 | 2.971414 | 21.08548 | 11.00222 | [21 empty] | 45.07963 | -0.08575201
2592 | 2022/03/05 08:53:49 | 60115.4311 | 38.0014 | 1 | 16 | 1 | 0 | 0 | 0 | 0 | 4.09198 | 0 | 2.739135 | 2.971414 | 21.08548 | 11.00222 | [21 empty] | 45.28455 | 0.1020885
2593 | 2022/03/05 08:53:50 | 60116.4304 | 39.0007 | 1 | 16 | 1 | 0 | 0 | 0 | 0 | 4.092184 | 0 | 2.739135 | 2.971414 | 21.08548 | 11.00222 | [21 empty] | 45.0295 | -0.07970452
2594 | 2022/03/05 08:53:51 | 60117.4303 | 40.0006 | 1 | 16 | 1 | 0 | 0 | 0 | 0 | 4.092229 | 0 | 2.739135 | 2.971414 | 21.08548 | 11.00222 |  | 0.0001696164 | [19 empty] | 45.27828 | 0.07774472
2595 | 2022/03/05 08:53:51 | 60117.4317 | 40.002 | 1 | 16 | 1 | 0 | 0 | 0 | 0 | 4.092229 | 0 | 2.739135 | 2.971414 | 21.08548 | 11.00222 |  | 0.0001696164 | 0 | 0 | 0 | [16 empty] | 45.27828 | 0.07774472
2596 | 2022/03/05 08:53:52 | 60117.7208 | 0.2507 | 1 | 17 | 1 | 0 | 0 | 0 | 1.865738 | 4.124348 | 7.694953 | 2.739256 | 2.971505 | 21.08598 | 11.00259 |  | 0.1537788 |  | 0.001168803 | 855.5762 | [16 empty] | 45.27828 | 0.07774472
2597 | 2022/03/05 08:53:52 | 60117.9714 | 0.5013 | 1 | 17 | 1 | 0 | 0 | 0 | 1.8657 | 4.125572 | 7.69708 | 2.739386 | 2.971505 | 21.08652 | 11.00259 | [21 empty] | 45.27828 | 0.07774472
2598 | 2022/03/05 08:53:52 | 60118.2211 | 0.751 | 1 | 17 | 1 | 0 | 0 | 0 | 1.866074 | 4.126162 | 7.699724 | 2.739515 | 2.971505 | 21.08705 | 11.00259 | [21 empty] | 45.05265 | -0.07050991
2599 | 2022/03/05 08:53:52 | 60118.4706 | 1.0005 | 1 | 17 | 1 | 0 | 0 | 0 | 1.865738 | 4.127061 | 7.700015 | 2.739644 | 2.971505 | 21.08758 | 11.00259 | [21 empty] | 45.05265 | -0.07050991
2600 | 2022/03/05 08:53:53 | 60118.7201 | 1.25 | 1 | 17 | 1 | 0 | 0 | 0 | 1.864975 | 4.127066 | 7.696875 | 2.739774 | 2.971505 | 21.08812 | 11.00259 |  | 0.006145853 | [19 empty] | 45.00931 | -0.07050991
2601 | 2022/03/05 08:53:53 | 60118.9703 | 1.5002 | 1 | 17 | 1 | 0 | 0 | 0 | 1.863686 | 4.128007 | 7.693309 | 2.739902 | 2.971505 | 21.08865 | 11.00259 | [21 empty] | 45.00931 | -0.07050991
2602 | 2022/03/05 08:53:53 | 60119.2209 | 1.7508 | 1 | 17 | 1 | 0 | 0 | 0 | 1.863228 | 4.128195 | 7.691769 | 2.740033 | 2.971505 | 21.08919 | 11.00259 | [21 empty] | 45.00931 | -0.07050991
2603 | 2022/03/05 08:53:53 | 60119.4705 | 2.0004 | 1 | 17 | 1 | 0 | 0 | 0 | 1.86335 | 4.12873 | 7.693269 | 2.740161 | 2.971505 | 21.08972 | 11.00259 | [21 empty] | 45.24624 | 0.06049752
2604 | 2022/03/05 08:53:54 | 60119.7203 | 2.2502 | 1 | 17 | 1 | 0 | 0 | 0 | 1.863571 | 4.129015 | 7.694713 | 2.740291 | 2.971505 | 21.09025 | 11.00259 |  | 0.003277007 |  | 0.1408484 | [17 empty] | 45.24624 | 0.06049752
2605 | 2022/03/05 08:53:54 | 60119.9706 | 2.5005 | 1 | 17 | 1 | 0 | 0 | 0 | 1.863579 | 4.129554 | 7.69575 | 2.740421 | 2.971505 | 21.09079 | 11.00259 | [21 empty] | 45.24624 | 0.06049752
2606 | 2022/03/05 08:53:54 | 60120.2202 | 2.7501 | 1 | 17 | 1 | 0 | 0 | 0 | 1.863541 | 4.129491 | 7.695476 | 2.740549 | 2.971505 | 21.09132 | 11.00259 | [21 empty] | 45.16784 | -0.02450109
2607 | 2022/03/05 08:53:54 | 60120.4713 | 3.0012 | 1 | 17 | 1 | 0 | 0 | 0 | 1.863441 | 4.130224 | 7.696429 | 2.740679 | 2.971505 | 21.09186 | 11.00259 | [21 empty] | 45.16784 | -0.02450109
2608 | 2022/03/05 08:53:55 | 60120.7207 | 3.2506 | 1 | 17 | 1 | 0 | 0 | 0 | 1.864075 | 4.1303 | 7.699189 | 2.740808 | 2.971505 | 21.09239 | 11.00259 |  | 0.001989857 | [19 empty] | 45.16784 | -0.02450109
2609 | 2022/03/05 08:53:55 | 60120.9705 | 3.5004 | 1 | 17 | 1 | 0 | 0 | 0 | 1.864532 | 4.130851 | 7.702104 | 2.740938 | 2.971505 | 21.09292 | 11.00259 | [21 empty] | 44.90974 | -0.02450109
2610 | 2022/03/05 08:53:55 | 60121.2201 | 3.75 | 1 | 17 | 1 | 0 | 0 | 0 | 1.864799 | 4.130773 | 7.703061 | 2.741067 | 2.971505 | 21.09346 | 11.00259 | [21 empty] | 44.90974 | -0.02450109
2611 | 2022/03/05 08:53:55 | 60121.4712 | 4.0011 | 1 | 17 | 1 | 0 | 0 | 0 | 1.863876 | 4.131449 | 7.700509 | 2.741197 | 2.971505 | 21.09399 | 11.00259 | [21 empty] | 44.90974 | -0.02450109
2612 | 2022/03/05 08:53:56 | 60121.7201 | 4.25 | 1 | 17 | 1 | 0 | 0 | 0 | 1.863792 | 4.131425 | 7.700117 | 2.741326 | 2.971505 | 21.09453 | 11.00259 |  | 0.001167333 | [19 empty] | 45.14228 | -0.00798583
2613 | 2022/03/05 08:53:56 | 60121.9715 | 4.5014 | 1 | 17 | 1 | 0 | 0 | 0 | 1.863838 | 4.131973 | 7.701328 | 2.741456 | 2.971505 | 21.09506 | 11.00259 | [21 empty] | 45.14228 | -0.00798583
2614 | 2022/03/05 08:53:56 | 60122.2211 | 4.751 | 1 | 17 | 1 | 0 | 0 | 0 | 1.864166 | 4.131922 | 7.702589 | 2.741585 | 2.971505 | 21.0956 | 11.00259 | [21 empty] | 45.14228 | -0.00798583
2615 | 2022/03/05 08:53:56 | 60122.4705 | 5.0004 | 1 | 17 | 1 | 0 | 0 | 0 | 1.86393 | 4.13228 | 7.702281 | 2.741714 | 2.971505 | 21.09613 | 11.00259 | [21 empty] | 45.24887 | 0.03331065
2616 | 2022/03/05 08:53:57 | 60122.7209 | 5.2508 | 1 | 17 | 1 | 0 | 0 | 0 | 1.863815 | 4.132357 | 7.701949 | 2.741844 | 2.971505 | 21.09667 | 11.00259 | [21 empty] | 45.24887 | 0.03331065
2617 | 2022/03/05 08:53:57 | 60122.9706 | 5.5005 | 1 | 17 | 1 | 0 | 0 | 0 | 1.863647 | 4.132746 | 7.70198 | 2.741973 | 2.971505 | 21.0972 | 11.00259 | [21 empty] | 45.24887 | 0.03331065
2618 | 2022/03/05 08:53:57 | 60123.2202 | 5.7501 | 1 | 17 | 1 | 0 | 0 | 0 | 1.86367 | 4.132754 | 7.70209 | 2.742102 | 2.971505 | 21.09773 | 11.00259 | [21 empty] | 45.01493 | 0.03331065
2619 | 2022/03/05 08:53:57 | 60123.4715 | 6.0014 | 1 | 17 | 1 | 0 | 0 | 0 | 1.863762 | 4.133183 | 7.703269 | 2.742232 | 2.971505 | 21.09827 | 11.00259 | [21 empty] | 45.01493 | 0.03331065
2620 | 2022/03/05 08:53:58 | 60123.7223 | 6.2522 | 1 | 17 | 1 | 0 | 0 | 0 | 1.863922 | 4.133246 | 7.704048 | 2.742361 | 2.971505 | 21.09881 | 11.00259 |  | 0.001130909 |  | 0.4344966 | 3.476344 | [16 empty] | 45.03658 | -0.06634235
2621 | 2022/03/05 08:53:58 | 60123.9712 | 6.5011 | 1 | 17 | 1 | 0 | 0 | 0 | 1.863663 | 4.133574 | 7.703589 | 2.742491 | 2.971505 | 21.09934 | 11.00259 | [21 empty] | 45.03658 | -0.06634235
2622 | 2022/03/05 08:53:58 | 60124.2201 | 6.75 | 1 | 17 | 1 | 0 | 0 | 0 | 1.86367 | 4.133594 | 7.703655 | 2.742619 | 2.971505 | 21.09987 | 11.00259 | [21 empty] | 45.03658 | -0.06634235
2623 | 2022/03/05 08:53:58 | 60124.4707 | 7.0006 | 1 | 17 | 1 | 0 | 0 | 0 | 1.863739 | 4.133859 | 7.704434 | 2.742748 | 2.971505 | 21.10041 | 11.00259 | [21 empty] | 45.24412 | 0.06485701
2624 | 2022/03/05 08:53:59 | 60124.7202 | 7.2501 | 1 | 17 | 1 | 0 | 0 | 0 | 1.864059 | 4.13401 | 7.706039 | 2.742878 | 2.971505 | 21.10094 | 11.00259 | [21 empty] | 45.24412 | 0.06485701
2625 | 2022/03/05 08:53:59 | 60124.9705 | 7.5004 | 1 | 17 | 1 | 0 | 0 | 0 | 1.863853 | 4.134212 | 7.705563 | 2.743007 | 2.971505 | 21.10147 | 11.00259 | [21 empty] | 45.24412 | 0.06485701
2626 | 2022/03/05 08:53:59 | 60125.221 | 7.7509 | 1 | 17 | 1 | 0 | 0 | 0 | 1.863388 | 4.134278 | 7.703764 | 2.743137 | 2.971505 | 21.10201 | 11.00259 | [21 empty] | 45.0957 | 0.06485701
2627 | 2022/03/05 08:53:59 | 60125.4714 | 8.0013 | 1 | 17 | 1 | 0 | 0 | 0 | 1.86322 | 4.134518 | 7.703517 | 2.743266 | 2.971505 | 21.10255 | 11.00259 | [21 empty] | 45.0957 | 0.06485701
2628 | 2022/03/05 08:54:00 | 60125.7202 | 8.2501 | 1 | 17 | 1 | 0 | 0 | 0 | 1.863335 | 4.134847 | 7.704605 | 2.743395 | 2.971505 | 21.10308 | 11.00259 |  | 0.0006299161 | [19 empty] | 45.0957 | 0.06485701
2629 | 2022/03/05 08:54:00 | 60125.9713 | 8.5012 | 1 | 17 | 1 | 0 | 0 | 0 | 1.863464 | 4.13476 | 7.704976 | 2.743525 | 2.971505 | 21.10362 | 11.00259 | [21 empty] | 44.96561 | -0.08703589
2630 | 2022/03/05 08:54:00 | 60126.2216 | 8.7515 | 1 | 17 | 1 | 0 | 0 | 0 | 1.863739 | 4.135 | 7.706560765 | 2.743655 | 2.971505 | 21.10415 | 11.00259 | [21 empty] | 44.96561 | -0.08703589
2631 | 2022/03/05 08:54:00 | 60126.4713 | 9.0012 | 1 | 17 | 1 | 0 | 0 | 0 | 1.863617 | 4.13512 | 7.70628 | 2.743783 | 2.971505 | 21.10468 | 11.00259 | [21 empty] | 44.96561 | -0.08703589
2632 | 2022/03/05 08:54:01 | 60126.7202 | 9.2501 | 1 | 17 | 1 | 0 | 0 | 0 | 1.8638 | 4.135397 | 7.707553 | 2.743912 | 2.971505 | 21.10522 | 11.00259 | [21 empty] | 45.17969 | 0.06690145
2633 | 2022/03/05 08:54:01 | 60126.9715 | 9.5014 | 1 | 17 | 1 | 0 | 0 | 0 | 1.863487 | 4.135399 | 7.706262 | 2.744042 | 2.971505 | 21.10575 | 11.00259 | [21 empty] | 45.17969 | 0.06690145
2634 | 2022/03/05 08:54:01 | 60127.2202 | 9.7501 | 1 | 17 | 1 | 0 | 0 | 0 | 1.863579 | 4.135713 | 7.707228 | 2.744171 | 2.971505 | 21.10629 | 11.00259 | [21 empty] | 45.17969 | 0.06690145
2635 | 2022/03/05 08:54:01 | 60127.4705 | 10.0004 | 1 | 17 | 1 | 0 | 0 | 0 | 1.86367 | 4.135778 | 7.707725 | 2.7443 | 2.971505 | 21.10682 | 11.00259 | [21 empty] | 45.16901 | 0.06690145
2636 | 2022/03/05 08:54:01 | 60127.4713 | 10.0012 | 1 | 17 | 1 | 0 | 0 | 0 | 1.86367 | 4.135778 | 7.707725 | 2.744301 | 2.971505 | 21.10682 | 11.00259 |  | 0.0006299161 | 0 | 0.4344966 | 3.476344 | [16 empty] | 45.16901 | 0.06690145
2637 | 2022/03/05 08:54:02 | 60128.5108 | 1.0005 | 1 | 18 | 1 | 0 | 0 | 0 | 0 | 4.102012 | 0 | 2.744301 | 2.971505 | 21.10683 | 11.00259 |  | -0.004806906 | [19 empty] | 44.9145 | -0.08287191
2638 | 2022/03/05 08:54:03 | 60129.5114 | 2.0011 | 1 | 18 | 1 | 0 | 0 | 0 | 0 | 4.100674 | 0 | 2.744301 | 2.971505 | 21.10683 | 11.00259 |  | -0.002023531 | [19 empty] | 45.26168 | 0.06107092
2639 | 2022/03/05 08:54:04 | 60130.5106 | 3.0003 | 1 | 18 | 1 | 0 | 0 | 0 | 0 | 4.099713 | 0 | 2.744301 | 2.971505 | 21.10683 | 11.00259 | [21 empty] | 45.02739 | -0.02579212
2640 | 2022/03/05 08:54:05 | 60131.5114 | 4.0011 | 1 | 18 | 1 | 0 | 0 | 0 | 0 | 4.099251 | 0 | 2.744301 | 2.971505 | 21.10683 | 11.00259 |  | -0.0008801576 | [19 empty] | 45.07608 | 0.01521587
2641 | 2022/03/05 08:54:06 | 60132.5115 | 5.0012 | 1 | 18 | 1 | 0 | 0 | 0 | 0 | 4.099015 | 0 | 2.744301 | 2.971505 | 21.10683 | 11.00259 | [21 empty] | 45.09005 | 0.004365444
2642 | 2022/03/05 08:54:07 | 60133.5114 | 6.0011 | 1 | 18 | 1 | 0 | 0 | 0 | 0 | 4.098562 | 0 | 2.744301 | 2.971505 | 21.10683 | 11.00259 | [21 empty] | 44.99619 | -0.02933145
2643 | 2022/03/05 08:54:08 | 60134.5106 | 7.0003 | 1 | 18 | 1 | 0 | 0 | 0 | 0 | 4.098198 | 0 | 2.744301 | 2.971505 | 21.10683 | 11.00259 |  | -0.0005050878 | [19 empty] | 45.19371 | 0.06172538
2644 | 2022/03/05 08:54:09 | 60135.5106 | 8.0003 | 1 | 18 | 1 | 0 | 0 | 0 | 0 | 4.097967 | 0 | 2.744301 | 2.971505 | 21.10683 | 11.00259 | [21 empty] | 44.94897 | -0.07648349
2645 | 2022/03/05 08:54:10 | 60136.5116 | 9.0013 | 1 | 18 | 1 | 0 | 0 | 0 | 0 | 4.09764 | 0 | 2.744301 | 2.971505 | 21.10683 | 11.00259 | [21 empty] | 45.18416 | -0.07648349
2646 | 2022/03/05 08:54:11 | 60137.5108 | 10.0005 | 1 | 18 | 1 | 0 | 0 | 0 | 0 | 4.097589 | 0 | 2.744301 | 2.971505 | 21.10683 | 11.00259 | [21 empty] | 44.98225 | -0.07858396
2647 | 2022/03/05 08:54:12 | 60138.5115 | 11.0012 | 1 | 18 | 1 | 0 | 0 | 0 | 0 | 4.097452 | 0 | 2.744301 | 2.971505 | 21.10683 | 11.00259 | [21 empty] | 45.14084 | -0.07858396
2648 | 2022/03/05 08:54:13 | 60139.5115 | 12.0012 | 1 | 18 | 1 | 0 | 0 | 0 | 0 | 4.097256 | 0 | 2.744301 | 2.971505 | 21.10683 | 11.00259 | [21 empty] | 45.00866 | -0.08016586
2649 | 2022/03/05 08:54:14 | 60140.5115 | 13.0012 | 1 | 18 | 1 | 0 | 0 | 0 | 0 | 4.097366 | 0 | 2.744301 | 2.971505 | 21.10683 | 11.00259 |  | -0.0001986467 | [19 empty] | 44.9861 | -0.08016586
2650 | 2022/03/05 08:54:15 | 60141.5115 | 14.0012 | 1 | 18 | 1 | 0 | 0 | 0 | 0 | 4.097139 | 0 | 2.744301 | 2.971505 | 21.10683 | 11.00259 | [21 empty] | 45.23669 | 0.07125974
2651 | 2022/03/05 08:54:16 | 60142.5121 | 15.0018 | 1 | 18 | 1 | 0 | 0 | 0 | 0 | 4.097123 | 0 | 2.744301 | 2.971505 | 21.10683 | 11.00259 | [21 empty] | 45.01699 | -0.04221082
2652 | 2022/03/05 08:54:17 | 60143.5105 | 16.0002 | 1 | 18 | 1 | 0 | 0 | 0 | 0 | 4.096889 | 0 | 2.744301 | 2.971505 | 21.10683 | 11.00259 | [21 empty] | 45.25363 | 0.0475049
2653 | 2022/03/05 08:54:18 | 60144.5106 | 17.0003 | 1 | 18 | 1 | 0 | 0 | 0 | 0 | 4.096862 | 0 | 2.744301 | 2.971505 | 21.10683 | 11.00259 | [21 empty] | 44.9757 | -0.03441453
2654 | 2022/03/05 08:54:19 | 60145.5108 | 18.0005 | 1 | 18 | 1 | 0 | 0 | 0 | 0 | 4.096816 | 0 | 2.744301 | 2.971505 | 21.10683 | 11.00259 | [21 empty] | 45.16425 | 0.006482601
2655 | 2022/03/05 08:54:20 | 60146.5108 | 19.0005 | 1 | 18 | 1 | 0 | 0 | 0 | 0 | 4.096856 | 0 | 2.744301 | 2.971505 | 21.10683 | 11.00259 | [21 empty] | 45.20198 | 0.01179218
2656 | 2022/03/05 08:54:21 | 60147.5108 | 20.0005 | 1 | 18 | 1 | 0 | 0 | 0 | 0 | 4.096678 | 0 | 2.744301 | 2.971505 | 21.10683 | 11.00259 | [21 empty] | 45.23227 | 0.009465218
2657 | 2022/03/05 08:54:22 | 60148.5117 | 21.0014 | 1 | 18 | 1 | 0 | 0 | 0 | 0 | 4.096634 | 0 | 2.744301 | 2.971505 | 21.10683 | 11.00259 | [21 empty] | 45.19632 | -0.01123428
2658 | 2022/03/05 08:54:23 | 60149.5107 | 22.0004 | 1 | 18 | 1 | 0 | 0 | 0 | 0 | 4.096487 | 0 | 2.744301 | 2.971505 | 21.10683 | 11.00259 | [21 empty] | 45.14826 | -0.01501918
2659 | 2022/03/05 08:54:24 | 60150.5109 | 23.0006 | 1 | 18 | 1 | 0 | 0 | 0 | 0 | 4.096482 | 0 | 2.744301 | 2.971505 | 21.10683 | 11.00259 | [21 empty] | 45.24086 | 0.02893686
2660 | 2022/03/05 08:54:25 | 60151.5115 | 24.0012 | 1 | 18 | 1 | 0 | 0 | 0 | 0 | 4.096495 | 0 | 2.744301 | 2.971505 | 21.10683 | 11.00259 | [21 empty] | 44.99534 | 0.02893686
2661 | 2022/03/05 08:54:26 | 60152.5108 | 25.0005 | 1 | 18 | 1 | 0 | 0 | 0 | 0 | 4.096448 | 0 | 2.744301 | 2.971505 | 21.10683 | 11.00259 |  | -7.949855e-05 | [19 empty] | 45.24086 | 0.04842758
2662 | 2022/03/05 08:54:27 | 60153.5108 | 26.0005 | 1 | 18 | 1 | 0 | 0 | 0 | 0 | 4.096332 | 0 | 2.744301 | 2.971505 | 21.10683 | 11.00259 | [21 empty] | 45.03034 | 0.04842758
2663 | 2022/03/05 08:54:28 | 60154.5106 | 27.0003 | 1 | 18 | 1 | 0 | 0 | 0 | 0 | 4.096241 | 0 | 2.744301 | 2.971505 | 21.10683 | 11.00259 | [21 empty] | 45.34035 | 0.1054227
2664 | 2022/03/05 08:54:29 | 60155.5118 | 28.0015 | 1 | 18 | 1 | 0 | 0 | 0 | 0 | 4.09638 | 0 | 2.744301 | 2.971505 | 21.10683 | 11.00259 | [21 empty] | 45.05857 | 0.1054227
2665 | 2022/03/05 08:54:30 | 60156.5108 | 29.0005 | 1 | 18 | 1 | 0 | 0 | 0 | 0 | 4.096283 | 0 | 2.744301 | 2.971505 | 21.10683 | 11.00259 | [21 empty] | 45.02352 | -0.09900928
2666 | 2022/03/05 08:54:31 | 60157.5119 | 30.0016 | 1 | 18 | 1 | 0 | 0 | 0 | 0 | 4.096499 | 0 | 2.744301 | 2.971505 | 21.10683 | 11.00259 | [21 empty] | 45.06952 | 0.08341193
2667 | 2022/03/05 08:54:32 | 60158.5107 | 31.0004 | 1 | 18 | 1 | 0 | 0 | 0 | 0 | 4.096332 | 0 | 2.744301 | 2.971505 | 21.10683 | 11.00259 | [21 empty] | 44.94389 | -0.1082945
2668 | 2022/03/05 08:54:33 | 60159.5109 | 32.0006 | 1 | 18 | 1 | 0 | 0 | 0 | 0 | 4.096331 | 0 | 2.744301 | 2.971505 | 21.10683 | 11.00259 | [21 empty] | 45.09179 | 0.0786972
2669 | 2022/03/05 08:54:34 | 60160.5108 | 33.0005 | 1 | 18 | 1 | 0 | 0 | 0 | 0 | 4.096376 | 0 | 2.744301 | 2.971505 | 21.10683 | 11.00259 | [21 empty] | 44.9876 | -0.0650382
2670 | 2022/03/05 08:54:35 | 60161.5109 | 34.0006 | 1 | 18 | 1 | 0 | 0 | 0 | 0 | 4.096123 | 0 | 2.744301 | 2.971505 | 21.10683 | 11.00259 | [21 empty] | 45.16158 | 0.05436897
2671 | 2022/03/05 08:54:36 | 60162.511 | 35.0007 | 1 | 18 | 1 | 0 | 0 | 0 | 0 | 4.096315 | 0 | 2.744301 | 2.971505 | 21.10683 | 11.00259 | [21 empty] | 45.00634 | -0.0485146
2672 | 2022/03/05 08:54:37 | 60163.5118 | 36.0015 | 1 | 18 | 1 | 0 | 0 | 0 | 0 | 4.096296 | 0 | 2.744301 | 2.971505 | 21.10683 | 11.00259 | [21 empty] | 45.12301 | 0.03646135
2673 | 2022/03/05 08:54:38 | 60164.5115 | 37.0012 | 1 | 18 | 1 | 0 | 0 | 0 | 0 | 4.096276 | 0 | 2.744301 | 2.971505 | 21.10683 | 11.00259 |  | -4.670032e-05 | [19 empty] | 44.97927 | -0.04492044
2674 | 2022/03/05 08:54:39 | 60165.5118 | 38.0015 | 1 | 18 | 1 | 0 | 0 | 0 | 0 | 4.096343 | 0 | 2.744301 | 2.971505 | 21.10683 | 11.00259 | [21 empty] | 45.09986 | 0.03768563
2675 | 2022/03/05 08:54:40 | 60166.5119 | 39.0016 | 1 | 18 | 1 | 0 | 0 | 0 | 0 | 4.09621 | 0 | 2.744301 | 2.971505 | 21.10683 | 11.00259 | [21 empty] | 45.31154 | 0.03768563
2676 | 2022/03/05 08:54:41 | 60167.5117 | 40.0014 | 1 | 18 | 1 | 0 | 0 | 0 | 0 | 4.096137 | 0 | 2.744301 | 2.971505 | 21.10683 | 11.00259 | [21 empty] | 44.97598 | -0.02061129
2677 | 2022/03/05 08:54:41 | 60167.5131 | 40.0028 | 1 | 18 | 1 | 0 | 0 | 0 | 0 | 4.096137 | 0 | 2.744301 | 2.971505 | 21.10683 | 11.00259 |  | -4.670032e-05 | 0 | 0 | 0 | [16 empty] | 44.97598 | -0.02061129
2678 | 2022/03/05 08:54:41 | 60167.5197 | 0.0018 | 1 | 19 | 1 | 0 | 0 | 0 | 0 | 4.096219 | 0 | 2.744301 | 2.971505 | 21.10683 | 11.00259 |  | -4.670032e-05 | 0 | 0 | 0 | [16 empty] | 44.97621 | -0.02053952
2679 | 2022/03/05 08:54:51 | 60177.5574 | 10.0002 | 1 | 20 | 1 | 0 | 0 | 0 | -1.499915 | 4.060456 | -6.090339 | 2.744319 | 2.975668 | 21.1069 | 11.01951 |  | -0.0006408088 |  | 0.5970291 | 2.533702 | [16 empty] | 45.31867 | 0.08861542
2680 | 2022/03/05 08:55:01 | 60187.5586 | 20.0014 | 1 | 20 | 1 | 0 | 0 | 0 | -1.49992 | 4.057041 | -6.085237 | 2.744319 | 2.979832 | 21.1069 | 11.03641 |  | -0.0003269741 | [19 empty] | 45.09927 | 0.08091927
2681 | 2022/03/05 08:55:11 | 60197.5586 | 30.0014 | 1 | 20 | 1 | 0 | 0 | 0 | -1.499901 | 4.054728 | -6.081691 | 2.744319 | 2.983997 | 21.1069 | 11.0533 |  | -0.000325165 |  | 1.450484 | [17 empty] | 45.2655 | 0.08432746
2682 | 2022/03/05 08:55:21 | 60207.5578 | 40.0006 | 1 | 20 | 1 | 0 | 0 | 0 | -1.499903 | 4.053653 | -6.080086 | 2.744319 | 2.988161 | 21.1069 | 11.07018 |  | -0.0001281019 | [19 empty] | 45.04281 | -0.06745577
2683 | 2022/03/05 08:55:31 | 60217.5581 | 50.0009 | 1 | 20 | 1 | 0 | 0 | 0 | -1.499921 | 4.052108 | -6.077842 | 2.744319 | 2.992326 | 21.1069 | 11.08706 |  | -0.0001656026 | [19 empty] | 44.91183 | -0.03924131
2684 | 2022/03/05 08:55:41 | 60227.5581 | 60.0009 | 1 | 20 | 1 | 0 | 0 | 0 | -1.499904 | 4.051433 | -6.076761 | 2.744319 | 2.99649 | 21.1069 | 11.10394 |  | -8.770575e-05 | [19 empty] | 44.86905 | -0.05837321
2685 | 2022/03/05 08:55:51 | 60237.5586 | 70.0014 | 1 | 20 | 1 | 0 | 0 | 0 | -1.499934 | 4.050753 | -6.075862 | 2.744319 | 3.000655 | 21.1069 | 11.12081 |  | -0.0001271478 |  | 3.506753 | 0.4029036 | [16 empty] | 45.12597 | 0.08826852
2686 | 2022/03/05 08:56:01 | 60247.5576 | 80.0004 | 1 | 20 | 1 | 0 | 0 | 0 | -1.499911 | 4.049725 | -6.074227 | 2.744319 | 3.00482 | 21.1069 | 11.13768 |  | -6.535264e-05 | [19 empty] | 45.04993 | -0.09626269
2687 | 2022/03/05 08:56:11 | 60257.5576 | 90.0004 | 1 | 20 | 1 | 0 | 0 | 0 | -1.499861 | 4.049462 | -6.07363 | 2.744319 | 3.008984 | 21.1069 | 11.15454 | [21 empty] | 44.93151 | -0.03433108
2688 | 2022/03/05 08:56:21 | 60267.5578 | 100.0006 | 1 | 20 | 1 | 0 | 0 | 0 | -1.499907 | 4.048452 | -6.072301 | 2.744319 | 3.013149 | 21.1069 | 11.1714 |  | -3.864293e-05 | [19 empty] | 44.92935 | -0.008734465
2689 | 2022/03/05 08:56:31 | 60277.5586 | 110.0014 | 1 | 20 | 1 | 0 | 0 | 0 | -1.499919 | 4.047933 | -6.071572 | 2.744319 | 3.017313 | 21.1069 | 11.18826 |  | -0.0001056188 | [19 empty] | 45.24358 | -0.003252029
2690 | 2022/03/05 08:56:41 | 60287.5587 | 120.0015 | 1 | 20 | 1 | 0 | 0 | 0 | -1.499916 | 4.047277 | -6.070576 | 2.744319 | 3.021478 | 21.1069 | 11.20512 |  | -4.417684e-05 | [19 empty] | 44.87946 | -0.07565022
2691 | 2022/03/05 08:56:51 | 60297.5575 | 130.0003 | 1 | 20 | 1 | 0 | 0 | 0 | -1.499895 | 4.046757 | -6.069711 | 2.744319 | 3.025642 | 21.1069 | 11.22197 |  | -4.243575e-05 | [19 empty] | 45.06274 | -0.02978206
2692 | 2022/03/05 08:57:01 | 60307.5576 | 140.0004 | 1 | 20 | 1 | 0 | 0 | 0 | -1.499881 | 4.046059 | -6.068607 | 2.744319 | 3.029806 | 21.1069 | 11.23882 |  | -4.67011e-05 | [19 empty] | 45.17822 | 0.04166603
2693 | 2022/03/05 08:57:11 | 60317.5591 | 150.0019 | 1 | 20 | 1 | 0 | 0 | 0 | -1.499884 | 4.045508 | -6.067793 | 2.744319 | 3.033971 | 21.1069 | 11.25567 |  | -5.697281e-05 |  | 6.375775 | [17 empty] | 44.88187 | -0.0610745
2694 | 2022/03/05 08:57:21 | 60327.5584 | 160.0012 | 1 | 20 | 1 | 0 | 0 | 0 | -1.499956 | 4.044815 | -6.067045 | 2.744319 | 3.038135 | 21.1069 | 11.27251 | [21 empty] | 45.22012 | 0.05455971
2695 | 2022/03/05 08:57:31 | 60337.558 | 170.0008 | 1 | 20 | 1 | 0 | 0 | 0 | -1.499925 | 4.044454 | -6.066378 | 2.744319 | 3.042299 | 21.1069 | 11.28935 |  | -6.456668e-05 | [19 empty] | 45.15804 | 0.08241534
2696 | 2022/03/05 08:57:41 | 60347.5577 | 180.0005 | 1 | 20 | 1 | 0 | 0 | 0 | -1.499872 | 4.043496 | -6.064726 | 2.744319 | 3.046464 | 21.1069 | 11.3062 |  | -1.209073e-05 | [19 empty] | 44.91512 | -0.09149551
2697 | 2022/03/05 08:57:51 | 60357.5579 | 190.0007 | 1 | 20 | 1 | 0 | 0 | 0 | -1.49991 | 4.043232 | -6.064484 | 2.744319 | 3.050628 | 21.1069 | 11.32303 |  | -5.255079e-05 | [19 empty] | 44.94897 | -0.0943768
2698 | 2022/03/05 08:58:01 | 60367.5573 | 200.0001 | 1 | 20 | 1 | 0 | 0 | 0 | -1.499907 | 4.042461 | -6.063316 | 2.744319 | 3.054791 | 21.1069 | 11.33986 |  | -6.093084e-05 |  |  | 0 | [16 empty] | 45.08739 | -0.07441521
2699 | 2022/03/05 08:58:11 | 60377.558 | 210.0008 | 1 | 20 | 1 | 0 | 0 | 0 | -1.49992 | 4.041957 | -6.062612 | 2.744319 | 3.058956 | 21.1069 | 11.3567 |  | -4.085629e-05 | [19 empty] | 45.16399 | 0.06273031
2700 | 2022/03/05 08:58:21 | 60387.5573 | 220.0001 | 1 | 20 | 1 | 0 | 0 | 0 | -1.499949 | 4.041518 | -6.062071 | 2.744319 | 3.06312 | 21.1069 | 11.37353 | [21 empty] | 45.17139 | 0.008997917
2701 | 2022/03/05 08:58:31 | 60397.5579 | 230.0007 | 1 | 20 | 1 | 0 | 0 | 0 | -1.499911 | 4.040812 | -6.060858 | 2.744319 | 3.067285 | 21.1069 | 11.39036 |  | -3.192559e-05 | [19 empty] | 45.24029 | -0.03590584
2702 | 2022/03/05 08:58:41 | 60407.5578 | 240.0006 | 1 | 20 | 1 | 0 | 0 | 0 | -1.499857 | 4.040338 | -6.059929 | 2.744319 | 3.071449 | 21.1069 | 11.40719 |  | -4.741149e-05 |  | 7.497818 | 0.1432996 | [16 empty] | 45.22899 | 0.04841805
2703 | 2022/03/05 08:58:51 | 60417.5587 | 250.0015 | 1 | 20 | 1 | 0 | 0 | 0 | -1.499936 | 4.039564 | -6.059087 | 2.744319 | 3.075615 | 21.1069 | 11.42402 |  | -7.696977e-05 | [19 empty] | 45.27177 | 0.09213924
2704 | 2022/03/05 08:59:01 | 60427.5587 | 260.0015 | 1 | 20 | 1 | 0 | 0 | 0 | -1.499932 | 4.039155 | -6.058458 | 2.744319 | 3.079779 | 21.1069 | 11.44084 |  | -5.294678e-05 | [19 empty] | 45.22247 | -0.00808835
2705 | 2022/03/05 08:59:11 | 60437.5589 | 270.0017 | 1 | 20 | 1 | 0 | 0 | 0 | -1.499948 | 4.038424 | -6.057426 | 2.744319 | 3.083944 | 21.1069 | 11.45766 |  | -5.452638e-05 | [19 empty] | 45.04106 | 0.03787637
2706 | 2022/03/05 08:59:21 | 60447.5576 | 280.0004 | 1 | 20 | 1 | 0 | 0 | 0 | -1.499949 | 4.038151 | -6.057021 | 2.744319 | 3.088107 | 21.1069 | 11.47447 | [21 empty] | 44.94154 | 0.06728053
2707 | 2022/03/05 08:59:31 | 60457.5575 | 290.0003 | 1 | 20 | 1 | 0 | 0 | 0 | -1.499961 | 4.037262 | -6.055736 | 2.744319 | 3.092272 | 21.1069 | 11.49129 |  | -3.808755e-05 | [19 empty] | 45.14172 | -0.03088355
2708 | 2022/03/05 08:59:41 | 60467.5573 | 300.0001 | 1 | 20 | 1 | 0 | 0 | 0 | -1.499914 | 4.036955 | -6.055085 | 2.744319 | 3.096435 | 21.1069 | 11.5081 |  | -5.706129e-05 | [19 empty] | 45.26519 | 0.09992599
2709 | 2022/03/05 08:59:51 | 60477.5587 | 310.0015 | 1 | 20 | 1 | 0 | 0 | 0 | -1.499979 | 4.036333 | -6.054415 | 2.744319 | 3.100601 | 21.1069 | 11.52491 |  | -6.171857e-05 | [19 empty] | 45.20318 | -0.04966974
2710 | 2022/03/05 09:00:01 | 60487.5587 | 320.0015 | 1 | 20 | 1 | 0 | 0 | 0 | -1.499921 | 4.035679 | -6.0532 | 2.744319 | 3.104766 | 21.1069 | 11.54172 |  | -5.21561e-05 | [19 empty] | 45.00931 | -0.01390576
2711 | 2022/03/05 09:00:11 | 60497.5587 | 330.0015 | 1 | 20 | 1 | 0 | 0 | 0 | -1.499888 | 4.034934 | -6.051949 | 2.744319 | 3.10893 | 21.1069 | 11.55853 |  | -4.69401e-05 |  | 7.065321 | [17 empty] | 45.16693 | 0.04398584
2712 | 2022/03/05 09:00:21 | 60507.5573 | 340.0001 | 1 | 20 | 1 | 0 | 0 | 0 | -1.499925 | 4.034398 | -6.051294 | 2.744319 | 3.113095 | 21.1069 | 11.57533 | [21 empty] | 45.25692 | 0.06403565
2713 | 2022/03/05 09:00:31 | 60517.5574 | 350.0002 | 1 | 20 | 1 | 0 | 0 | 0 | -1.499911 | 4.033802 | -6.050344 | 2.744319 | 3.11726 | 21.1069 | 11.59213 |  | -7.332978e-05 | [19 empty] | 45.2444 | 0.03115773
2714 | 2022/03/05 09:00:41 | 60527.5573 | 360.0001 | 1 | 20 | 1 | 0 | 0 | 0 | -1.499936 | 4.032918 | -6.049119 | 2.744319 | 3.121424 | 21.1069 | 11.60893 |  | -7.00958e-05 |  |  | 0 | [16 empty] | 45.22811 | 0.08369684
2715 | 2022/03/05 09:00:51 | 60537.5574 | 370.0002 | 1 | 20 | 1 | 0 | 0 | 0 | -1.499952 | 4.032712 | -6.048874 | 2.744319 | 3.125588 | 21.1069 | 11.62572 |  | -5.262632e-05 | [19 empty] | 45.21746 | -0.04592538
2716 | 2022/03/05 09:01:01 | 60547.5577 | 380.0005 | 1 | 20 | 1 | 0 | 0 | 0 | -1.499923 | 4.031675 | -6.047202 | 2.744319 | 3.129753 | 21.1069 | 11.64251 |  | -3.508916e-05 | [19 empty] | 44.97927 | -0.001009703
2717 | 2022/03/05 09:01:11 | 60557.5581 | 390.0009 | 1 | 20 | 1 | 0 | 0 | 0 | -1.499903 | 4.031351 | -6.046635 | 2.744319 | 3.133918 | 21.1069 | 11.6593 |  | -0.0001061794 | [19 empty] | 45.03244 | -0.06550074
2718 | 2022/03/05 09:01:21 | 60567.5579 | 400.0007 | 1 | 20 | 1 | 0 | 0 | 0 | -1.499888 | 4.030282 | -6.044972 | 2.744319 | 3.138081 | 21.1069 | 11.67608 |  | -7.088488e-05 |  |  | 0.1487743 | [16 empty] | 45.26375 | 0.07757068
2719 | 2022/03/05 09:01:31 | 60577.5573 | 410.0001 | 1 | 20 | 1 | 0 | 0 | 0 | -1.499927 | 4.029779 | -6.044374 | 2.744319 | 3.142246 | 21.1069 | 11.69287 |  |  |  | 6.486983 | [17 empty] | 45.24859 | 0.05743146
2720 | 2022/03/05 09:01:32 | 60578.5147 | 410.9575 | 1 | 20 | 1 | 0 | 0 | 0 | -1.499938 | 4.029628 | -6.044192 | 2.744319 | 3.142644 | 21.1069 | 11.69448 |  | -7.088488e-05 | 0 | 6.486983 | 0.1487743 | [16 empty] | 45.13993 | -0.03395438
2721 | 2022/03/05 09:02:32 | 60638.5563 | 60.0008 | 1 | 21 | 1 | 0 | 0 | 0 | 0 | 4.0744 | 0 | 2.744319 | 3.142646 | 21.1069 | 11.69448 |  | 5.073576e-05 | [19 empty] | 45.13073 | -0.03313303
2722 | 2022/03/05 09:03:32 | 60698.5569 | 120.0014 | 1 | 21 | 1 | 0 | 0 | 0 | 0 | 4.075898 | 0 | 2.744319 | 3.142646 | 21.1069 | 11.69448 |  | 1.185287e-06 | [19 empty] | 45.03598 | -0.005472898
2723 | 2022/03/05 09:04:32 | 60758.5562 | 180.0007 | 1 | 21 | 1 | 0 | 0 | 0 | 0 | 4.076715 | 0 | 2.744319 | 3.142646 | 21.1069 | 11.69448 |  | 1.817576e-06 |  | 0 | [17 empty] | 44.90026 | -0.07943034
2724 | 2022/03/05 09:05:32 | 60818.5557 | 240.0002 | 1 | 21 | 1 | 0 | 0 | 0 | 0 | 4.077184 | 0 | 2.744319 | 3.142646 | 21.1069 | 11.69448 |  | 7.507318e-06 | [19 empty] | 45.06269 | -0.07368207
2725 | 2022/03/05 09:06:32 | 60878.5557 | 300.0002 | 1 | 21 | 1 | 0 | 0 | 0 | 0 | 4.077387 | 0 | 2.744319 | 3.142646 | 21.1069 | 11.69448 |  | -5.926731e-06 |  | 0 | [17 empty] | 44.87886 | -0.05530596
2726 | 2022/03/05 09:07:32 | 60938.5564 | 360.0009 | 1 | 21 | 1 | 0 | 0 | 0 | 0 | 4.077513 | 0 | 2.744319 | 3.142646 | 21.1069 | 11.69448 |  | 2.718439e-05 | [19 empty] | 44.79032 | 0
2727 | 2022/03/05 09:08:32 | 60998.5571 | 420.0016 | 1 | 21 | 1 | 0 | 0 | 0 | 0 | 4.077522 | 0 | 2.744319 | 3.142646 | 21.1069 | 11.69448 |  | -2.907929e-05 |  | 0 | [17 empty] | 44.92638 | 0.06356955
2728 | 2022/03/05 09:09:32 | 61058.5571 | 480.0016 | 1 | 21 | 1 | 0 | 0 | 0 | 0 | 4.077648 | 0 | 2.744319 | 3.142646 | 21.1069 | 11.69448 |  | 0 | [19 empty] | 44.93737 | 0.003347397
2729 | 2022/03/05 09:10:32 | 61118.5559 | 540.0004 | 1 | 21 | 1 | 0 | 0 | 0 | 0 | 4.077868 | 0 | 2.744319 | 3.142646 | 21.1069 | 11.69448 |  | 2.204653e-05 |  | 0 | [17 empty] | 45.01374 | -0.001299381
2730 | 2022/03/05 09:11:32 | 61178.5559 | 600.0004 | 1 | 21 | 1 | 0 | 0 | 0 | 0 | 4.078048 | 0 | 2.744319 | 3.142646 | 21.1069 | 11.69448 |  | 3.437561e-05 | [19 empty] | 44.88779 | -0.03804207
2731 | 2022/03/05 09:12:32 | 61238.5557 | 660.0002 | 1 | 21 | 1 | 0 | 0 | 0 | 0 | 4.078117 | 0 | 2.744319 | 3.142646 | 21.1069 | 11.69448 |  | 7.033113e-06 |  | 0 | [17 empty] | 45.19757 | 0.06747246
2732 | 2022/03/05 09:13:32 | 61298.5555 | 720 | 1 | 21 | 1 | 0 | 0 | 0 | 0 | 4.077913 | 0 | 2.744319 | 3.142646 | 21.1069 | 11.69448 |  | 2.576238e-05 | [19 empty] | 44.85363 | -0.05520582
2733 | 2022/03/05 09:14:32 | 61358.5569 | 780.0014 | 1 | 21 | 1 | 0 | 0 | 0 | 0 | 4.078084 | 0 | 2.744319 | 3.142646 | 21.1069 | 11.69448 |  | -5.531341e-06 |  | 0 | [17 empty] | 44.94302 | 0.05252481
2734 | 2022/03/05 09:15:32 | 61418.5562 | 840.0007 | 1 | 21 | 1 | 0 | 0 | 0 | 0 | 4.0783 | 0 | 2.744319 | 3.142646 | 21.1069 | 11.69448 |  | -1.920261e-05 | [19 empty] | 44.83579 | -0.04027605
2735 | 2022/03/05 09:16:32 | 61478.556 | 900.0005 | 1 | 21 | 1 | 0 | 0 | 0 | 0 | 4.078363 | 0 | 2.744319 | 3.142646 | 21.1069 | 11.69448 |  | 1.580422e-06 |  | 0 | [17 empty] | 44.92221 | -0.07461786
2736 | 2022/03/05 09:17:32 | 61538.5559 | 960.0004 | 1 | 21 | 1 | 0 | 0 | 0 | 0 | 4.078308 | 0 | 2.744319 | 3.142646 | 21.1069 | 11.69448 |  | 9.956826e-06 | [19 empty] | 44.92935 | -0.06078124
2737 | 2022/03/05 09:18:32 | 61598.5558 | 1020.0003 | 1 | 21 | 1 | 0 | 0 | 0 | 0 | 4.078254 | 0 | 2.744319 | 3.142646 | 21.1069 | 11.69448 |  | 4.425146e-06 |  | 0 | [17 empty] | 44.91835 | -0.09496212
2738 | 2022/03/05 09:19:32 | 61658.5556 | 1080.0001 | 1 | 21 | 1 | 0 | 0 | 0 | 0 | 4.078182 | 0 | 2.744319 | 3.142646 | 21.1069 | 11.69448 |  | 1.746338e-05 | [19 empty] | 44.78555 | -0.04883528
2739 | 2022/03/05 09:20:32 | 61718.5563 | 1140.0008 | 1 | 21 | 1 | 0 | 0 | 0 | 0 | 4.078317 | 0 | 2.744319 | 3.142646 | 21.1069 | 11.69448 |  | -1.888667e-05 |  | 0 | [17 empty] | 45.07578 | 0.08493543
2740 | 2022/03/05 09:21:32 | 61778.5566 | 1200.0011 | 1 | 21 | 1 | 0 | 0 | 0 | 0 | 4.078424 | 0 | 2.744319 | 3.142646 | 21.1069 | 11.69448 |  | -1.066829e-05 | [19 empty] | 44.82153 | -0.02442837
2741 | 2022/03/05 09:22:32 | 61838.5558 | 1260.0003 | 1 | 21 | 1 | 0 | 0 | 0 | 0 | 4.078236 | 0 | 2.744319 | 3.142646 | 21.1069 | 11.69448 |  | -4.504652e-06 |  | 0 | [17 empty] | 44.77338 | -0.0805831
2742 | 2022/03/05 09:23:32 | 61898.5571 | 1320.0016 | 1 | 21 | 1 | 0 | 0 | 0 | 0 | 4.078403 | 0 | 2.744319 | 3.142646 | 21.1069 | 11.69448 |  | -4.109303e-06 | [19 empty] | 44.85187 | -0.05103588
2743 | 2022/03/05 09:24:32 | 61958.5558 | 1380.0003 | 1 | 21 | 1 | 0 | 0 | 0 | 0 | 4.078151 | 0 | 2.744319 | 3.142646 | 21.1069 | 11.69448 |  | 1.15388e-05 |  | 0 | [17 empty] | 44.998 | 0.05775332
2744 | 2022/03/05 09:25:32 | 62018.5562 | 1440.0007 | 1 | 21 | 1 | 0 | 0 | 0 | 0 | 4.078543 | 0 | 2.744319 | 3.142646 | 21.1069 | 11.69448 |  | -1.533149e-05 | [19 empty] | 44.80787 | -0.02284169
2745 | 2022/03/05 09:26:32 | 62078.5561 | 1500.0006 | 1 | 21 | 1 | 0 | 0 | 0 | 0 | 4.078551 | 0 | 2.744319 | 3.142646 | 21.1069 | 11.69448 |  | -2.015139e-05 |  | 0 | [17 empty] | 44.98168 | -0.03803849
2746 | 2022/03/05 09:27:32 | 62138.556 | 1560.0005 | 1 | 21 | 1 | 0 | 0 | 0 | 0 | 4.078403 | 0 | 2.744319 | 3.142646 | 21.1069 | 11.69448 |  | -1.643789e-05 | [19 empty] | 45.15065 | 0.07360339
2747 | 2022/03/05 09:28:32 | 62198.5569 | 1620.0014 | 1 | 21 | 1 | 0 | 0 | 0 | 0 | 4.07845 | 0 | 2.744319 | 3.142646 | 21.1069 | 11.69448 |  | 7.981795e-06 |  | 0 | [17 empty] | 44.83611 | -0.05197525
2748 | 2022/03/05 09:29:32 | 62258.5558 | 1680.0003 | 1 | 21 | 1 | 0 | 0 | 0 | 0 | 4.078572 | 0 | 2.744319 | 3.142646 | 21.1069 | 11.69448 |  | 1.137932e-05 | [19 empty] | 45.12098 | -0.01445889
2749 | 2022/03/05 09:30:32 | 62318.5558 | 1740.0003 | 1 | 21 | 1 | 0 | 0 | 0 | 0 | 4.078574 | 0 | 2.744319 | 3.142646 | 21.1069 | 11.69448 |  | 4.346666e-06 |  | 0 | [17 empty] | 45.1717 | 0.007138252
2750 | 2022/03/05 09:31:32 | 62378.5555 | 1800 | 1 | 21 | 1 | 0 | 0 | 0 | 0 | 4.078558 | 0 | 2.744319 | 3.142646 | 21.1069 | 11.69448 |  | -2.568144e-05 | [19 empty] | 44.92226 | -0.06263733
2751 | 2022/03/05 09:31:32 | 62378.5584 | 1800.0029 | 1 | 21 | 1 | 0 | 0 | 0 | 0 | 4.078558 | 0 | 2.744319 | 3.142646 | 21.1069 | 11.69448 |  | -2.568144e-05 | 0 | 0 | 0 | [16 empty] | 44.92226 | -0.06263733
2752 | 2022/03/05 09:31:32 | 62378.5658 | 0.0015 | 1 | 22 | 1 | 0 | 0 | 0 | 0 | 4.078519 | 0 | 2.744319 | 3.142646 | 21.1069 | 11.69448 |  | -2.568144e-05 | 0 | 0 | 0 | [16 empty] | 44.92226 | -0.06263576
2753 | 2022/03/05 09:31:32 | 62378.5729 | 0.0016 | 1 | 23 | 2 | 0 | 0 | 0 | 0 | 4.078519 | 0 | 2.744319 | 3.142646 | 21.1069 | 11.69448 |  | -2.568144e-05 | 0 | 0 | 0 | [16 empty] | 44.92226 | -0.06263426
2754 | 2022/03/05 09:37:20 | 62726.5314 | 60.0001 | 1 | 14 | 2 | 0 | 0 | 0 | 0 | 4.078582 | 0 | 2.744319 | 3.142646 | 21.1069 | 11.69448 |  | -1.027377e-06 | [19 empty] | 44.89371 | 0.0111258
2755 | 2022/03/05 09:38:20 | 62786.5313 | 120 | 1 | 14 | 2 | 0 | 0 | 0 | 0 | 4.078708 | 0 | 2.744319 | 3.142646 | 21.1069 | 11.69448 |  | -5.531708e-07 | [19 empty] | 44.88068 | -0.008538961
2756 | 2022/03/05 09:39:20 | 62846.532 | 180.0007 | 1 | 14 | 2 | 0 | 0 | 0 | 0 | 4.07868 | 0 | 2.744319 | 3.142646 | 21.1069 | 11.69448 |  | 2.528592e-06 |  | 0 | 0 | [16 empty] | 44.92885 | -0.04954576
2757 | 2022/03/05 09:40:20 | 62906.5318 | 240.0005 | 1 | 14 | 2 | 0 | 0 | 0 | 0 | 4.078696 | 0 | 2.744319 | 3.142646 | 21.1069 | 11.69448 |  | 9.799106e-06 | [19 empty] | 44.88457 | -0.04102111
2758 | 2022/03/05 09:41:20 | 62966.5315 | 300.0002 | 1 | 14 | 2 | 0 | 0 | 0 | 0 | 4.078528 | 0 | 2.744319 | 3.142646 | 21.1069 | 11.69448 |  | 1.193268e-05 |  | 0 | 0 | [16 empty] | 45.24803 | -0.01003146
2759 | 2022/03/05 09:41:20 | 62966.5332 | 300.0019 | 1 | 14 | 2 | 0 | 0 | 0 | 0 | 4.078493 | 0 | 2.744319 | 3.142646 | 21.1069 | 11.69448 |  | 1.193268e-05 | 0 | 0 | 0 | [16 empty] | 45.24803 | -0.01003146
2760 | 2022/03/05 09:41:21 | 62966.8221 | 0.2505 | 1 | 15 | 2 | 0 | 0 | 0 | -1.773354 | 3.921593 | -6.954373 | 2.743716 | 3.142663 | 21.10452 | 11.69455 |  | -0.04214274 |  | 0.01814274 | 55.11846 | [16 empty] | 45.24803 | -0.01003146
2761 | 2022/03/05 09:41:21 | 62967.0724 | 0.5008 | 1 | 15 | 2 | 0 | 0 | 0 | -3.301089 | 3.915315 | -12.9248 | 2.74307 | 3.142663 | 21.10199 | 11.69455 | [21 empty] | 45.05888 | -0.01003146
2762 | 2022/03/05 09:41:21 | 62967.3235 | 0.7519 | 1 | 15 | 2 | 0 | 0 | 0 | -4.520465 | 3.911355 | -17.68114 | 2.742417 | 3.142663 | 21.09944 | 11.69455 | [21 empty] | 45.05888 | -0.01003146
2763 | 2022/03/05 09:41:21 | 62967.5717 | 1.0001 | 1 | 15 | 2 | 0 | 0 | 0 | -5.474512 | 3.907451 | -21.39139 | 2.741773 | 3.142663 | 21.09692 | 11.69455 | [21 empty] | 45.07735 | -0.05333781
2764 | 2022/03/05 09:41:22 | 62967.8234 | 1.2518 | 1 | 15 | 2 | 0 | 0 | 0 | -6.255302 | 3.904535 | -24.42405 | 2.741121 | 3.142663 | 21.09437 | 11.69455 |  | -0.01250046 |  | 0.1667296 | 9.123615 | [16 empty] | 45.07735 | -0.05333781
2765 | 2022/03/05 09:41:22 | 62968.0725 | 1.5009 | 1 | 15 | 2 | 0 | 0 | 0 | -6.866077 | 3.901769 | -26.78985 | 2.740474 | 3.142663 | 21.09185 | 11.69455 | [21 empty] | 45.07735 | -0.05333781
2766 | 2022/03/05 09:41:22 | 62968.323 | 1.7514 | 1 | 15 | 2 | 0 | 0 | 0 | -7.365879 | 3.899323 | -28.72194 | 2.739825 | 3.142663 | 21.08932 | 11.69455 | [21 empty] | 45.23643 | 0.04971504
2767 | 2022/03/05 09:41:22 | 62968.5724 | 2.0008 | 1 | 15 | 2 | 0 | 0 | 0 | -7.76472 | 3.89704 | -30.25942 | 2.739179 | 3.142663 | 21.0868 | 11.69455 | [21 empty] | 45.23643 | 0.04971504
2768 | 2022/03/05 09:41:23 | 62968.823 | 2.2514 | 1 | 15 | 2 | 0 | 0 | 0 | -8.076728 | 3.895046 | -31.45923 | 2.738527 | 3.142663 | 21.08426 | 11.69455 |  | -0.009562592 |  | 0.2666855 | 5.083354 | [16 empty] | 45.23643 | 0.04971504
2769 | 2022/03/05 09:41:23 | 62969.0724 | 2.5008 | 1 | 15 | 2 | 0 | 0 | 0 | -8.332055 | 3.892895 | -32.43582 | 2.737881 | 3.142663 | 21.08174 | 11.69455 | [21 empty] | 45.38313 | 0.04971504
2770 | 2022/03/05 09:41:23 | 62969.3222 | 2.7506 | 1 | 15 | 2 | 0 | 0 | 0 | -8.535842 | 3.891154 | -33.21428 | 2.737233 | 3.142663 | 21.07922 | 11.69455 | [21 empty] | 45.38313 | 0.04971504
2771 | 2022/03/05 09:41:23 | 62969.5726 | 3.001 | 1 | 15 | 2 | 0 | 0 | 0 | -8.69525 | 3.889365 | -33.819 | 2.736584 | 3.142663 | 21.07669 | 11.69455 | [21 empty] | 45.38313 | 0.04971504
2772 | 2022/03/05 09:41:24 | 62969.8222 | 3.2506 | 1 | 15 | 2 | 0 | 0 | 0 | -8.825681 | 3.887692 | -34.31153 | 2.735939 | 3.142663 | 21.07419 | 11.69455 |  | -0.006639835 |  | 0.3766654 | 3.598084 | [16 empty] | 45.04316 | -0.06039858
2773 | 2022/03/05 09:41:24 | 62970.0718 | 3.5002 | 1 | 15 | 2 | 0 | 0 | 0 | -8.927658 | 3.886031 | -34.69316 | 2.73529 | 3.142663 | 21.07166 | 11.69455 | [21 empty] | 45.04316 | -0.06039858
2774 | 2022/03/05 09:41:24 | 62970.3229 | 3.7513 | 1 | 15 | 2 | 0 | 0 | 0 | -9.011089 | 3.88483 | -35.00655 | 2.73464 | 3.142663 | 21.06914 | 11.69455 | [21 empty] | 45.04316 | -0.06039858
2775 | 2022/03/05 09:41:24 | 62970.5725 | 4.0009 | 1 | 15 | 2 | 0 | 0 | 0 | -9.077701 | 3.883231 | -35.25081 | 2.733992 | 3.142663 | 21.06662 | 11.69455 | [21 empty] | 45.01317 | -0.009371042
2776 | 2022/03/05 09:41:25 | 62970.822 | 4.2504 | 1 | 15 | 2 | 0 | 0 | 0 | -9.129891 | 3.88192 | -35.44151 | 2.733347 | 3.142663 | 21.06412 | 11.69455 |  | -0.005399465 |  | 0.4515515 | 2.48115 | [16 empty] | 45.01317 | -0.009371042
2777 | 2022/03/05 09:41:25 | 62971.0727 | 4.5011 | 1 | 15 | 2 | 0 | 0 | 0 | -9.172608 | 3.880535 | -35.59463 | 2.732696 | 3.142663 | 21.06159 | 11.69455 | [21 empty] | 45.01317 | -0.009371042
2778 | 2022/03/05 09:41:25 | 62971.3222 | 4.7506 | 1 | 15 | 2 | 0 | 0 | 0 | -9.206723 | 3.879372 | -35.7163 | 2.73205 | 3.142663 | 21.05909 | 11.69455 | [21 empty] | 45.26648 | -0.009371042
2779 | 2022/03/05 09:41:25 | 62971.5718 | 5.0002 | 1 | 15 | 2 | 0 | 0 | 0 | -9.233363 | 3.877737 | -35.80455 | 2.731403 | 3.142663 | 21.05658 | 11.69455 | [21 empty] | 45.26648 | -0.009371042
2780 | 2022/03/05 09:41:26 | 62971.823 | 5.2514 | 1 | 15 | 2 | 0 | 0 | 0 | -9.255136 | 3.8769 | -35.88124 | 2.730751 | 3.142663 | 21.05405 | 11.69455 |  | -0.004922721 |  | 0.4660904 | [17 empty] | 45.26648 | -0.009371042
2781 | 2022/03/05 09:41:26 | 62972.0733 | 5.5017 | 1 | 15 | 2 | 0 | 0 | 0 | -9.272456 | 3.875683 | -35.9371 | 2.730105 | 3.142663 | 21.05154 | 11.69455 | [21 empty] | 45.30681 | 0.09176135
2782 | 2022/03/05 09:41:26 | 62972.3229 | 5.7513 | 1 | 15 | 2 | 0 | 0 | 0 | -9.286018 | 3.874796 | -35.98143 | 2.729458 | 3.142663 | 21.04904 | 11.69455 | [21 empty] | 45.30681 | 0.09176135
2783 | 2022/03/05 09:41:26 | 62972.5727 | 6.0011 | 1 | 15 | 2 | 0 | 0 | 0 | -9.297136 | 3.873449 | -36.01198 | 2.728808 | 3.142663 | 21.04652 | 11.69455 | [21 empty] | 45.14532 | -0.05046606
2784 | 2022/03/05 09:41:27 | 62972.8228 | 6.2512 | 1 | 15 | 2 | 0 | 0 | 0 | -9.306021 | 3.872617 | -36.03866 | 2.728161 | 3.142663 | 21.04401 | 11.69455 |  | -0.004635264 |  | 0.6114337 | 1.842981 | [16 empty] | 45.14532 | -0.05046606
2785 | 2022/03/05 09:41:27 | 62973.0725 | 6.5009 | 1 | 15 | 2 | 0 | 0 | 0 | -9.31297 | 3.871497 | -36.05514 | 2.727513 | 3.142663 | 21.0415 | 11.69455 | [21 empty] | 45.14532 | -0.05046606
2786 | 2022/03/05 09:41:27 | 62973.322 | 6.7504 | 1 | 15 | 2 | 0 | 0 | 0 | -9.318638 | 3.870663 | -36.06931 | 2.726865 | 3.142663 | 21.03899 | 11.69455 | [21 empty] | 45.04699 | -0.05046606
2787 | 2022/03/05 09:41:27 | 62973.5718 | 7.0002 | 1 | 15 | 2 | 0 | 0 | 0 | -9.323113 | 3.869619 | -36.0769 | 2.726217 | 3.142663 | 21.03649 | 11.69455 | [21 empty] | 45.04699 | -0.05046606
2788 | 2022/03/05 09:41:28 | 62973.8221 | 7.2505 | 1 | 15 | 2 | 0 | 0 | 0 | -9.326791 | 3.868608 | -36.0817 | 2.725568 | 3.142663 | 21.03398 | 11.69455 |  | -0.004160474 | [19 empty] | 45.04699 | -0.05046606
2789 | 2022/03/05 09:41:28 | 62974.0719 | 7.5003 | 1 | 15 | 2 | 0 | 0 | 0 | -9.329779 | 3.867637 | -36.0842 | 2.724921 | 3.142663 | 21.03147 | 11.69455 | [21 empty] | 45.33474 | 0.05919456
2790 | 2022/03/05 09:41:28 | 62974.3228 | 7.7512 | 1 | 15 | 2 | 0 | 0 | 0 | -9.332105 | 3.866881 | -36.08614 | 2.724272 | 3.142663 | 21.02896 | 11.69455 | [21 empty] | 45.33474 | 0.05919456
2791 | 2022/03/05 09:41:28 | 62974.5727 | 8.0011 | 1 | 15 | 2 | 0 | 0 | 0 | -9.334048 | 3.865962 | -36.08507 | 2.723622 | 3.142663 | 21.02645 | 11.69455 | [21 empty] | 45.33474 | 0.05919456
2792 | 2022/03/05 09:41:29 | 62974.823 | 8.2514 | 1 | 15 | 2 | 0 | 0 | 0 | -9.33562 | 3.865273 | -36.08472 | 2.722973 | 3.142663 | 21.02394 | 11.69455 |  | -0.00372653 |  | 0.6685041 | [17 empty] | 45.41634 | 0.02550006
2793 | 2022/03/05 09:41:29 | 62975.0717 | 8.5001 | 1 | 15 | 2 | 0 | 0 | 0 | -9.336829 | 3.864469 | -36.08189 | 2.722328 | 3.142663 | 21.02145 | 11.69455 | [21 empty] | 45.41634 | 0.02550006
2794 | 2022/03/05 09:41:29 | 62975.323 | 8.7514 | 1 | 15 | 2 | 0 | 0 | 0 | -9.33774 | 3.863415 | -36.07556 | 2.721677 | 3.142663 | 21.01893 | 11.69455 | [21 empty] | 45.41634 | 0.02550006
2795 | 2022/03/05 09:41:29 | 62975.5718 | 9.0002 | 1 | 15 | 2 | 0 | 0 | 0 | -9.338449 | 3.862847 | -36.073 | 2.721031 | 3.142663 | 21.01644 | 11.69455 | [21 empty] | 45.13279 | 0.02550006
2796 | 2022/03/05 09:41:30 | 62975.822 | 9.2504 | 1 | 15 | 2 | 0 | 0 | 0 | -9.339016 | 3.861844 | -36.06582 | 2.720381 | 3.142663 | 21.01393 | 11.69455 |  | -0.003315466 |  | 0.7857347 | 1.406524 | [16 empty] | 45.13279 | 0.02550006
2797 | 2022/03/05 09:41:30 | 62976.0726 | 9.501 | 1 | 15 | 2 | 0 | 0 | 0 | -9.339535 | 3.861392 | -36.06361 | 2.719733 | 3.142663 | 21.01142 | 11.69455 | [21 empty] | 45.13279 | 0.02550006
2798 | 2022/03/05 09:41:30 | 62976.3231 | 9.7515 | 1 | 15 | 2 | 0 | 0 | 0 | -9.339939 | 3.860398 | -36.05588 | 2.719084 | 3.142663 | 21.00892 | 11.69455 | [21 empty] | 45.118 | -0.09323001
2799 | 2022/03/05 09:41:30 | 62976.5725 | 10.0009 | 1 | 15 | 2 | 0 | 0 | 0 | -9.34019 | 3.859759 | -36.05088 | 2.718437 | 3.142663 | 21.00642 | 11.69455 | [21 empty] | 45.118 | -0.09323001
2800 | 2022/03/05 09:41:30 | 62976.5741 | 10.0025 | 1 | 15 | 2 | 0 | 0 | 0 | -9.340194 | 3.859719 | -36.05052 | 2.718433 | 3.142663 | 21.00641 | 11.69455 |  | -0.003985771 | 0 | 0.7857347 | 1.406524 | [16 empty] | 45.118 | -0.09323001
2801 | 2022/03/05 09:41:31 | 62977.6141 | 1.0002 | 1 | 16 | 2 | 0 | 0 | 0 | 0 | 4.024473 | 0 | 2.718424 | 3.142663 | 21.00637 | 11.69455 |  | 0.01240588 | [19 empty] | 45.35604 | 0.05844355
2802 | 2022/03/05 09:41:32 | 62978.6141 | 2.0002 | 1 | 16 | 2 | 0 | 0 | 0 | 0 | 4.030824 | 0 | 2.718424 | 3.142663 | 21.00637 | 11.69455 |  | 0.006208806 | [19 empty] | 45.22397 | -0.02532959
2803 | 2022/03/05 09:41:33 | 62979.6142 | 3.0003 | 1 | 16 | 2 | 0 | 0 | 0 | 0 | 4.035137 | 0 | 2.718424 | 3.142663 | 21.00637 | 11.69455 |  | 0.005008639 | [19 empty] | 45.16612 | -0.01807809
2804 | 2022/03/05 09:41:34 | 62980.6149 | 4.001 | 1 | 16 | 2 | 0 | 0 | 0 | 0 | 4.038502 | 0 | 2.718424 | 3.142663 | 21.00637 | 11.69455 |  | 0.003274681 | [19 empty] | 45.48368 | 0.09923816
2805 | 2022/03/05 09:41:35 | 62981.6143 | 5.0004 | 1 | 16 | 2 | 0 | 0 | 0 | 0 | 4.041102 | 0 | 2.718424 | 3.142663 | 21.00637 | 11.69455 |  | 0.002664829 | [19 empty] | 45.31063 | -0.05407691
2806 | 2022/03/05 09:41:36 | 62982.6141 | 6.0002 | 1 | 16 | 2 | 0 | 0 | 0 | 0 | 4.043678 | 0 | 2.718424 | 3.142663 | 21.00637 | 11.69455 |  | 0.002460922 | [19 empty] | 45.30829 | -0.0007331371
2807 | 2022/03/05 09:41:37 | 62983.6143 | 7.0004 | 1 | 16 | 2 | 0 | 0 | 0 | 0 | 4.045373 | 0 | 2.718424 | 3.142663 | 21.00637 | 11.69455 |  | 0.002153708 | [19 empty] | 45.50327 | 0.06093264
2808 | 2022/03/05 09:41:38 | 62984.6141 | 8.0002 | 1 | 16 | 2 | 0 | 0 | 0 | 0 | 4.047387 | 0 | 2.718424 | 3.142663 | 21.00637 | 11.69455 |  | 0.002445864 | [19 empty] | 45.34567 | 0.06093264
2809 | 2022/03/05 09:41:39 | 62985.6143 | 9.0004 | 1 | 16 | 2 | 0 | 0 | 0 | 0 | 4.049004 | 0 | 2.718424 | 3.142663 | 21.00637 | 11.69455 |  | 0.001921121 | [19 empty] | 45.24236 | 0.01380086
2810 | 2022/03/05 09:41:40 | 62986.6142 | 10.0003 | 1 | 16 | 2 | 0 | 0 | 0 | 0 | 4.050438 | 0 | 2.718424 | 3.142663 | 21.00637 | 11.69455 |  | 0.001401317 | [19 empty] | 45.4994 | 0.01380086
2811 | 2022/03/05 09:41:41 | 62987.615 | 11.0011 | 1 | 16 | 2 | 0 | 0 | 0 | 0 | 4.051645 | 0 | 2.718424 | 3.142663 | 21.00637 | 11.69455 | [21 empty] | 45.19371 | -0.08059621
2812 | 2022/03/05 09:41:42 | 62988.6142 | 12.0003 | 1 | 16 | 2 | 0 | 0 | 0 | 0 | 4.052881 | 0 | 2.718424 | 3.142663 | 21.00637 | 11.69455 |  | 0.001512786 | [19 empty] | 45.2231 | -0.08059621
2813 | 2022/03/05 09:41:43 | 62989.615 | 13.0011 | 1 | 16 | 2 | 0 | 0 | 0 | 0 | 4.053928 | 0 | 2.718424 | 3.142663 | 21.00637 | 11.69455 |  | 0.00107976 | [19 empty] | 45.48697 | 0.09164214
2814 | 2022/03/05 09:41:44 | 62990.615 | 14.0011 | 1 | 16 | 2 | 0 | 0 | 0 | 0 | 4.055096 | 0 | 2.718424 | 3.142663 | 21.00637 | 11.69455 | [21 empty] | 45.23137 | -0.0001966953
2815 | 2022/03/05 09:41:45 | 62991.6152 | 15.0013 | 1 | 16 | 2 | 0 | 0 | 0 | 0 | 4.056161 | 0 | 2.718424 | 3.142663 | 21.00637 | 11.69455 |  | 0.001031207 | [19 empty] | 45.2136 | -0.08522987
2816 | 2022/03/05 09:41:46 | 62992.6149 | 16.001 | 1 | 16 | 2 | 0 | 0 | 0 | 0 | 4.057073 | 0 | 2.718424 | 3.142663 | 21.00637 | 11.69455 | [21 empty] | 45.48515 | 0.06112337
2817 | 2022/03/05 09:41:47 | 62993.6143 | 17.0004 | 1 | 16 | 2 | 0 | 0 | 0 | 0 | 4.058018 | 0 | 2.718424 | 3.142663 | 21.00637 | 11.69455 |  | 0.001020511 | [19 empty] | 45.28424 | -0.03905058
2818 | 2022/03/05 09:41:48 | 62994.6143 | 18.0004 | 1 | 16 | 2 | 0 | 0 | 0 | 0 | 4.058788 | 0 | 2.718424 | 3.142663 | 21.00637 | 11.69455 |  | 0.001309612 | [19 empty] | 45.16133 | -0.03840804
2819 | 2022/03/05 09:41:49 | 62995.6144 | 19.0005 | 1 | 16 | 2 | 0 | 0 | 0 | 0 | 4.059658 | 0 | 2.718424 | 3.142663 | 21.00637 | 11.69455 | [21 empty] | 45.55283 | 0.1223421
2820 | 2022/03/05 09:41:50 | 62996.6143 | 20.0004 | 1 | 16 | 2 | 0 | 0 | 0 | 0 | 4.060465 | 0 | 2.718424 | 3.142663 | 21.00637 | 11.69455 |  | 0.0008004504 | [19 empty] | 45.39703 | -0.04868746
2821 | 2022/03/05 09:41:51 | 62997.6144 | 21.0005 | 1 | 16 | 2 | 0 | 0 | 0 | 0 | 4.061262 | 0 | 2.718424 | 3.142663 | 21.00637 | 11.69455 | [21 empty] | 45.34066 | -0.01761436
2822 | 2022/03/05 09:41:52 | 62998.6145 | 22.0006 | 1 | 16 | 2 | 0 | 0 | 0 | 0 | 4.061978 | 0 | 2.718424 | 3.142663 | 21.00637 | 11.69455 | [21 empty] | 45.51987 | 0.05600214
2823 | 2022/03/05 09:41:53 | 62999.6143 | 23.0004 | 1 | 16 | 2 | 0 | 0 | 0 | 0 | 4.062497 | 0 | 2.718424 | 3.142663 | 21.00637 | 11.69455 |  | 0.0005940474 | [19 empty] | 45.36524 | 0.05600214
2824 | 2022/03/05 09:41:54 | 63000.6145 | 24.0006 | 1 | 16 | 2 | 0 | 0 | 0 | 0 | 4.063082 | 0 | 2.718424 | 3.142663 | 21.00637 | 11.69455 | [21 empty] | 45.2468 | -0.001322031
2825 | 2022/03/05 09:41:55 | 63001.6151 | 25.0012 | 1 | 16 | 2 | 0 | 0 | 0 | 0 | 4.063542 | 0 | 2.718424 | 3.142663 | 21.00637 | 11.69455 |  | 0.0006908812 | [19 empty] | 45.46437 | -0.001322031
2826 | 2022/03/05 09:41:56 | 63002.6143 | 26.0004 | 1 | 16 | 2 | 0 | 0 | 0 | 0 | 4.064032 | 0 | 2.718424 | 3.142663 | 21.00637 | 11.69455 | [21 empty] | 45.20471 | -0.08459449
2827 | 2022/03/05 09:41:57 | 63003.6143 | 27.0004 | 1 | 16 | 2 | 0 | 0 | 0 | 0 | 4.064587 | 0 | 2.718424 | 3.142663 | 21.00637 | 11.69455 | [21 empty] | 45.30117 | -0.08459449
2828 | 2022/03/05 09:41:58 | 63004.6145 | 28.0006 | 1 | 16 | 2 | 0 | 0 | 0 | 0 | 4.064992 | 0 | 2.718424 | 3.142663 | 21.00637 | 11.69455 |  | 0.0005689169 | [19 empty] | 45.49613 | 0.09106994
2829 | 2022/03/05 09:41:59 | 63005.6145 | 29.0006 | 1 | 16 | 2 | 0 | 0 | 0 | 0 | 4.065246 | 0 | 2.718424 | 3.142663 | 21.00637 | 11.69455 | [21 empty] | 45.19456 | -0.0197506
2830 | 2022/03/05 09:42:00 | 63006.6146 | 30.0007 | 1 | 16 | 2 | 0 | 0 | 0 | 0 | 4.065465 | 0 | 2.718424 | 3.142663 | 21.00637 | 11.69455 | [21 empty] | 45.28752 | -0.0454402
2831 | 2022/03/05 09:42:01 | 63007.6146 | 31.0007 | 1 | 16 | 2 | 0 | 0 | 0 | 0 | 4.065878 | 0 | 2.718424 | 3.142663 | 21.00637 | 11.69455 | [21 empty] | 45.43681 | 0.06250262
2832 | 2022/03/05 09:42:02 | 63008.6146 | 32.0007 | 1 | 16 | 2 | 0 | 0 | 0 | 0 | 4.066162 | 0 | 2.718424 | 3.142663 | 21.00637 | 11.69455 | [21 empty] | 45.19073 | -0.0927484
2833 | 2022/03/05 09:42:03 | 63009.6146 | 33.0007 | 1 | 16 | 2 | 0 | 0 | 0 | 0 | 4.066684 | 0 | 2.718424 | 3.142663 | 21.00637 | 11.69455 |  | 0.0003070645 | [19 empty] | 45.29939 | 0.03395319
2834 | 2022/03/05 09:42:04 | 63010.6145 | 34.0006 | 1 | 16 | 2 | 0 | 0 | 0 | 0 | 4.066762 | 0 | 2.718424 | 3.142663 | 21.00637 | 11.69455 | [21 empty] | 45.40951 | 0.03441453
2835 | 2022/03/05 09:42:05 | 63011.6151 | 35.0012 | 1 | 16 | 2 | 0 | 0 | 0 | 0 | 4.06706 | 0 | 2.718424 | 3.142663 | 21.00637 | 11.69455 | [21 empty] | 45.17081 | -0.07459402
2836 | 2022/03/05 09:42:06 | 63012.6154 | 36.0015 | 1 | 16 | 2 | 0 | 0 | 0 | 0 | 4.067232 | 0 | 2.718424 | 3.142663 | 21.00637 | 11.69455 | [21 empty] | 45.4498 | 0.08718491
2837 | 2022/03/05 09:42:07 | 63013.6139 | 37 | 1 | 16 | 2 | 0 | 0 | 0 | 0 | 4.067574 | 0 | 2.718424 | 3.142663 | 21.00637 | 11.69455 | [21 empty] | 45.36825 | -0.02548575
2838 | 2022/03/05 09:42:08 | 63014.6148 | 38.0009 | 1 | 16 | 2 | 0 | 0 | 0 | 0 | 4.067987 | 0 | 2.718424 | 3.142663 | 21.00637 | 11.69455 |  | 0.0002563853 | [19 empty] | 45.20348 | -0.02548575
2839 | 2022/03/05 09:42:09 | 63015.6155 | 39.0016 | 1 | 16 | 2 | 0 | 0 | 0 | 0 | 4.068062 | 0 | 2.718424 | 3.142663 | 21.00637 | 11.69455 | [21 empty] | 45.43199 | 0.03985167
2840 | 2022/03/05 09:42:10 | 63016.6147 | 40.0008 | 1 | 16 | 2 | 0 | 0 | 0 | 0 | 4.068247 | 0 | 2.718424 | 3.142663 | 21.00637 | 11.69455 | [21 empty] | 45.39943 | 0.03985167
2841 | 2022/03/05 09:42:10 | 63016.6161 | 40.0022 | 1 | 16 | 2 | 0 | 0 | 0 | 0 | 4.068247 | 0 | 2.718424 | 3.142663 | 21.00637 | 11.69455 |  | 0.0002563853 | 0 | 0 | 0 | [16 empty] | 45.39943 | 0.03985167
2842 | 2022/03/05 09:42:11 | 63016.9058 | 0.2506 | 1 | 17 | 2 | 0 | 0 | 0 | 1.864021 | 4.099686 | 7.641901 | 2.718545 | 3.142758 | 21.00687 | 11.69494 |  | 0.1715193 |  | 0.001177209 | 849.4667 | [16 empty] | 45.15391 | -0.0868988
2843 | 2022/03/05 09:42:11 | 63017.1554 | 0.5002 | 1 | 17 | 2 | 0 | 0 | 0 | 1.864441 | 4.100755 | 7.645616 | 2.718674 | 3.142758 | 21.0074 | 11.69494 | [21 empty] | 45.15391 | -0.0868988
2844 | 2022/03/05 09:42:11 | 63017.4058 | 0.7506 | 1 | 17 | 2 | 0 | 0 | 0 | 1.864929 | 4.101863 | 7.649683 | 2.718804 | 3.142758 | 21.00793 | 11.69494 | [21 empty] | 45.15391 | -0.0868988
2845 | 2022/03/05 09:42:11 | 63017.6562 | 1.001 | 1 | 17 | 2 | 0 | 0 | 0 | 1.865494 | 4.102296 | 7.652809 | 2.718934 | 3.142758 | 21.00846 | 11.69494 | [21 empty] | 45.33321 | 0.05603075
2846 | 2022/03/05 09:42:12 | 63017.9058 | 1.2506 | 1 | 17 | 2 | 0 | 0 | 0 | 1.865204 | 4.103141 | 7.653195 | 2.719063 | 3.142758 | 21.00899 | 11.69494 |  | 0.005618686 | [19 empty] | 45.33321 | 0.05603075
2847 | 2022/03/05 09:42:12 | 63018.1561 | 1.5009 | 1 | 17 | 2 | 0 | 0 | 0 | 1.864128 | 4.10371 | 7.649841 | 2.719193 | 3.142758 | 21.00953 | 11.69494 | [21 empty] | 45.33321 | 0.05603075
2848 | 2022/03/05 09:42:12 | 63018.4066 | 1.7514 | 1 | 17 | 2 | 0 | 0 | 0 | 1.863525 | 4.104406 | 7.648663 | 2.719323 | 3.142758 | 21.01006 | 11.69494 | [21 empty] | 45.48931 | 0.05603075
2849 | 2022/03/05 09:42:12 | 63018.6553 | 2.0001 | 1 | 17 | 2 | 0 | 0 | 0 | 1.863663 | 4.104403 | 7.649224 | 2.719451 | 3.142758 | 21.01058 | 11.69494 | [21 empty] | 45.48931 | 0.05603075
2850 | 2022/03/05 09:42:13 | 63018.9059 | 2.2507 | 1 | 17 | 2 | 0 | 0 | 0 | 1.864059 | 4.105153 | 7.652247 | 2.719581 | 3.142758 | 21.01112 | 11.69494 |  | 0.002622829 |  | 0.1358324 | [17 empty] | 45.48931 | 0.05603075
2851 | 2022/03/05 09:42:13 | 63019.1563 | 2.5011 | 1 | 17 | 2 | 0 | 0 | 0 | 1.864014 | 4.105473 | 7.652659 | 2.71971 | 3.142758 | 21.01165 | 11.69494 | [21 empty] | 45.28721 | -0.01437545
2852 | 2022/03/05 09:42:13 | 63019.4074 | 2.7522 | 1 | 17 | 2 | 0 | 0 | 0 | 1.864014 | 4.105887 | 7.653431 | 2.71984 | 3.142758 | 21.01218 | 11.69494 | [21 empty] | 45.28721 | -0.01437545
2853 | 2022/03/05 09:42:13 | 63019.6555 | 3.0003 | 1 | 17 | 2 | 0 | 0 | 0 | 1.863556 | 4.106343 | 7.6524 | 2.719969 | 3.142758 | 21.01271 | 11.69494 | [21 empty] | 45.28721 | -0.01437545
2854 | 2022/03/05 09:42:14 | 63019.9058 | 3.2506 | 1 | 17 | 2 | 0 | 0 | 0 | 1.863167 | 4.106894 | 7.651829 | 2.720098 | 3.142758 | 21.01324 | 11.69494 |  | 0.001842646 | [19 empty] | 45.15835 | -0.04026771
2855 | 2022/03/05 09:42:14 | 63020.1564 | 3.5012 | 1 | 17 | 2 | 0 | 0 | 0 | 1.862946 | 4.107101 | 7.651307 | 2.720228 | 3.142758 | 21.01377 | 11.69494 | [21 empty] | 45.15835 | -0.04026771
2856 | 2022/03/05 09:42:14 | 63020.4058 | 3.7506 | 1 | 17 | 2 | 0 | 0 | 0 | 1.863129 | 4.107529 | 7.652856 | 2.720357 | 3.142758 | 21.0143 | 11.69494 | [21 empty] | 45.15835 | -0.04026771
2857 | 2022/03/05 09:42:14 | 63020.6554 | 4.0002 | 1 | 17 | 2 | 0 | 0 | 0 | 1.863464 | 4.10764 | 7.654439 | 2.720486 | 3.142758 | 21.01483 | 11.69494 | [21 empty] | 45.41039 | -0.04026771
2858 | 2022/03/05 09:42:15 | 63020.9066 | 4.2514 | 1 | 17 | 2 | 0 | 0 | 0 | 1.863556 | 4.108057 | 7.655594 | 2.720616 | 3.142758 | 21.01537 | 11.69494 |  | 0.001556697 | [19 empty] | 45.41039 | -0.04026771
2859 | 2022/03/05 09:42:15 | 63021.1556 | 4.5004 | 1 | 17 | 2 | 0 | 0 | 0 | 1.863792 | 4.108264 | 7.65695 | 2.720745 | 3.142758 | 21.0159 | 11.69494 | [21 empty] | 45.41039 | -0.04026771
2860 | 2022/03/05 09:42:15 | 63021.4067 | 4.7515 | 1 | 17 | 2 | 0 | 0 | 0 | 1.863869 | 4.108674 | 7.65803 | 2.720875 | 3.142758 | 21.01643 | 11.69494 | [21 empty] | 45.41007 | 0.07866263
2861 | 2022/03/05 09:42:15 | 63021.6562 | 5.001 | 1 | 17 | 2 | 0 | 0 | 0 | 1.863724 | 4.108996 | 7.658034 | 2.721003 | 3.142758 | 21.01696 | 11.69494 | [21 empty] | 45.41007 | 0.07866263
2862 | 2022/03/05 09:42:16 | 63021.906 | 5.2508 | 1 | 17 | 2 | 0 | 0 | 0 | 1.863777 | 4.109162 | 7.658562 | 2.721133 | 3.142758 | 21.01749 | 11.69494 |  |  |  | 0.3267045 | 4.320934 | [16 empty] | 45.20766 | -0.06325364
2863 | 2022/03/05 09:42:16 | 63022.1554 | 5.5002 | 1 | 17 | 2 | 0 | 0 | 0 | 1.863647 | 4.109596 | 7.658836 | 2.721262 | 3.142758 | 21.01802 | 11.69494 | [21 empty] | 45.20766 | -0.06325364
2864 | 2022/03/05 09:42:16 | 63022.4067 | 5.7515 | 1 | 17 | 2 | 0 | 0 | 0 | 1.86367 | 4.109632 | 7.658998 | 2.721391 | 3.142758 | 21.01855 | 11.69494 | [21 empty] | 45.20766 | -0.06325364
2865 | 2022/03/05 09:42:16 | 63022.6562 | 6.001 | 1 | 17 | 2 | 0 | 0 | 0 | 1.863792 | 4.110165 | 7.660493 | 2.721521 | 3.142758 | 21.01908 | 11.69494 | [21 empty] | 45.24358 | -0.06325364
2866 | 2022/03/05 09:42:17 | 63022.9059 | 6.2507 | 1 | 17 | 2 | 0 | 0 | 0 | 1.863739 | 4.110211 | 7.660361 | 2.72165 | 3.142758 | 21.01962 | 11.69494 |  | 0.001271179 | [19 empty] | 45.24358 | -0.06325364
2867 | 2022/03/05 09:42:17 | 63023.1555 | 6.5003 | 1 | 17 | 2 | 0 | 0 | 0 | 1.864075 | 4.110515 | 7.662308 | 2.721779 | 3.142758 | 21.02015 | 11.69494 | [21 empty] | 45.24358 | -0.06325364
2868 | 2022/03/05 09:42:17 | 63023.4066 | 6.7514 | 1 | 17 | 2 | 0 | 0 | 0 | 1.864204 | 4.110763 | 7.663301 | 2.721909 | 3.142758 | 21.02068 | 11.69494 | [21 empty] | 45.52823 | 0.1001787
2869 | 2022/03/05 09:42:17 | 63023.6555 | 7.0003 | 1 | 17 | 2 | 0 | 0 | 0 | 1.864166 | 4.111062 | 7.663702 | 2.722038 | 3.142758 | 21.02121 | 11.69494 | [21 empty] | 45.52823 | 0.1001787
2870 | 2022/03/05 09:42:18 | 63023.9053 | 7.2501 | 1 | 17 | 2 | 0 | 0 | 0 | 1.863853 | 4.11112 | 7.662523 | 2.722167 | 3.142758 | 21.02174 | 11.69494 | [21 empty] | 45.52823 | 0.1001787
2871 | 2022/03/05 09:42:18 | 63024.1556 | 7.5004 | 1 | 17 | 2 | 0 | 0 | 0 | 1.863571 | 4.111411 | 7.661906 | 2.722296 | 3.142758 | 21.02227 | 11.69494 | [21 empty] | 45.32904 | -0.06224632
2872 | 2022/03/05 09:42:18 | 63024.4068 | 7.7516 | 1 | 17 | 2 | 0 | 0 | 0 | 1.864014 | 4.111477 | 7.663851 | 2.722427 | 3.142758 | 21.02281 | 11.69494 | [21 empty] | 45.32904 | -0.06224632
2873 | 2022/03/05 09:42:18 | 63024.6555 | 8.0003 | 1 | 17 | 2 | 0 | 0 | 0 | 1.864037 | 4.112039 | 7.664993 | 2.722555 | 3.142758 | 21.02334 | 11.69494 | [21 empty] | 45.32904 | -0.06224632
2874 | 2022/03/05 09:42:19 | 63024.9067 | 8.2515 | 1 | 17 | 2 | 0 | 0 | 0 | 1.864166 | 4.112041 | 7.665527 | 2.722685 | 3.142758 | 21.02387 | 11.69494 |  | 0.0007690357 | [19 empty] | 45.12894 | -0.06224632
2875 | 2022/03/05 09:42:19 | 63025.1556 | 8.5004 | 1 | 17 | 2 | 0 | 0 | 0 | 1.864059 | 4.112424 | 7.665801 | 2.722814 | 3.142758 | 21.0244 | 11.69494 | [21 empty] | 45.12894 | -0.06224632
2876 | 2022/03/05 09:42:19 | 63025.4061 | 8.7509 | 1 | 17 | 2 | 0 | 0 | 0 | 1.86396 | 4.112487 | 7.665511 | 2.722944 | 3.142758 | 21.02493 | 11.69494 | [21 empty] | 45.12894 | -0.06224632
2877 | 2022/03/05 09:42:19 | 63025.6554 | 9.0002 | 1 | 17 | 2 | 0 | 0 | 0 | 1.863686 | 4.112637 | 7.664664 | 2.723073 | 3.142758 | 21.02547 | 11.69494 | [21 empty] | 45.37714 | 0.01502991
2878 | 2022/03/05 09:42:20 | 63025.9058 | 9.2506 | 1 | 17 | 2 | 0 | 0 | 0 | 1.863449 | 4.112938 | 7.66425 | 2.723202 | 3.142758 | 21.026 | 11.69494 | [21 empty] | 45.37714 | 0.01502991
2879 | 2022/03/05 09:42:20 | 63026.1563 | 9.5011 | 1 | 17 | 2 | 0 | 0 | 0 | 1.863426 | 4.113252 | 7.664741 | 2.723332 | 3.142758 | 21.02653 | 11.69494 | [21 empty] | 45.37714 | 0.01502991
2880 | 2022/03/05 09:42:20 | 63026.4068 | 9.7516 | 1 | 17 | 2 | 0 | 0 | 0 | 1.8638 | 4.113231 | 7.66624 | 2.723461 | 3.142758 | 21.02707 | 11.69494 | [21 empty] | 45.47388 | 0.03023148
2881 | 2022/03/05 09:42:20 | 63026.6564 | 10.0012 | 1 | 17 | 2 | 0 | 0 | 0 | 1.863747 | 4.113553 | 7.666622 | 2.723591 | 3.142758 | 21.0276 | 11.69494 | [21 empty] | 45.47388 | 0.03023148
2882 | 2022/03/05 09:42:20 | 63026.6577 | 10.0025 | 1 | 17 | 2 | 0 | 0 | 0 | 1.863747 | 4.113553 | 7.666622 | 2.723591 | 3.142758 | 21.0276 | 11.69494 |  | 0.0009443894 | 0 | 0.5580698 | 4.320934 | [16 empty] | 45.47388 | 0.03023148
2883 | 2022/03/05 09:42:22 | 63027.6937 | 1.0001 | 1 | 18 | 2 | 0 | 0 | 0 | 0 | 4.080571 | 0 | 2.723593 | 3.142758 | 21.02761 | 11.69494 |  | -0.002956613 | [19 empty] | 45.21032 | -0.08236408
2884 | 2022/03/05 09:42:23 | 63028.6947 | 2.0011 | 1 | 18 | 2 | 0 | 0 | 0 | 0 | 4.079423 | 0 | 2.723593 | 3.142758 | 21.02761 | 11.69494 | [21 empty] | 45.47926 | 0.08404613
2885 | 2022/03/05 09:42:24 | 63029.6938 | 3.0002 | 1 | 18 | 2 | 0 | 0 | 0 | 0 | 4.07883 | 0 | 2.723593 | 3.142758 | 21.02761 | 11.69494 |  | -0.001337021 | [19 empty] | 45.42611 | 0.08404613
2886 | 2022/03/05 09:42:25 | 63030.6949 | 4.0013 | 1 | 18 | 2 | 0 | 0 | 0 | 0 | 4.078217 | 0 | 2.723593 | 3.142758 | 21.02761 | 11.69494 | [21 empty] | 45.25723 | 0.01297593
2887 | 2022/03/05 09:42:26 | 63031.694 | 5.0004 | 1 | 18 | 2 | 0 | 0 | 0 | 0 | 4.077838 | 0 | 2.723593 | 3.142758 | 21.02761 | 11.69494 |  | -0.0005669504 | [19 empty] | 45.43111 | 0.01297593
2888 | 2022/03/05 09:42:27 | 63032.6949 | 6.0013 | 1 | 18 | 2 | 0 | 0 | 0 | 0 | 4.07741 | 0 | 2.723593 | 3.142758 | 21.02761 | 11.69494 | [21 empty] | 45.22404 | -0.03810644
2889 | 2022/03/05 09:42:28 | 63033.6939 | 7.0003 | 1 | 18 | 2 | 0 | 0 | 0 | 0 | 4.077095 | 0 | 2.723593 | 3.142758 | 21.02761 | 11.69494 | [21 empty] | 45.33619 | -0.03810644
2890 | 2022/03/05 09:42:29 | 63034.6947 | 8.0011 | 1 | 18 | 2 | 0 | 0 | 0 | 0 | 4.076754 | 0 | 2.723593 | 3.142758 | 21.02761 | 11.69494 | [21 empty] | 45.49732 | 0.08539915
2891 | 2022/03/05 09:42:30 | 63035.6954 | 9.0018 | 1 | 18 | 2 | 0 | 0 | 0 | 0 | 4.076557 | 0 | 2.723593 | 3.142758 | 21.02761 | 11.69494 | [21 empty] | 45.11794 | -0.1018548
2892 | 2022/03/05 09:42:31 | 63036.6947 | 10.0011 | 1 | 18 | 2 | 0 | 0 | 0 | 0 | 4.076324 | 0 | 2.723593 | 3.142758 | 21.02761 | 11.69494 |  | -0.0002866358 | [19 empty] | 45.40444 | 0.07282972
2893 | 2022/03/05 09:42:32 | 63037.694 | 11.0004 | 1 | 18 | 2 | 0 | 0 | 0 | 0 | 4.076148 | 0 | 2.723593 | 3.142758 | 21.02761 | 11.69494 | [21 empty] | 45.22814 | 0.009459257
2894 | 2022/03/05 09:42:33 | 63038.694 | 12.0004 | 1 | 18 | 2 | 0 | 0 | 0 | 0 | 4.075967 | 0 | 2.723593 | 3.142758 | 21.02761 | 11.69494 | [21 empty] | 45.16487 | -0.08432627
2895 | 2022/03/05 09:42:34 | 63039.694 | 13.0004 | 1 | 18 | 2 | 0 | 0 | 0 | 0 | 4.075624 | 0 | 2.723593 | 3.142758 | 21.02761 | 11.69494 | [21 empty] | 45.43264 | 0.08368015
2896 | 2022/03/05 09:42:35 | 63040.695 | 14.0014 | 1 | 18 | 2 | 0 | 0 | 0 | 0 | 4.075704 | 0 | 2.723593 | 3.142758 | 21.02761 | 11.69494 | [21 empty] | 45.2169 | -0.0674212
2897 | 2022/03/05 09:42:36 | 63041.6948 | 15.0012 | 1 | 18 | 2 | 0 | 0 | 0 | 0 | 4.075494 | 0 | 2.723593 | 3.142758 | 21.02761 | 11.69494 | [21 empty] | 45.20026 | -0.005197525
2898 | 2022/03/05 09:42:37 | 63042.6942 | 16.0006 | 1 | 18 | 2 | 0 | 0 | 0 | 0 | 4.075322 | 0 | 2.723593 | 3.142758 | 21.02761 | 11.69494 | [21 empty] | 45.42016 | 0.068717
2899 | 2022/03/05 09:42:38 | 63043.695 | 17.0014 | 1 | 18 | 2 | 0 | 0 | 0 | 0 | 4.075131 | 0 | 2.723593 | 3.142758 | 21.02761 | 11.69494 | [21 empty] | 45.16246 | -0.08053064
2900 | 2022/03/05 09:42:39 | 63044.6941 | 18.0005 | 1 | 18 | 2 | 0 | 0 | 0 | 0 | 4.074866 | 0 | 2.723593 | 3.142758 | 21.02761 | 11.69494 |  | -0.0001344155 | [19 empty] | 45.15425 | -0.08053064
2901 | 2022/03/05 09:42:40 | 63045.695 | 19.0014 | 1 | 18 | 2 | 0 | 0 | 0 | 0 | 4.075337 | 0 | 2.723593 | 3.142758 | 21.02761 | 11.69494 | [21 empty] | 45.45904 | 0.04757285
2902 | 2022/03/05 09:42:41 | 63046.694 | 20.0004 | 1 | 18 | 2 | 0 | 0 | 0 | 0 | 4.075295 | 0 | 2.723593 | 3.142758 | 21.02761 | 11.69494 | [21 empty] | 45.3386 | 0.04757285
2903 | 2022/03/05 09:42:42 | 63047.694 | 21.0004 | 1 | 18 | 2 | 0 | 0 | 0 | 0 | 4.074952 | 0 | 2.723593 | 3.142758 | 21.02761 | 11.69494 | [21 empty] | 45.22103 | 0.04130125
2904 | 2022/03/05 09:42:43 | 63048.6949 | 22.0013 | 1 | 18 | 2 | 0 | 0 | 0 | 0 | 4.075121 | 0 | 2.723593 | 3.142758 | 21.02761 | 11.69494 | [21 empty] | 45.42821 | 0.04130125
2905 | 2022/03/05 09:42:44 | 63049.6951 | 23.0015 | 1 | 18 | 2 | 0 | 0 | 0 | 0 | 4.075045 | 0 | 2.723593 | 3.142758 | 21.02761 | 11.69494 | [21 empty] | 45.47807 | 0.0803268
2906 | 2022/03/05 09:42:45 | 63050.695 | 24.0014 | 1 | 18 | 2 | 0 | 0 | 0 | 0 | 4.074952 | 0 | 2.723593 | 3.142758 | 21.02761 | 11.69494 | [21 empty] | 45.07254 | -0.09017229
2907 | 2022/03/05 09:42:46 | 63051.6942 | 25.0006 | 1 | 18 | 2 | 0 | 0 | 0 | 0 | 4.074976 | 0 | 2.723593 | 3.142758 | 21.02761 | 11.69494 | [21 empty] | 45.32877 | 0.04351497
2908 | 2022/03/05 09:42:47 | 63052.6941 | 26.0005 | 1 | 18 | 2 | 0 | 0 | 0 | 0 | 4.074778 | 0 | 2.723593 | 3.142758 | 21.02761 | 11.69494 | [21 empty] | 45.30559 | 0.03262877
2909 | 2022/03/05 09:42:48 | 63053.6946 | 27.001 | 1 | 18 | 2 | 0 | 0 | 0 | 0 | 4.07481 | 0 | 2.723593 | 3.142758 | 21.02761 | 11.69494 | [21 empty] | 45.19221 | -0.07530212
2910 | 2022/03/05 09:42:49 | 63054.6943 | 28.0007 | 1 | 18 | 2 | 0 | 0 | 0 | 0 | 4.074656 | 0 | 2.723593 | 3.142758 | 21.02761 | 11.69494 | [21 empty] | 45.16399 | -0.008820295
2911 | 2022/03/05 09:42:50 | 63055.6951 | 29.0015 | 1 | 18 | 2 | 0 | 0 | 0 | 0 | 4.074551 | 0 | 2.723593 | 3.142758 | 21.02761 | 11.69494 | [21 empty] | 45.44571 | 0.08803725
2912 | 2022/03/05 09:42:51 | 63056.695 | 30.0014 | 1 | 18 | 2 | 0 | 0 | 0 | 0 | 4.074447 | 0 | 2.723593 | 3.142758 | 21.02761 | 11.69494 |  | -7.381184e-05 | [19 empty] | 45.2605 | -0.05787849
2913 | 2022/03/05 09:42:52 | 63057.6943 | 31.0007 | 1 | 18 | 2 | 0 | 0 | 0 | 0 | 4.074585 | 0 | 2.723593 | 3.142758 | 21.02761 | 11.69494 | [21 empty] | 45.31812 | 0.01800656
2914 | 2022/03/05 09:42:53 | 63058.6942 | 32.0006 | 1 | 18 | 2 | 0 | 0 | 0 | 0 | 4.074544 | 0 | 2.723593 | 3.142758 | 21.02761 | 11.69494 | [21 empty] | 45.52439 | 0.06445885
2915 | 2022/03/05 09:42:54 | 63059.6943 | 33.0007 | 1 | 18 | 2 | 0 | 0 | 0 | 0 | 4.074471 | 0 | 2.723593 | 3.142758 | 21.02761 | 11.69494 | [21 empty] | 45.4217 | 0.06445885
2916 | 2022/03/05 09:42:55 | 63060.6943 | 34.0007 | 1 | 18 | 2 | 0 | 0 | 0 | 0 | 4.074493 | 0 | 2.723593 | 3.142758 | 21.02761 | 11.69494 | [21 empty] | 45.16725 | -0.02405167
2917 | 2022/03/05 09:42:56 | 63061.6944 | 35.0008 | 1 | 18 | 2 | 0 | 0 | 0 | 0 | 4.074321 | 0 | 2.723593 | 3.142758 | 21.02761 | 11.69494 | [21 empty] | 45.37921 | -0.02405167
2918 | 2022/03/05 09:42:57 | 63062.6943 | 36.0007 | 1 | 18 | 2 | 0 | 0 | 0 | 0 | 4.074409 | 0 | 2.723593 | 3.142758 | 21.02761 | 11.69494 | [21 empty] | 45.32999 | -0.0425601
2919 | 2022/03/05 09:42:58 | 63063.6943 | 37.0007 | 1 | 18 | 2 | 0 | 0 | 0 | 0 | 4.074369 | 0 | 2.723593 | 3.142758 | 21.02761 | 11.69494 | [21 empty] | 45.16966 | -0.0425601
2920 | 2022/03/05 09:42:59 | 63064.6942 | 38.0006 | 1 | 18 | 2 | 0 | 0 | 0 | 0 | 4.07463 | 0 | 2.723593 | 3.142758 | 21.02761 | 11.69494 | [21 empty] | 45.25723 | -0.0227356
2921 | 2022/03/05 09:43:00 | 63065.6943 | 39.0007 | 1 | 18 | 2 | 0 | 0 | 0 | 0 | 4.074624 | 0 | 2.723593 | 3.142758 | 21.02761 | 11.69494 | [21 empty] | 45.41217 | 0.0610292
2922 | 2022/03/05 09:43:01 | 63066.6943 | 40.0007 | 1 | 18 | 2 | 0 | 0 | 0 | 0 | 4.074486 | 0 | 2.723593 | 3.142758 | 21.02761 | 11.69494 | [21 empty] | 45.29882 | -0.04803181
2923 | 2022/03/05 09:43:01 | 63066.6959 | 40.0023 | 1 | 18 | 2 | 0 | 0 | 0 | 0 | 4.074494 | 0 | 2.723593 | 3.142758 | 21.02761 | 11.69494 |  | -7.381184e-05 | 0 | 0 | 0 | [16 empty] | 45.29882 | -0.04803181
2924 | 2022/03/05 09:43:01 | 63066.703 | 0.0016 | 1 | 19 | 2 | 0 | 0 | 0 | 0 | 4.074481 | 0 | 2.723593 | 3.142758 | 21.02761 | 11.69494 |  | -7.381184e-05 | 0 | 0 | 0 | [16 empty] | 45.29878 | -0.04798652
2925 | 2022/03/05 09:43:11 | 63076.7401 | 10.0003 | 1 | 20 | 2 | 0 | 0 | 0 | -1.499846 | 4.037427 | -6.055519 | 2.723612 | 3.146919 | 21.02768 | 11.71176 |  | -0.0006715627 |  | 0.420669 | 3.305879 | [16 empty] | 45.23763 | 0.01604557
2926 | 2022/03/05 09:43:21 | 63086.7411 | 20.0013 | 1 | 20 | 2 | 0 | 0 | 0 | -1.499938 | 4.032311 | -6.048216 | 2.723612 | 3.151084 | 21.02768 | 11.72856 |  | -0.0004252069 |  | 0.6952431 | [17 empty] | 45.18629 | -0.05574465
2927 | 2022/03/05 09:43:31 | 63096.7403 | 30.0005 | 1 | 20 | 2 | 0 | 0 | 0 | -1.499916 | 4.029126 | -6.043351 | 2.723612 | 3.155248 | 21.02768 | 11.74534 |  | -0.0003904874 |  | 1.13114 | 1.090663 | [16 empty] | 45.11503 | -0.0796783
2928 | 2022/03/05 09:43:41 | 63106.7406 | 40.0008 | 1 | 20 | 2 | 0 | 0 | 0 | -1.499934 | 4.026938 | -6.040141 | 2.723612 | 3.159412 | 21.02768 | 11.76212 |  | -0.0002483374 | [19 empty] | 45.17057 | -0.02596617
2929 | 2022/03/05 09:43:51 | 63116.7414 | 50.0016 | 1 | 20 | 2 | 0 | 0 | 0 | -1.499883 | 4.024952 | -6.036957 | 2.723612 | 3.163577 | 21.02768 | 11.77888 |  | -0.0002276667 | [19 empty] | 45.29256 | -0.04136205
2930 | 2022/03/05 09:44:01 | 63126.7406 | 60.0008 | 1 | 20 | 2 | 0 | 0 | 0 | -1.499924 | 4.023852 | -6.035472 | 2.723612 | 3.167741 | 21.02768 | 11.79564 |  | -0.0001334009 |  | 2.073638 | [17 empty] | 45.37599 | 0.03860831
2931 | 2022/03/05 09:44:11 | 63136.7407 | 70.0009 | 1 | 20 | 2 | 0 | 0 | 0 | -1.499992 | 4.022117 | -6.033143 | 2.723612 | 3.171906 | 21.02768 | 11.81239 |  | -0.0002085324 | [19 empty] | 45.30296 | 0.04731178
2932 | 2022/03/05 09:44:21 | 63146.7407 | 80.0009 | 1 | 20 | 2 | 0 | 0 | 0 | -1.499936 | 4.020758 | -6.03088 | 2.723612 | 3.176069 | 21.02768 | 11.82914 |  | -0.0001432233 | [19 empty] | 45.33769 | -0.03134012
2933 | 2022/03/05 09:44:31 | 63156.7402 | 90.0004 | 1 | 20 | 2 | 0 | 0 | 0 | -1.499959 | 4.019242 | -6.028698 | 2.723612 | 3.180233 | 21.02768 | 11.84588 |  | -0.0001322519 |  |  | 0.3975064 | [16 empty] | 45.08056 | -0.09481192
2934 | 2022/03/05 09:44:41 | 63166.742 | 100.0022 | 1 | 20 | 2 | 0 | 0 | 0 | -1.499915 | 4.018284 | -6.027084 | 2.723612 | 3.184397 | 21.02768 | 11.86261 |  | -0.0001064119 |  | 3.092976 | [17 empty] | 45.1566 | -0.05817294
2935 | 2022/03/05 09:44:51 | 63176.7399 | 110.0001 | 1 | 20 | 2 | 0 | 0 | 0 | -1.499907 | 4.016975 | -6.025089 | 2.723612 | 3.188561 | 21.02768 | 11.87934 |  | -0.0001366422 | [19 empty] | 45.10428 | -0.009214878
2936 | 2022/03/05 09:45:01 | 63186.7398 | 120 | 1 | 20 | 2 | 0 | 0 | 0 | -1.499914 | 4.015861 | -6.023446 | 2.723612 | 3.192726 | 21.02768 | 11.89607 |  | -0.0001309619 | [19 empty] | 45.0972 | -0.0813663
2937 | 2022/03/05 09:45:11 | 63196.7401 | 130.0003 | 1 | 20 | 2 | 0 | 0 | 0 | -1.499905 | 4.01438 | -6.021189 | 2.723612 | 3.19689 | 21.02768 | 11.91279 |  | -0.0001187458 | [19 empty] | 45.09097 | -0.04229307
2938 | 2022/03/05 09:45:21 | 63206.7398 | 140 | 1 | 20 | 2 | 0 | 0 | 0 | -1.500003 | 4.013362 | -6.020055 | 2.723612 | 3.201054 | 21.02768 | 11.9295 |  | -9.239883e-05 |  | 3.315213 | [17 empty] | 45.19165 | -0.04443169
2939 | 2022/03/05 09:45:31 | 63216.7403 | 150.0005 | 1 | 20 | 2 | 0 | 0 | 0 | -1.499932 | 4.011898 | -6.017574 | 2.723612 | 3.205219 | 21.02768 | 11.94621 |  | -0.0001490892 | [19 empty] | 45.12123 | -0.08182883
2940 | 2022/03/05 09:45:41 | 63226.7402 | 160.0004 | 1 | 20 | 2 | 0 | 0 | 0 | -1.499927 | 4.0107 | -6.015757 | 2.723612 | 3.209383 | 21.02768 | 11.96292 |  | -9.04686e-05 | [19 empty] | 45.07286 | -0.05297303
2941 | 2022/03/05 09:45:51 | 63236.741 | 170.0012 | 1 | 20 | 2 | 0 | 0 | 0 | -1.499968 | 4.009393 | -6.013961 | 2.723612 | 3.213547 | 21.02768 | 11.97962 |  | -0.0001110996 | [19 empty] | 45.03664 | -0.03469825
2942 | 2022/03/05 09:46:01 | 63246.7411 | 180.0013 | 1 | 20 | 2 | 0 | 0 | 0 | -1.499908 | 4.008084 | -6.011757 | 2.723612 | 3.217711 | 21.02768 | 11.99631 |  | -0.00015018 |  | 3.311645 | 0.2962377 | [16 empty] | 45.02088 | -0.1065159
2943 | 2022/03/05 09:46:11 | 63256.7407 | 190.0009 | 1 | 20 | 2 | 0 | 0 | 0 | -1.499936 | 4.006939 | -6.010152 | 2.723612 | 3.221876 | 21.02768 | 12.013 |  | -0.0001191453 | [19 empty] | 45.09779 | -0.05751252
2944 | 2022/03/05 09:46:21 | 63266.7407 | 200.0009 | 1 | 20 | 2 | 0 | 0 | 0 | -1.499921 | 4.005169 | -6.007437 | 2.723612 | 3.22604 | 21.02768 | 12.02968 |  | -0.0001007629 | [19 empty] | 45.09661 | -0.02403378
2945 | 2022/03/05 09:46:31 | 63276.74 | 210.0002 | 1 | 20 | 2 | 0 | 0 | 0 | -1.499905 | 4.004085 | -6.005747 | 2.723612 | 3.230205 | 21.02768 | 12.04636 |  | -0.0001067467 |  | 3.139608 | [17 empty] | 45.13286 | -0.09803891
2946 | 2022/03/05 09:46:41 | 63286.7416 | 220.0018 | 1 | 20 | 2 | 0 | 0 | 0 | -1.499934 | 4.002584 | -6.003612 | 2.723612 | 3.23437 | 21.02768 | 12.06303 |  | -0.000122843 | [19 empty] | 45.11562 | -0.09009123
2947 | 2022/03/05 09:46:51 | 63296.7411 | 230.0013 | 1 | 20 | 2 | 0 | 0 | 0 | -1.499941 | 4.001338 | -6.001771 | 2.723612 | 3.238534 | 21.02768 | 12.0797 |  | -0.000167719 | [19 empty] | 45.25311 | 0.03323555
2948 | 2022/03/05 09:47:01 | 63306.7403 | 240.0005 | 1 | 20 | 2 | 0 | 0 | 0 | -1.499941 | 3.999998 | -5.999761 | 2.723612 | 3.242698 | 21.02768 | 12.09636 |  | -9.60348e-05 | [19 empty] | 45.47388 | 0.1030481
2949 | 2022/03/05 09:47:11 | 63316.742 | 250.0022 | 1 | 20 | 2 | 0 | 0 | 0 | -1.499888 | 3.998499 | -5.997301 | 2.723612 | 3.246862 | 21.02768 | 12.11301 |  | -0.0001402793 |  | 2.936303 | 0.3339289 | [16 empty] | 45.24887 | -0.06105065
2950 | 2022/03/05 09:47:21 | 63326.7412 | 260.0014 | 1 | 20 | 2 | 0 | 0 | 0 | -1.499914 | 3.996835 | -5.994909 | 2.723612 | 3.251026 | 21.02768 | 12.12965 |  | -0.0001478952 | [19 empty] | 45.13937 | -0.0443399
2951 | 2022/03/05 09:47:31 | 63336.7407 | 270.0009 | 1 | 20 | 2 | 0 | 0 | 0 | -1.499927 | 3.995642 | -5.993171 | 2.723612 | 3.25519 | 21.02768 | 12.1463 |  | -0.0001294649 | [19 empty] | 45.1774 | -0.06261587
2952 | 2022/03/05 09:47:41 | 63346.7399 | 280.0001 | 1 | 20 | 2 | 0 | 0 | 0 | -1.499955 | 3.99395 | -5.990745 | 2.723612 | 3.259354 | 21.02768 | 12.16293 |  | -0.0001361697 |  | 2.805666 | [17 empty] | 45.31689 | 0.03698468
2953 | 2022/03/05 09:47:51 | 63356.74 | 290.0002 | 1 | 20 | 2 | 0 | 0 | 0 | -1.499903 | 3.99253 | -5.988408 | 2.723612 | 3.263519 | 21.02768 | 12.17956 |  | -0.0001098276 | [19 empty] | 45.45638 | 0.07513046
2954 | 2022/03/05 09:48:01 | 63366.74 | 300.0002 | 1 | 20 | 2 | 0 | 0 | 0 | -1.499951 | 3.990861 | -5.986096 | 2.723612 | 3.267683 | 21.02768 | 12.19618 |  | -0.0002228938 | [19 empty] | 45.06747 | -0.1140189
2955 | 2022/03/05 09:48:11 | 63376.7401 | 310.0003 | 1 | 20 | 2 | 0 | 0 | 0 | -1.499961 | 3.989496 | -5.984088 | 2.723612 | 3.271847 | 21.02768 | 12.2128 |  | -0.0001714565 | [19 empty] | 45.44746 | 0.04628301
2956 | 2022/03/05 09:48:21 | 63386.7411 | 320.0013 | 1 | 20 | 2 | 0 | 0 | 0 | -1.499927 | 3.987953 | -5.981638 | 2.723612 | 3.276012 | 21.02768 | 12.22941 |  | -0.0001665476 |  | 2.739389 | 0.3543016 | [16 empty] | 45.09062 | -0.07304072
2957 | 2022/03/05 09:48:31 | 63396.7403 | 330.0005 | 1 | 20 | 2 | 0 | 0 | 0 | -1.499924 | 3.986357 | -5.979233 | 2.723612 | 3.280176 | 21.02768 | 12.24601 |  | -0.0002133604 | [19 empty] | 45.48546 | 0.1166093
2958 | 2022/03/05 09:48:41 | 63406.7404 | 340.0006 | 1 | 20 | 2 | 0 | 0 | 0 | -1.499912 | 3.984853 | -5.976929 | 2.723612 | 3.28434 | 21.02768 | 12.26261 |  | -0.0001361317 | [19 empty] | 45.16878 | -0.01205087
2959 | 2022/03/05 09:48:51 | 63416.7399 | 350.0001 | 1 | 20 | 2 | 0 | 0 | 0 | -1.499911 | 3.983062 | -5.974239 | 2.723612 | 3.288504 | 21.02768 | 12.2792 |  | -0.0001136838 |  | 2.68023 | [17 empty] | 45.45078 | 0.03172874
2960 | 2022/03/05 09:49:01 | 63426.7409 | 360.0011 | 1 | 20 | 2 | 0 | 0 | 0 | -1.499895 | 3.981782 | -5.972255 | 2.723612 | 3.292669 | 21.02768 | 12.29578 |  | -0.0002323673 | [19 empty] | 45.15898 | -0.09053111
2961 | 2022/03/05 09:49:11 | 63436.7401 | 370.0003 | 1 | 20 | 2 | 0 | 0 | 0 | -1.499885 | 3.980089 | -5.969676 | 2.723612 | 3.296832 | 21.02768 | 12.31236 |  | -0.0001142621 | [19 empty] | 45.49257 | 0.04452229
2962 | 2022/03/05 09:49:21 | 63446.7403 | 380.0005 | 1 | 20 | 2 | 0 | 0 | 0 | -1.49992 | 3.978526 | -5.967471 | 2.723612 | 3.300997 | 21.02768 | 12.32893 |  | -0.0001293214 |  | 2.574709 | 0.3803465 | [16 empty] | 45.26172 | -0.05684972
2963 | 2022/03/05 09:49:31 | 63456.7403 | 390.0005 | 1 | 20 | 2 | 0 | 0 | 0 | -1.499948 | 3.976767 | -5.964944 | 2.723612 | 3.305161 | 21.02768 | 12.34549 |  | -0.0001354651 | [19 empty] | 45.36408 | 0.03367305
2964 | 2022/03/05 09:49:41 | 63466.7403 | 400.0005 | 1 | 20 | 2 | 0 | 0 | 0 | -1.49994 | 3.975265 | -5.962659 | 2.723612 | 3.309324 | 21.02768 | 12.36205 |  | -0.0001298958 | [19 empty] | 45.20766 | 0.01670122
2965 | 2022/03/05 09:49:51 | 63476.7412 | 410.0014 | 1 | 20 | 2 | 0 | 0 | 0 | -1.499965 | 3.973609 | -5.960274 | 2.723612 | 3.313488 | 21.02768 | 12.3786 |  | -0.0001359006 |  | 2.668696 | [17 empty] | 45.46618 | 0.01864672
2966 | 2022/03/05 09:49:52 | 63477.7245 | 410.9847 | 1 | 20 | 2 | 0 | 0 | 0 | -1.499948 | 3.973337 | -5.959799 | 2.723612 | 3.313898 | 21.02768 | 12.38023 |  | -0.0001359006 | 0 | 2.668696 | 0.3803465 | [16 empty] | 45.19904 | 0.01864672
2967 | 2022/03/05 09:50:52 | 63537.7636 | 60.0001 | 1 | 21 | 2 | 0 | 0 | 0 | 0 | 4.02149 | 0 | 2.723612 | 3.3139 | 21.02768 | 12.38023 |  | 0.0001263608 | [19 empty] | 45.25901 | 0.0488925
2968 | 2022/03/05 09:51:52 | 63597.7652 | 120.0017 | 1 | 21 | 2 | 0 | 0 | 0 | 0 | 4.023433 | 0 | 2.723612 | 3.3139 | 21.02768 | 12.38023 |  | 4.10157e-05 | [19 empty] | 45.13103 | -0.03051877
2969 | 2022/03/05 09:52:52 | 63657.7648 | 180.0013 | 1 | 21 | 2 | 0 | 0 | 0 | 0 | 4.02407 | 0 | 2.723612 | 3.3139 | 21.02768 | 12.38023 |  | 2.457801e-05 |  | 0 | [17 empty] | 45.09005 | -0.020684
2970 | 2022/03/05 09:53:52 | 63717.7641 | 240.0006 | 1 | 21 | 2 | 0 | 0 | 0 | 0 | 4.024165 | 0 | 2.723612 | 3.3139 | 21.02768 | 12.38023 |  | 1.509253e-05 | [19 empty] | 45.05206 | -0.03997803
2971 | 2022/03/05 09:54:52 | 63777.7641 | 300.0006 | 1 | 21 | 2 | 0 | 0 | 0 | 0 | 4.024405 | 0 | 2.723612 | 3.3139 | 21.02768 | 12.38023 |  | 2.600053e-05 |  | 0 | [17 empty] | 45.08803 | -0.06706357
2972 | 2022/03/05 09:55:52 | 63837.7638 | 360.0003 | 1 | 21 | 2 | 0 | 0 | 0 | 0 | 4.024244 | 0 | 2.723612 | 3.3139 | 21.02768 | 12.38023 |  | -2.639568e-05 | [19 empty] | 45.1192 | -0.01234055
2973 | 2022/03/05 09:56:52 | 63897.7635 | 420 | 1 | 21 | 2 | 0 | 0 | 0 | 0 | 4.024792 | 0 | 2.723612 | 3.3139 | 21.02768 | 12.38023 |  | -2.513059e-05 |  | 0 | [17 empty] | 44.99268 | -0.06170869
2974 | 2022/03/05 09:57:52 | 63957.7652 | 480.0017 | 1 | 21 | 2 | 0 | 0 | 0 | 0 | 4.024952 | 0 | 2.723612 | 3.3139 | 21.02768 | 12.38023 |  | -3.161159e-07 | [19 empty] | 45.16308 | 0.02003551
2975 | 2022/03/05 09:58:52 | 64017.764 | 540.0005 | 1 | 21 | 2 | 0 | 0 | 0 | 0 | 4.024939 | 0 | 2.723612 | 3.3139 | 21.02768 | 12.38023 |  | 2.852922e-05 |  | 0 | [17 empty] | 45.02298 | -0.05855203
2976 | 2022/03/05 09:59:52 | 64077.7639 | 600.0004 | 1 | 21 | 2 | 0 | 0 | 0 | 0 | 4.025003 | 0 | 2.723612 | 3.3139 | 21.02768 | 12.38023 |  | 1.533073e-05 | [19 empty] | 45.06989 | -0.02475858
2977 | 2022/03/05 10:00:52 | 64137.7641 | 660.0006 | 1 | 21 | 2 | 0 | 0 | 0 | 0 | 4.024933 | 0 | 2.723612 | 3.3139 | 21.02768 | 12.38023 |  | -1.090392e-05 |  | 0 | [17 empty] | 45.29256 | 0.05278587
2978 | 2022/03/05 10:01:52 | 64197.7637 | 720.0002 | 1 | 21 | 2 | 0 | 0 | 0 | 0 | 4.025135 | 0 | 2.723612 | 3.3139 | 21.02768 | 12.38023 |  | -3.295345e-05 | [19 empty] | 45.10701 | -0.05901337
2979 | 2022/03/05 10:02:52 | 64257.7635 | 780 | 1 | 21 | 2 | 0 | 0 | 0 | 0 | 4.025129 | 0 | 2.723612 | 3.3139 | 21.02768 | 12.38023 |  | -1.264327e-06 |  | 0 | [17 empty] | 44.949 | -0.01161337
2980 | 2022/03/05 10:03:52 | 64317.765 | 840.0015 | 1 | 21 | 2 | 0 | 0 | 0 | 0 | 4.025276 | 0 | 2.723612 | 3.3139 | 21.02768 | 12.38023 |  | 2.236483e-05 | [19 empty] | 45.16608 | -0.008449554
2981 | 2022/03/05 10:04:52 | 64377.765 | 900.0015 | 1 | 21 | 2 | 0 | 0 | 0 | 0 | 4.025376 | 0 | 2.723612 | 3.3139 | 21.02768 | 12.38023 |  | 6.401666e-06 |  | 0 | [17 empty] | 44.85955 | -0.04104376
2982 | 2022/03/05 10:05:52 | 64437.7641 | 960.0006 | 1 | 21 | 2 | 0 | 0 | 0 | 0 | 4.025369 | 0 | 2.723612 | 3.3139 | 21.02768 | 12.38023 |  | -3.974499e-05 | [19 empty] | 45.00424 | -0.04974484
2983 | 2022/03/05 10:06:52 | 64497.764 | 1020.0005 | 1 | 21 | 2 | 0 | 0 | 0 | 0 | 4.025475 | 0 | 2.723612 | 3.3139 | 21.02768 | 12.38023 |  | -1.857166e-05 |  | 0 | [17 empty] | 44.93803 | -0.04927278
2984 | 2022/03/05 10:07:52 | 64557.7637 | 1080.0002 | 1 | 21 | 2 | 0 | 0 | 0 | 0 | 4.025732 | 0 | 2.723612 | 3.3139 | 21.02768 | 12.38023 |  | -2.512955e-05 | [19 empty] | 45.33649 | 0.06317616
2985 | 2022/03/05 10:08:52 | 64617.7644 | 1140.0009 | 1 | 21 | 2 | 0 | 0 | 0 | 0 | 4.025498 | 0 | 2.723612 | 3.3139 | 21.02768 | 12.38023 |  | -4.741739e-07 |  | 0 | [17 empty] | 45.23731 | 0.02856255
2986 | 2022/03/05 10:09:52 | 64677.7652 | 1200.0017 | 1 | 21 | 2 | 0 | 0 | 0 | 0 | 4.025409 | 0 | 2.723612 | 3.3139 | 21.02768 | 12.38023 |  | 1.683345e-05 | [19 empty] | 45.29729 | 0.03497839
2987 | 2022/03/05 10:10:52 | 64737.765 | 1260.0015 | 1 | 21 | 2 | 0 | 0 | 0 | 0 | 4.025644 | 0 | 2.723612 | 3.3139 | 21.02768 | 12.38023 |  | 7.270426e-06 |  | 0 | [17 empty] | 44.97097 | -0.04909277
2988 | 2022/03/05 10:11:52 | 64797.765 | 1320.0015 | 1 | 21 | 2 | 0 | 0 | 0 | 0 | 4.025654 | 0 | 2.723612 | 3.3139 | 21.02768 | 12.38023 |  | -2.583969e-05 | [19 empty] | 45.12123 | 0.05624294
2989 | 2022/03/05 10:12:52 | 64857.7647 | 1380.0012 | 1 | 21 | 2 | 0 | 0 | 0 | 0 | 4.025488 | 0 | 2.723612 | 3.3139 | 21.02768 | 12.38023 |  | -1.533061e-05 |  | 0 | [17 empty] | 45.15328 | 0.02243996
2990 | 2022/03/05 10:13:52 | 64917.7638 | 1440.0003 | 1 | 21 | 2 | 0 | 0 | 0 | 0 | 4.025627 | 0 | 2.723612 | 3.3139 | 21.02768 | 12.38023 |  | -5.769164e-06 | [19 empty] | 45.00985 | -0.055511
2991 | 2022/03/05 10:14:52 | 64977.7644 | 1500.0009 | 1 | 21 | 2 | 0 | 0 | 0 | 0 | 4.025595 | 0 | 2.723612 | 3.3139 | 21.02768 | 12.38023 |  | -5.847902e-06 |  | 0 | [17 empty] | 45.02207 | -0.06134272
2992 | 2022/03/05 10:15:52 | 65037.7642 | 1560.0007 | 1 | 21 | 2 | 0 | 0 | 0 | 0 | 4.025732 | 0 | 2.723612 | 3.3139 | 21.02768 | 12.38023 |  | 1.477732e-05 | [19 empty] | 45.10911 | -0.01094341
2993 | 2022/03/05 10:16:52 | 65097.7658 | 1620.0023 | 1 | 21 | 2 | 0 | 0 | 0 | 0 | 4.025578 | 0 | 2.723612 | 3.3139 | 21.02768 | 12.38023 |  | 9.483399e-06 |  | 0 | [17 empty] | 45.09689 | 0.03395438
2994 | 2022/03/05 10:17:52 | 65157.7645 | 1680.001 | 1 | 21 | 2 | 0 | 0 | 0 | 0 | 4.025743 | 0 | 2.723612 | 3.3139 | 21.02768 | 12.38023 |  | -1.44611e-05 | [19 empty] | 45.13699 | 0.05715966
2995 | 2022/03/05 10:18:52 | 65217.764 | 1740.0005 | 1 | 21 | 2 | 0 | 0 | 0 | 0 | 4.025782 | 0 | 2.723612 | 3.3139 | 21.02768 | 12.38023 |  | -2.907857e-05 |  | 0 | [17 empty] | 44.9757 | -0.03638268
2996 | 2022/03/05 10:19:52 | 65277.7639 | 1800.0004 | 1 | 21 | 2 | 0 | 0 | 0 | 0 | 4.025661 | 0 | 2.723612 | 3.3139 | 21.02768 | 12.38023 |  | 6.321952e-07 | [19 empty] | 45.167 | 0.02431989
2997 | 2022/03/05 10:19:52 | 65277.7652 | 1800.0017 | 1 | 21 | 2 | 0 | 0 | 0 | 0 | 4.025661 | 0 | 2.723612 | 3.3139 | 21.02768 | 12.38023 |  | 6.321952e-07 | 0 | 0 | 0 | [16 empty] | 45.167 | 0.02431989
2998 | 2022/03/05 10:19:52 | 65277.7716 | 0.0016 | 1 | 22 | 2 | 0 | 0 | 0 | 0 | 4.025712 | 0 | 2.723612 | 3.3139 | 21.02768 | 12.38023 |  | 6.321952e-07 | 0 | 0 | 0 | [16 empty] | 45.167 | 0.02431817
2999 | 2022/03/05 10:19:52 | 65277.7787 | 0.0016 | 1 | 23 | 3 | 0 | 0 | 0 | 0 | 4.025828 | 0 | 2.723612 | 3.3139 | 21.02768 | 12.38023 |  | 6.321952e-07 | 0 | 0 | 0 | [16 empty] | 45.167 | 0.02431626
3000 | 2022/03/05 10:25:49 | 65634.8861 | 60.0008 | 1 | 14 | 3 | 0 | 0 | 0 | 0 | 4.025861 | 0 | 2.723612 | 3.3139 | 21.02768 | 12.38023 |  | 3.026885e-05 | [19 empty] | 45.16875 | -0.07166743
3001 | 2022/03/05 10:26:49 | 65694.8853 | 120 | 1 | 14 | 3 | 0 | 0 | 0 | 0 | 4.026035 | 0 | 2.723612 | 3.3139 | 21.02768 | 12.38023 |  | -2.370712e-07 | [19 empty] | 44.98967 | -0.07126331
3002 | 2022/03/05 10:27:49 | 65754.8865 | 180.0012 | 1 | 14 | 3 | 0 | 0 | 0 | 0 | 4.026096 | 0 | 2.723612 | 3.3139 | 21.02768 | 12.38023 |  | -1.122137e-05 |  | 0 | 0 | [16 empty] | 45.27323 | 0.05250096
3003 | 2022/03/05 10:28:49 | 65814.8857 | 240.0004 | 1 | 14 | 3 | 0 | 0 | 0 | 0 | 4.025979 | 0 | 2.723612 | 3.3139 | 21.02768 | 12.38023 |  | -1.153785e-05 | [19 empty] | 45.08119 | -0.07255197
3004 | 2022/03/05 10:29:49 | 65874.8864 | 300.0011 | 1 | 14 | 3 | 0 | 0 | 0 | 0 | 4.025957 | 0 | 2.723612 | 3.3139 | 21.02768 | 12.38023 |  | -1.596227e-05 |  | 0 | 0 | [16 empty] | 44.97633 | -0.03694057
3005 | 2022/03/05 10:29:49 | 65874.8878 | 300.0025 | 1 | 14 | 3 | 0 | 0 | 0 | 0 | 4.025957 | 0 | 2.723612 | 3.3139 | 21.02768 | 12.38023 |  | -1.596227e-05 | 0 | 0 | 0 | [16 empty] | 44.97633 | -0.03694057
3006 | 2022/03/05 10:29:49 | 65875.1785 | 0.2513 | 1 | 15 | 3 | 0 | 0 | 0 | -1.771583 | 3.871126 | -6.858021 | 2.723015 | 3.313915 | 21.02536 | 12.38029 |  | -0.04250314 |  | 0.01890742 | 52.88929 | [16 empty] | 45.20348 | -0.03694057
3007 | 2022/03/05 10:29:49 | 65875.4281 | 0.5009 | 1 | 15 | 3 | 0 | 0 | 0 | -3.26931 | 3.864862 | -12.63543 | 2.722368 | 3.313915 | 21.02286 | 12.38029 | [21 empty] | 45.20348 | -0.03694057
3008 | 2022/03/05 10:29:49 | 65875.6784 | 0.7512 | 1 | 15 | 3 | 0 | 0 | 0 | -4.495118 | 3.859912 | -17.35076 | 2.721718 | 3.313915 | 21.02035 | 12.38029 | [21 empty] | 45.20348 | -0.03694057
3009 | 2022/03/05 10:29:50 | 65875.9282 | 1.001 | 1 | 15 | 3 | 0 | 0 | 0 | -5.473581 | 3.85609 | -21.10662 | 2.721071 | 3.313915 | 21.01785 | 12.38029 |  | -0.01726937 |  | 0.1597408 | 10.4041 | [16 empty] | 45.23706 | 0.08148074
3010 | 2022/03/05 10:29:50 | 65876.1776 | 1.2504 | 1 | 15 | 3 | 0 | 0 | 0 | -6.238951 | 3.852641 | -24.03644 | 2.720425 | 3.313915 | 21.01536 | 12.38029 | [21 empty] | 45.23706 | 0.08148074
3011 | 2022/03/05 10:29:50 | 65876.428 | 1.5008 | 1 | 15 | 3 | 0 | 0 | 0 | -6.8653 | 3.849661 | -26.42908 | 2.719775 | 3.313915 | 21.01286 | 12.38029 | [21 empty] | 45.23706 | 0.08148074
3012 | 2022/03/05 10:29:50 | 65876.6775 | 1.7503 | 1 | 15 | 3 | 0 | 0 | 0 | -7.355297 | 3.846877 | -28.29492 | 2.719133 | 3.313915 | 21.01039 | 12.38029 | [21 empty] | 44.9615 | -0.08611321
3013 | 2022/03/05 10:29:51 | 65876.9289 | 2.0017 | 1 | 15 | 3 | 0 | 0 | 0 | -7.756305 | 3.844259 | -29.81725 | 2.718476 | 3.313915 | 21.00786 | 12.38029 |  | -0.01010587 |  | 0.2108634 | 5.893083 | [16 empty] | 44.9615 | -0.08611321
3014 | 2022/03/05 10:29:51 | 65877.1785 | 2.2513 | 1 | 15 | 3 | 0 | 0 | 0 | -8.076303 | 3.842036 | -31.02945 | 2.717828 | 3.313915 | 21.00537 | 12.38029 | [21 empty] | 45.09513 | -0.08611321
3015 | 2022/03/05 10:29:51 | 65877.4281 | 2.5009 | 1 | 15 | 3 | 0 | 0 | 0 | -8.326592 | 3.839544 | -31.97032 | 2.717185 | 3.313915 | 21.0029 | 12.38029 | [21 empty] | 45.09513 | -0.08611321
3016 | 2022/03/05 10:29:51 | 65877.6775 | 2.7503 | 1 | 15 | 3 | 0 | 0 | 0 | -8.531394 | 3.837632 | -32.74035 | 2.716537 | 3.313915 | 21.00042 | 12.38029 | [21 empty] | 45.09513 | -0.08611321
3017 | 2022/03/05 10:29:52 | 65877.928 | 3.0008 | 1 | 15 | 3 | 0 | 0 | 0 | -8.694833 | 3.83554 | -33.34938 | 2.715884 | 3.313915 | 20.99791 | 12.38029 |  | -0.007096833 |  | 0.3052188 | 4.287494 | [16 empty] | 45.26616 | 0.0952065
3018 | 2022/03/05 10:29:52 | 65878.1786 | 3.2514 | 1 | 15 | 3 | 0 | 0 | 0 | -8.822676 | 3.833838 | -33.82471 | 2.715235 | 3.313915 | 20.99542 | 12.38029 | [21 empty] | 45.26616 | 0.0952065
3019 | 2022/03/05 10:29:52 | 65878.4272 | 3.5 | 1 | 15 | 3 | 0 | 0 | 0 | -8.927318 | 3.832082 | -34.21021 | 2.71459 | 3.313915 | 20.99295 | 12.38029 | [21 empty] | 45.26616 | 0.0952065
3020 | 2022/03/05 10:29:52 | 65878.6787 | 3.7515 | 1 | 15 | 3 | 0 | 0 | 0 | -9.010832 | 3.830377 | -34.51488 | 2.713938 | 3.313915 | 20.99045 | 12.38029 | [21 empty] | 45.04641 | -0.0686717
3021 | 2022/03/05 10:29:53 | 65878.9288 | 4.0016 | 1 | 15 | 3 | 0 | 0 | 0 | -9.076142 | 3.828633 | -34.74922 | 2.713289 | 3.313915 | 20.98797 | 12.38029 |  | -0.007068565 |  | 0.3383829 | 3.114858 | [16 empty] | 45.04641 | -0.0686717
3022 | 2022/03/05 10:29:53 | 65879.1783 | 4.2511 | 1 | 15 | 3 | 0 | 0 | 0 | -9.129619 | 3.827241 | -34.94125 | 2.712641 | 3.313915 | 20.98548 | 12.38029 | [21 empty] | 45.04641 | -0.0686717
3023 | 2022/03/05 10:29:53 | 65879.4272 | 4.5 | 1 | 15 | 3 | 0 | 0 | 0 | -9.171453 | 3.825459 | -35.08502 | 2.711996 | 3.313915 | 20.98302 | 12.38029 | [21 empty] | 45.00575 | -0.0686717
3024 | 2022/03/05 10:29:53 | 65879.6784 | 4.7512 | 1 | 15 | 3 | 0 | 0 | 0 | -9.205714 | 3.82408 | -35.20339 | 2.711346 | 3.313915 | 20.98053 | 12.38029 | [21 empty] | 45.00575 | -0.0686717
3025 | 2022/03/05 10:29:54 | 65879.9281 | 5.0009 | 1 | 15 | 3 | 0 | 0 | 0 | -9.233029 | 3.822553 | -35.29374 | 2.710698 | 3.313915 | 20.97805 | 12.38029 |  | -0.005998104 |  | 0.4146365 | 2.474353 | [16 empty] | 45.00575 | -0.0686717
3026 | 2022/03/05 10:29:54 | 65880.1776 | 5.2504 | 1 | 15 | 3 | 0 | 0 | 0 | -9.254373 | 3.821438 | -35.36501 | 2.710052 | 3.313915 | 20.97558 | 12.38029 | [21 empty] | 45.28188 | 0.07358193
3027 | 2022/03/05 10:29:54 | 65880.4295 | 5.5023 | 1 | 15 | 3 | 0 | 0 | 0 | -9.271863 | 3.820004 | -35.41855 | 2.7094 | 3.313915 | 20.97309 | 12.38029 | [21 empty] | 45.28188 | 0.07358193
3028 | 2022/03/05 10:29:54 | 65880.6777 | 5.7505 | 1 | 15 | 3 | 0 | 0 | 0 | -9.285814 | 3.818702 | -35.45976 | 2.708755 | 3.313915 | 20.97063 | 12.38029 | [21 empty] | 45.28188 | 0.07358193
3029 | 2022/03/05 10:29:55 | 65880.9278 | 6.0006 | 1 | 15 | 3 | 0 | 0 | 0 | -9.296661 | 3.81732 | -35.48833 | 2.708108 | 3.313915 | 20.96816 | 12.38029 |  | -0.004931158 |  | 0.4974393 | [17 empty] | 45.21536 | -0.02078652
3030 | 2022/03/05 10:29:55 | 65881.1777 | 6.2505 | 1 | 15 | 3 | 0 | 0 | 0 | -9.3054 | 3.816159 | -35.51089 | 2.707458 | 3.313915 | 20.96568 | 12.38029 | [21 empty] | 45.21536 | -0.02078652
3031 | 2022/03/05 10:29:55 | 65881.4272 | 6.5 | 1 | 15 | 3 | 0 | 0 | 0 | -9.312347 | 3.814695 | -35.52376 | 2.706811 | 3.313915 | 20.96321 | 12.38029 | [21 empty] | 45.21536 | -0.02078652
3032 | 2022/03/05 10:29:55 | 65881.6784 | 6.7512 | 1 | 15 | 3 | 0 | 0 | 0 | -9.317887 | 3.813738 | -35.53598 | 2.70616 | 3.313915 | 20.96073 | 12.38029 | [21 empty] | 45.00189 | -0.02078652
3033 | 2022/03/05 10:29:56 | 65881.9274 | 7.0002 | 1 | 15 | 3 | 0 | 0 | 0 | -9.322527 | 3.812477 | -35.54192 | 2.705514 | 3.313915 | 20.95826 | 12.38029 |  | -0.005334422 |  | 0.5319219 | 1.930022 | [16 empty] | 45.00189 | -0.02078652
3034 | 2022/03/05 10:29:56 | 65882.1778 | 7.2506 | 1 | 15 | 3 | 0 | 0 | 0 | -9.326237 | 3.811507 | -35.54702 | 2.704864 | 3.313915 | 20.95579 | 12.38029 | [21 empty] | 45.11562 | -0.03116965
3035 | 2022/03/05 10:29:56 | 65882.4273 | 7.5001 | 1 | 15 | 3 | 0 | 0 | 0 | -9.329094 | 3.810159 | -35.54533 | 2.704217 | 3.313915 | 20.95332 | 12.38029 | [21 empty] | 45.11562 | -0.03116965
3036 | 2022/03/05 10:29:56 | 65882.6777 | 7.7505 | 1 | 15 | 3 | 0 | 0 | 0 | -9.331401 | 3.809159 | -35.54479 | 2.703567 | 3.313915 | 20.95085 | 12.38029 | [21 empty] | 45.11562 | -0.03116965
3037 | 2022/03/05 10:29:57 | 65882.9273 | 8.0001 | 1 | 15 | 3 | 0 | 0 | 0 | -9.333236 | 3.808054 | -35.54147 | 2.702921 | 3.313915 | 20.94838 | 12.38029 |  | -0.004792298 | [19 empty] | 45.27057 | 0.04842401
3038 | 2022/03/05 10:29:57 | 65883.1786 | 8.2514 | 1 | 15 | 3 | 0 | 0 | 0 | -9.334741 | 3.80724 | -35.5396 | 2.702269 | 3.313915 | 20.9459 | 12.38029 | [21 empty] | 45.27057 | 0.04842401
3039 | 2022/03/05 10:29:57 | 65883.4275 | 8.5003 | 1 | 15 | 3 | 0 | 0 | 0 | -9.335952 | 3.806078 | -35.53336 | 2.701624 | 3.313915 | 20.94345 | 12.38029 | [21 empty] | 45.27057 | 0.04842401
3040 | 2022/03/05 10:29:57 | 65883.6786 | 8.7514 | 1 | 15 | 3 | 0 | 0 | 0 | -9.3369 | 3.805081 | -35.52766 | 2.700974 | 3.313915 | 20.94097 | 12.38029 | [21 empty] | 45.1385 | 0.04842401
3041 | 2022/03/05 10:29:58 | 65883.9274 | 9.0002 | 1 | 15 | 3 | 0 | 0 | 0 | -9.337684 | 3.804054 | -35.52105 | 2.700327 | 3.313915 | 20.93851 | 12.38029 |  | -0.003545548 |  | 0.5954779 | [17 empty] | 45.1385 | 0.04842401
3042 | 2022/03/05 10:29:58 | 65884.1779 | 9.2507 | 1 | 15 | 3 | 0 | 0 | 0 | -9.338367 | 3.803352 | -35.5171 | 2.699678 | 3.313915 | 20.93604 | 12.38029 | [21 empty] | 45.1385 | 0.04842401
3043 | 2022/03/05 10:29:58 | 65884.4272 | 9.5 | 1 | 15 | 3 | 0 | 0 | 0 | -9.338909 | 3.802235 | -35.50873 | 2.699031 | 3.313915 | 20.93358 | 12.38029 | [21 empty] | 45.02207 | -0.07765651
3044 | 2022/03/05 10:29:58 | 65884.6784 | 9.7512 | 1 | 15 | 3 | 0 | 0 | 0 | -9.339316 | 3.801561 | -35.50398 | 2.698379 | 3.313915 | 20.9311 | 12.38029 | [21 empty] | 45.02207 | -0.07765651
3045 | 2022/03/05 10:29:59 | 65884.9274 | 10.0002 | 1 | 15 | 3 | 0 | 0 | 0 | -9.339645 | 3.800299 | -35.49344 | 2.697734 | 3.313915 | 20.92865 | 12.38029 |  | -0.003430707 |  | 0.6555185 | 1.623906 | [16 empty] | 45.02207 | -0.07765651
3046 | 2022/03/05 10:29:59 | 65884.9288 | 10.0016 | 1 | 15 | 3 | 0 | 0 | 0 | -9.339645 | 3.800299 | -35.49344 | 2.69773 | 3.313915 | 20.92863 | 12.38029 |  | -0.003430707 | 0 | 0.6555185 | 1.623906 | [16 empty] | 45.02207 | -0.07765651
3047 | 2022/03/05 10:30:00 | 65885.968 | 1.0009 | 1 | 16 | 3 | 0 | 0 | 0 | 0 | 3.962249 | 0 | 2.697718 | 3.313915 | 20.92859 | 12.38029 |  | 0.009470994 | [19 empty] | 45.33384 | 0.07599473
3048 | 2022/03/05 10:30:01 | 65886.9681 | 2.001 | 1 | 16 | 3 | 0 | 0 | 0 | 0 | 3.967946 | 0 | 2.697718 | 3.313915 | 20.92859 | 12.38029 |  | 0.005835405 | [19 empty] | 45.11149 | -0.04805088
3049 | 2022/03/05 10:30:02 | 65887.9672 | 3.0001 | 1 | 16 | 3 | 0 | 0 | 0 | 0 | 3.972037 | 0 | 2.697718 | 3.313915 | 20.92859 | 12.38029 |  | 0.005233439 | [19 empty] | 45.39169 | 0.00166297
3050 | 2022/03/05 10:30:03 | 65888.9673 | 4.0002 | 1 | 16 | 3 | 0 | 0 | 0 | 0 | 3.974894 | 0 | 2.697718 | 3.313915 | 20.92859 | 12.38029 |  | 0.003695215 | [19 empty] | 45.2308 | 0.03562093
3051 | 2022/03/05 10:30:04 | 65889.9681 | 5.001 | 1 | 16 | 3 | 0 | 0 | 0 | 0 | 3.977788 | 0 | 2.697718 | 3.313915 | 20.92859 | 12.38029 |  | 0.002876362 | [19 empty] | 45.05293 | -0.05558372
3052 | 2022/03/05 10:30:05 | 65890.9687 | 6.0016 | 1 | 16 | 3 | 0 | 0 | 0 | 0 | 3.980093 | 0 | 2.697718 | 3.313915 | 20.92859 | 12.38029 |  | 0.002409952 | [19 empty] | 45.43503 | 0.1194048
3053 | 2022/03/05 10:30:06 | 65891.9674 | 7.0003 | 1 | 16 | 3 | 0 | 0 | 0 | 0 | 3.981985 | 0 | 2.697718 | 3.313915 | 20.92859 | 12.38029 |  | 0.001698599 | [19 empty] | 45.17649 | -0.0807941
3054 | 2022/03/05 10:30:07 | 65892.9674 | 8.0003 | 1 | 16 | 3 | 0 | 0 | 0 | 0 | 3.983846 | 0 | 2.697718 | 3.313915 | 20.92859 | 12.38029 | [21 empty] | 45.35963 | 0.05723357
3055 | 2022/03/05 10:30:08 | 65893.9688 | 9.0017 | 1 | 16 | 3 | 0 | 0 | 0 | 0 | 3.985412 | 0 | 2.697718 | 3.313915 | 20.92859 | 12.38029 |  | 0.00150474 | [19 empty] | 45.33794 | -0.006779432
3056 | 2022/03/05 10:30:09 | 65894.9688 | 10.0017 | 1 | 16 | 3 | 0 | 0 | 0 | 0 | 3.986936 | 0 | 2.697718 | 3.313915 | 20.92859 | 12.38029 |  | 0.001559434 | [19 empty] | 45.16405 | -0.006779432
3057 | 2022/03/05 10:30:10 | 65895.9674 | 11.0003 | 1 | 16 | 3 | 0 | 0 | 0 | 0 | 3.988358 | 0 | 2.697718 | 3.313915 | 20.92859 | 12.38029 |  | 0.001478022 | [19 empty] | 45.40325 | 0.06084919
3058 | 2022/03/05 10:30:11 | 65896.9674 | 12.0003 | 1 | 16 | 3 | 0 | 0 | 0 | 0 | 3.989648 | 0 | 2.697718 | 3.313915 | 20.92859 | 12.38029 | [21 empty] | 45.23704 | 0.06084919
3059 | 2022/03/05 10:30:12 | 65897.9681 | 13.001 | 1 | 16 | 3 | 0 | 0 | 0 | 0 | 3.990842 | 0 | 2.697718 | 3.313915 | 20.92859 | 12.38029 |  | 0.001127721 | [19 empty] | 45.28871 | 0.0657022
3060 | 2022/03/05 10:30:13 | 65898.968 | 14.0009 | 1 | 16 | 3 | 0 | 0 | 0 | 0 | 3.991817 | 0 | 2.697718 | 3.313915 | 20.92859 | 12.38029 | [21 empty] | 45.42967 | 0.0657022
3061 | 2022/03/05 10:30:14 | 65899.9674 | 15.0003 | 1 | 16 | 3 | 0 | 0 | 0 | 0 | 3.992664 | 0 | 2.697718 | 3.313915 | 20.92859 | 12.38029 |  | 0.001156877 | [19 empty] | 45.1809 | -0.03368974
3062 | 2022/03/05 10:30:15 | 65900.9675 | 16.0004 | 1 | 16 | 3 | 0 | 0 | 0 | 0 | 3.993844 | 0 | 2.697718 | 3.313915 | 20.92859 | 12.38029 |  | 0.0009705001 | [19 empty] | 45.38011 | -0.005922318
3063 | 2022/03/05 10:30:16 | 65901.9683 | 17.0012 | 1 | 16 | 3 | 0 | 0 | 0 | 0 | 3.994839 | 0 | 2.697718 | 3.313915 | 20.92859 | 12.38029 | [21 empty] | 45.35726 | 0.06103277
3064 | 2022/03/05 10:30:17 | 65902.9683 | 18.0012 | 1 | 16 | 3 | 0 | 0 | 0 | 0 | 3.995427 | 0 | 2.697718 | 3.313915 | 20.92859 | 12.38029 |  | 0.000956573 | [19 empty] | 45.17884 | -0.0668776
3065 | 2022/03/05 10:30:18 | 65903.9675 | 19.0004 | 1 | 16 | 3 | 0 | 0 | 0 | 0 | 3.996423 | 0 | 2.697718 | 3.313915 | 20.92859 | 12.38029 | [21 empty] | 45.42373 | 0.08764863
3066 | 2022/03/05 10:30:19 | 65904.9675 | 20.0004 | 1 | 16 | 3 | 0 | 0 | 0 | 0 | 3.997203 | 0 | 2.697718 | 3.313915 | 20.92859 | 12.38029 |  | 0.0007864436 | [19 empty] | 45.30117 | -0.03829837
3067 | 2022/03/05 10:30:20 | 65905.9676 | 21.0005 | 1 | 16 | 3 | 0 | 0 | 0 | 0 | 3.997945 | 0 | 2.697718 | 3.313915 | 20.92859 | 12.38029 | [21 empty] | 45.26438 | -0.01149774
3068 | 2022/03/05 10:30:21 | 65906.9675 | 22.0004 | 1 | 16 | 3 | 0 | 0 | 0 | 0 | 3.998771 | 0 | 2.697718 | 3.313915 | 20.92859 | 12.38029 | [21 empty] | 45.41985 | 0.04858375
3069 | 2022/03/05 10:30:22 | 65907.9682 | 23.0011 | 1 | 16 | 3 | 0 | 0 | 0 | 0 | 3.999469 | 0 | 2.697718 | 3.313915 | 20.92859 | 12.38029 |  | 0.0007043254 | [19 empty] | 45.14234 | -0.08671999
3070 | 2022/03/05 10:30:23 | 65908.9677 | 24.0006 | 1 | 16 | 3 | 0 | 0 | 0 | 0 | 4.000263 | 0 | 2.697718 | 3.313915 | 20.92859 | 12.38029 | [21 empty] | 45.34035 | 0.06187677
3071 | 2022/03/05 10:30:24 | 65909.9675 | 25.0004 | 1 | 16 | 3 | 0 | 0 | 0 | 0 | 4.001038 | 0 | 2.697718 | 3.313915 | 20.92859 | 12.38029 |  | 0.0007208342 | [19 empty] | 45.42285 | 0.06187677
3072 | 2022/03/05 10:30:25 | 65910.9684 | 26.0013 | 1 | 16 | 3 | 0 | 0 | 0 | 0 | 4.00172 | 0 | 2.697718 | 3.313915 | 20.92859 | 12.38029 | [21 empty] | 45.13342 | -0.0245893
3073 | 2022/03/05 10:30:26 | 65911.9683 | 27.0012 | 1 | 16 | 3 | 0 | 0 | 0 | 0 | 4.002271 | 0 | 2.697718 | 3.313915 | 20.92859 | 12.38029 | [21 empty] | 45.3644 | -0.0245893
3074 | 2022/03/05 10:30:27 | 65912.9676 | 28.0005 | 1 | 16 | 3 | 0 | 0 | 0 | 0 | 4.002785 | 0 | 2.697718 | 3.313915 | 20.92859 | 12.38029 |  | 0.0005465915 | [19 empty] | 45.18391 | -0.06668687
3075 | 2022/03/05 10:30:28 | 65913.9685 | 29.0014 | 1 | 16 | 3 | 0 | 0 | 0 | 0 | 4.003326 | 0 | 2.697718 | 3.313915 | 20.92859 | 12.38029 | [21 empty] | 45.17827 | -0.06668687
3076 | 2022/03/05 10:30:29 | 65914.9683 | 30.0012 | 1 | 16 | 3 | 0 | 0 | 0 | 0 | 4.003783 | 0 | 2.697718 | 3.313915 | 20.92859 | 12.38029 | [21 empty] | 45.36912 | 0.05787969
3077 | 2022/03/05 10:30:30 | 65915.9684 | 31.0013 | 1 | 16 | 3 | 0 | 0 | 0 | 0 | 4.004352 | 0 | 2.697718 | 3.313915 | 20.92859 | 12.38029 |  | 0.0004700325 | [19 empty] | 45.15601 | 0.006221533
3078 | 2022/03/05 10:30:31 | 65916.9676 | 32.0005 | 1 | 16 | 3 | 0 | 0 | 0 | 0 | 4.004864 | 0 | 2.697718 | 3.313915 | 20.92859 | 12.38029 | [21 empty] | 45.19073 | -0.06196737
3079 | 2022/03/05 10:30:32 | 65917.9677 | 33.0006 | 1 | 16 | 3 | 0 | 0 | 0 | 0 | 4.00531 | 0 | 2.697718 | 3.313915 | 20.92859 | 12.38029 | [21 empty] | 45.31185 | 0.07169485
3080 | 2022/03/05 10:30:33 | 65918.9686 | 34.0015 | 1 | 16 | 3 | 0 | 0 | 0 | 0 | 4.005681 | 0 | 2.697718 | 3.313915 | 20.92859 | 12.38029 |  | 0.0004192277 | [19 empty] | 45.09423 | -0.1018524
3081 | 2022/03/05 10:30:34 | 65919.9678 | 35.0007 | 1 | 16 | 3 | 0 | 0 | 0 | 0 | 4.006126 | 0 | 2.697718 | 3.313915 | 20.92859 | 12.38029 | [21 empty] | 45.27716 | 0.05716443
3082 | 2022/03/05 10:30:35 | 65920.9678 | 36.0007 | 1 | 16 | 3 | 0 | 0 | 0 | 0 | 4.006314 | 0 | 2.697718 | 3.313915 | 20.92859 | 12.38029 | [21 empty] | 45.22488 | -0.01633644
3083 | 2022/03/05 10:30:36 | 65921.9677 | 37.0006 | 1 | 16 | 3 | 0 | 0 | 0 | 0 | 4.006827 | 0 | 2.697718 | 3.313915 | 20.92859 | 12.38029 | [21 empty] | 45.13286 | -0.02875686
3084 | 2022/03/05 10:30:37 | 65922.9678 | 38.0007 | 1 | 16 | 3 | 0 | 0 | 0 | 0 | 4.007029 | 0 | 2.697718 | 3.313915 | 20.92859 | 12.38029 | [21 empty] | 45.39852 | 0.08301973
3085 | 2022/03/05 10:30:38 | 65923.9692 | 39.0021 | 1 | 16 | 3 | 0 | 0 | 0 | 0 | 4.007361 | 0 | 2.697718 | 3.313915 | 20.92859 | 12.38029 |  | 0.0003258238 | [19 empty] | 45.22044 | -0.05565166
3086 | 2022/03/05 10:30:39 | 65924.9677 | 40.0006 | 1 | 16 | 3 | 0 | 0 | 0 | 0 | 4.007858 | 0 | 2.697718 | 3.313915 | 20.92859 | 12.38029 | [21 empty] | 45.13818 | -0.05565166
3087 | 2022/03/05 10:30:39 | 65924.9692 | 40.0021 | 1 | 16 | 3 | 0 | 0 | 0 | 0 | 4.007858 | 0 | 2.697718 | 3.313915 | 20.92859 | 12.38029 |  | 0.0003258238 | 0 | 0 | 0 | [16 empty] | 45.13818 | -0.05565166
3088 | 2022/03/05 10:30:39 | 65925.2589 | 0.2514 | 1 | 17 | 3 | 0 | 0 | 0 | 1.8657 | 4.038668 | 7.534943 | 2.697839 | 3.314012 | 20.92908 | 12.38068 |  | 0.1544801 |  | 0.001085688 | 921.0746 | [16 empty] | 45.36348 | 0.04470229
3089 | 2022/03/05 10:30:39 | 65925.5077 | 0.5002 | 1 | 17 | 3 | 0 | 0 | 0 | 1.865372 | 4.03969 | 7.535525 | 2.697968 | 3.314012 | 20.9296 | 12.38068 | [21 empty] | 45.36348 | 0.04470229
3090 | 2022/03/05 10:30:40 | 65925.7582 | 0.7507 | 1 | 17 | 3 | 0 | 0 | 0 | 1.865425 | 4.040942 | 7.538074 | 2.698098 | 3.314012 | 20.93013 | 12.38068 |  | 0.007406354 | [19 empty] | 45.36348 | 0.04470229
3091 | 2022/03/05 10:30:40 | 65926.0086 | 1.0011 | 1 | 17 | 3 | 0 | 0 | 0 | 1.865036 | 4.041643 | 7.53781 | 2.698228 | 3.314012 | 20.93065 | 12.38068 | [21 empty] | 45.4175 | 0.01687884
3092 | 2022/03/05 10:30:40 | 65926.2588 | 1.2513 | 1 | 17 | 3 | 0 | 0 | 0 | 1.864685 | 4.042336 | 7.537683 | 2.698357 | 3.314012 | 20.93117 | 12.38068 | [21 empty] | 45.4175 | 0.01687884
3093 | 2022/03/05 10:30:40 | 65926.5077 | 1.5002 | 1 | 17 | 3 | 0 | 0 | 0 | 1.863876 | 4.042981 | 7.535615 | 2.698486 | 3.314012 | 20.93169 | 12.38068 | [21 empty] | 45.17891 | 0.01687884
3094 | 2022/03/05 10:30:41 | 65926.7583 | 1.7508 | 1 | 17 | 3 | 0 | 0 | 0 | 1.863571 | 4.043797 | 7.535903 | 2.698616 | 3.314012 | 20.93222 | 12.38068 |  | 0.004278992 |  | 0.1152712 | [17 empty] | 45.17891 | 0.01687884
3095 | 2022/03/05 10:30:41 | 65927.0078 | 2.0003 | 1 | 17 | 3 | 0 | 0 | 0 | 1.863609 | 4.044134 | 7.536685 | 2.698745 | 3.314012 | 20.93274 | 12.38068 | [21 empty] | 45.17891 | 0.01687884
3096 | 2022/03/05 10:30:41 | 65927.2591 | 2.2516 | 1 | 17 | 3 | 0 | 0 | 0 | 1.8638 | 4.044963 | 7.539002 | 2.698875 | 3.314012 | 20.93327 | 12.38068 | [21 empty] | 45.16252 | -0.07968068
3097 | 2022/03/05 10:30:41 | 65927.5087 | 2.5012 | 1 | 17 | 3 | 0 | 0 | 0 | 1.863838 | 4.045291 | 7.539767 | 2.699004 | 3.314012 | 20.93379 | 12.38068 | [21 empty] | 45.16252 | -0.07968068
3098 | 2022/03/05 10:30:42 | 65927.7582 | 2.7507 | 1 | 17 | 3 | 0 | 0 | 0 | 1.863632 | 4.046042 | 7.540333 | 2.699133 | 3.314012 | 20.93431 | 12.38068 |  | 0.002385751 | [19 empty] | 45.16252 | -0.07968068
3099 | 2022/03/05 10:30:42 | 65928.0085 | 3.001 | 1 | 17 | 3 | 0 | 0 | 0 | 1.863701 | 4.046192 | 7.540892 | 2.699262 | 3.314012 | 20.93483 | 12.38068 | [21 empty] | 45.42523 | 0.08209825
3100 | 2022/03/05 10:30:42 | 65928.2581 | 3.2506 | 1 | 17 | 3 | 0 | 0 | 0 | 1.863663 | 4.046851 | 7.541966 | 2.699392 | 3.314012 | 20.93536 | 12.38068 | [21 empty] | 45.42523 | 0.08209825
3101 | 2022/03/05 10:30:42 | 65928.5086 | 3.5011 | 1 | 17 | 3 | 0 | 0 | 0 | 1.863876 | 4.047218 | 7.543512 | 2.699522 | 3.314012 | 20.93588 | 12.38068 | [21 empty] | 45.42523 | 0.08209825
3102 | 2022/03/05 10:30:43 | 65928.7575 | 3.75 | 1 | 17 | 3 | 0 | 0 | 0 | 1.863762 | 4.047745 | 7.544033 | 2.699651 | 3.314012 | 20.9364 | 12.38068 |  | 0.002409415 |  | 0.2289288 | 5.810392 | [16 empty] | 45.30888 | 0.08209825
3103 | 2022/03/05 10:30:43 | 65929.0077 | 4.0002 | 1 | 17 | 3 | 0 | 0 | 0 | 1.863373 | 4.048005 | 7.542943 | 2.69978 | 3.314012 | 20.93693 | 12.38068 | [21 empty] | 45.30888 | 0.08209825
3104 | 2022/03/05 10:30:43 | 65929.2583 | 4.2508 | 1 | 17 | 3 | 0 | 0 | 0 | 1.863266 | 4.048585 | 7.543591 | 2.699909 | 3.314012 | 20.93745 | 12.38068 | [21 empty] | 45.30888 | 0.08209825
3105 | 2022/03/05 10:30:43 | 65929.5078 | 4.5003 | 1 | 17 | 3 | 0 | 0 | 0 | 1.863441 | 4.048793 | 7.544687 | 2.700039 | 3.314012 | 20.93797 | 12.38068 | [21 empty] | 45.07014 | -0.110966
3106 | 2022/03/05 10:30:44 | 65929.759 | 4.7515 | 1 | 17 | 3 | 0 | 0 | 0 | 1.863968 | 4.049371 | 7.547898 | 2.700168 | 3.314012 | 20.9385 | 12.38068 |  | 0.001672233 | [19 empty] | 45.07014 | -0.110966
3107 | 2022/03/05 10:30:44 | 65930.0085 | 5.001 | 1 | 17 | 3 | 0 | 0 | 0 | 1.864021 | 4.049658 | 7.548648 | 2.700297 | 3.314012 | 20.93902 | 12.38068 | [21 empty] | 45.07014 | -0.110966
3108 | 2022/03/05 10:30:44 | 65930.2591 | 5.2516 | 1 | 17 | 3 | 0 | 0 | 0 | 1.863968 | 4.050263 | 7.549561 | 2.700427 | 3.314012 | 20.93955 | 12.38068 | [21 empty] | 45.24712 | 0.05530596
3109 | 2022/03/05 10:30:44 | 65930.5087 | 5.5012 | 1 | 17 | 3 | 0 | 0 | 0 | 1.863747 | 4.050536 | 7.549174 | 2.700556 | 3.314012 | 20.94007 | 12.38068 | [21 empty] | 45.24712 | 0.05530596
3110 | 2022/03/05 10:30:45 | 65930.7589 | 5.7514 | 1 | 17 | 3 | 0 | 0 | 0 | 1.863632 | 4.050958 | 7.549495 | 2.700685 | 3.314012 | 20.94059 | 12.38068 |  | 0.001401439 | [19 empty] | 45.24712 | 0.05530596
3111 | 2022/03/05 10:30:45 | 65931.0079 | 6.0004 | 1 | 17 | 3 | 0 | 0 | 0 | 1.863815 | 4.050925 | 7.550175 | 2.700814 | 3.314012 | 20.94112 | 12.38068 | [21 empty] | 45.47598 | 0.05530596
3112 | 2022/03/05 10:30:45 | 65931.2582 | 6.2507 | 1 | 17 | 3 | 0 | 0 | 0 | 1.863853 | 4.05166 | 7.551699 | 2.700944 | 3.314012 | 20.94164 | 12.38068 | [21 empty] | 45.47598 | 0.05530596
3113 | 2022/03/05 10:30:45 | 65931.5088 | 6.5013 | 1 | 17 | 3 | 0 | 0 | 0 | 1.863747 | 4.051762 | 7.551459 | 2.701073 | 3.314012 | 20.94217 | 12.38068 | [21 empty] | 45.21298 | -0.01066923
3114 | 2022/03/05 10:30:46 | 65931.7591 | 6.7516 | 1 | 17 | 3 | 0 | 0 | 0 | 1.863571 | 4.052278 | 7.551708 | 2.701203 | 3.314012 | 20.94269 | 12.38068 | [21 empty] | 45.21298 | -0.01066923
3115 | 2022/03/05 10:30:46 | 65932.0079 | 7.0004 | 1 | 17 | 3 | 0 | 0 | 0 | 1.863594 | 4.052287 | 7.551818 | 2.701332 | 3.314012 | 20.94321 | 12.38068 | [21 empty] | 45.21298 | -0.01066923
3116 | 2022/03/05 10:30:46 | 65932.2597 | 7.2522 | 1 | 17 | 3 | 0 | 0 | 0 | 1.863998 | 4.052838 | 7.554482 | 2.701462 | 3.314012 | 20.94374 | 12.38068 | [21 empty] | 45.10372 | -0.03414392
3117 | 2022/03/05 10:30:46 | 65932.5085 | 7.501 | 1 | 17 | 3 | 0 | 0 | 0 | 1.86396 | 4.052965 | 7.554565 | 2.701591 | 3.314012 | 20.94426 | 12.38068 | [21 empty] | 45.10372 | -0.03414392
3118 | 2022/03/05 10:30:47 | 65932.7575 | 7.75 | 1 | 17 | 3 | 0 | 0 | 0 | 1.864037 | 4.053392 | 7.555673 | 2.701718 | 3.314012 | 20.94478 | 12.38068 |  | 0.001060571 |  | 0.3397134 | [17 empty] | 45.10372 | -0.03414392
3119 | 2022/03/05 10:30:47 | 65933.0087 | 8.0012 | 1 | 17 | 3 | 0 | 0 | 0 | 1.863968 | 4.053654 | 7.555881 | 2.701849 | 3.314012 | 20.94531 | 12.38068 | [21 empty] | 45.30296 | -0.03414392
3120 | 2022/03/05 10:30:47 | 65933.2581 | 8.2506 | 1 | 17 | 3 | 0 | 0 | 0 | 1.864052 | 4.053926 | 7.556729 | 2.701978 | 3.314012 | 20.94584 | 12.38068 | [21 empty] | 45.30296 | -0.03414392
3121 | 2022/03/05 10:30:47 | 65933.5079 | 8.5004 | 1 | 17 | 3 | 0 | 0 | 0 | 1.863922 | 4.054197 | 7.556707 | 2.702107 | 3.314012 | 20.94636 | 12.38068 | [21 empty] | 45.30296 | -0.03414392
3122 | 2022/03/05 10:30:48 | 65933.7583 | 8.7508 | 1 | 17 | 3 | 0 | 0 | 0 | 1.863594 | 4.054473 | 7.555892 | 2.702237 | 3.314012 | 20.94688 | 12.38068 |  | 0.001225294 | [19 empty] | 45.39852 | 0.09212613
3123 | 2022/03/05 10:30:48 | 65934.0078 | 9.0003 | 1 | 17 | 3 | 0 | 0 | 0 | 1.863892 | 4.054966 | 7.558019 | 2.702366 | 3.314012 | 20.94741 | 12.38068 | [21 empty] | 45.39852 | 0.09212613
3124 | 2022/03/05 10:30:48 | 65934.2589 | 9.2514 | 1 | 17 | 3 | 0 | 0 | 0 | 1.864128 | 4.055172 | 7.55936 | 2.702496 | 3.314012 | 20.94793 | 12.38068 | [21 empty] | 45.39852 | 0.09212613
3125 | 2022/03/05 10:30:48 | 65934.5078 | 9.5003 | 1 | 17 | 3 | 0 | 0 | 0 | 1.864334 | 4.055567 | 7.560931 | 2.702625 | 3.314012 | 20.94846 | 12.38068 | [21 empty] | 45.2038 | -0.06084919
3126 | 2022/03/05 10:30:49 | 65934.7575 | 9.75 | 1 | 17 | 3 | 0 | 0 | 0 | 1.863907 | 4.055851 | 7.559729 | 2.702754 | 3.314012 | 20.94898 | 12.38068 | [21 empty] | 45.2038 | -0.06084919
3127 | 2022/03/05 10:30:49 | 65935.0077 | 10.0002 | 1 | 17 | 3 | 0 | 0 | 0 | 1.863541 | 4.055968 | 7.558463 | 2.702883 | 3.314012 | 20.9495 | 12.38068 | [21 empty] | 45.2038 | -0.06084919
3128 | 2022/03/05 10:30:49 | 65935.0085 | 10.001 | 1 | 17 | 3 | 0 | 0 | 0 | 1.863518 | 4.055964 | 7.558362 | 2.702884 | 3.314012 | 20.94951 | 12.38068 |  | 0.00152508 | 0 | 0.3397134 | 5.810392 | [16 empty] | 45.2038 | -0.06084919
3129 | 2022/03/05 10:30:50 | 65936.0496 | 1.0011 | 1 | 18 | 3 | 0 | 0 | 0 | 0 | 4.023273 | 0 | 2.702887 | 3.314012 | 20.94952 | 12.38068 |  | -0.004885248 | [19 empty] | 45.39376 | 0.05936146
3130 | 2022/03/05 10:30:51 | 65937.0495 | 2.001 | 1 | 18 | 3 | 0 | 0 | 0 | 0 | 4.022074 | 0 | 2.702887 | 3.314012 | 20.94952 | 12.38068 |  | -0.002007687 | [19 empty] | 45.36943 | -0.007601976
3131 | 2022/03/05 10:30:52 | 65938.0486 | 3.0001 | 1 | 18 | 3 | 0 | 0 | 0 | 0 | 4.021565 | 0 | 2.702887 | 3.314012 | 20.94952 | 12.38068 | [21 empty] | 45.24985 | -0.03737092
3132 | 2022/03/05 10:30:53 | 65939.0487 | 4.0002 | 1 | 18 | 3 | 0 | 0 | 0 | 0 | 4.021062 | 0 | 2.702887 | 3.314012 | 20.94952 | 12.38068 |  | -0.000932782 | [19 empty] | 45.43471 | 0.05777001
3133 | 2022/03/05 10:30:54 | 65940.0494 | 5.0009 | 1 | 18 | 3 | 0 | 0 | 0 | 0 | 4.020729 | 0 | 2.702887 | 3.314012 | 20.94952 | 12.38068 | [21 empty] | 45.25692 | 0.05777001
3134 | 2022/03/05 10:30:55 | 65941.0487 | 6.0002 | 1 | 18 | 3 | 0 | 0 | 0 | 0 | 4.020314 | 0 | 2.702887 | 3.314012 | 20.94952 | 12.38068 | [21 empty] | 45.32372 | 0.05974293
3135 | 2022/03/05 10:30:56 | 65942.0495 | 7.001 | 1 | 18 | 3 | 0 | 0 | 0 | 0 | 4.020037 | 0 | 2.702887 | 3.314012 | 20.94952 | 12.38068 |  | -0.0004828847 | [19 empty] | 45.4359 | 0.05974293
3136 | 2022/03/05 10:30:57 | 65943.0488 | 8.0003 | 1 | 18 | 3 | 0 | 0 | 0 | 0 | 4.019791 | 0 | 2.702887 | 3.314012 | 20.94952 | 12.38068 | [21 empty] | 45.19344 | 0.004464388
3137 | 2022/03/05 10:30:58 | 65944.0494 | 9.0009 | 1 | 18 | 3 | 0 | 0 | 0 | 0 | 4.019578 | 0 | 2.702887 | 3.314012 | 20.94952 | 12.38068 | [21 empty] | 45.40594 | 0.004464388
3138 | 2022/03/05 10:30:59 | 65945.0489 | 10.0004 | 1 | 18 | 3 | 0 | 0 | 0 | 0 | 4.01932 | 0 | 2.702887 | 3.314012 | 20.94952 | 12.38068 | [21 empty] | 45.35842 | 0.05155683
3139 | 2022/03/05 10:31:00 | 65946.0496 | 11.0011 | 1 | 18 | 3 | 0 | 0 | 0 | 0 | 4.019114 | 0 | 2.702887 | 3.314012 | 20.94952 | 12.38068 | [21 empty] | 45.19249 | -0.07773399
3140 | 2022/03/05 10:31:01 | 65947.0494 | 12.0009 | 1 | 18 | 3 | 0 | 0 | 0 | 0 | 4.018867 | 0 | 2.702887 | 3.314012 | 20.94952 | 12.38068 | [21 empty] | 45.41568 | 0.09562969
3141 | 2022/03/05 10:31:02 | 65948.0495 | 13.001 | 1 | 18 | 3 | 0 | 0 | 0 | 0 | 4.018788 | 0 | 2.702887 | 3.314012 | 20.94952 | 12.38068 | [21 empty] | 45.03423 | -0.05694509
3142 | 2022/03/05 10:31:03 | 65949.0495 | 14.001 | 1 | 18 | 3 | 0 | 0 | 0 | 0 | 4.018616 | 0 | 2.702887 | 3.314012 | 20.94952 | 12.38068 |  | -0.0001659819 | [19 empty] | 45.33738 | 0.0324738
3143 | 2022/03/05 10:31:04 | 65950.0489 | 15.0004 | 1 | 18 | 3 | 0 | 0 | 0 | 0 | 4.018543 | 0 | 2.702887 | 3.314012 | 20.94952 | 12.38068 | [21 empty] | 45.38365 | 0.01446009
3144 | 2022/03/05 10:31:05 | 65951.0496 | 16.0011 | 1 | 18 | 3 | 0 | 0 | 0 | 0 | 4.01844 | 0 | 2.702887 | 3.314012 | 20.94952 | 12.38068 | [21 empty] | 45.1655 | -0.06817222
3145 | 2022/03/05 10:31:06 | 65952.0485 | 17 | 1 | 18 | 3 | 0 | 0 | 0 | 0 | 4.01825 | 0 | 2.702887 | 3.314012 | 20.94952 | 12.38068 | [21 empty] | 45.35516 | 0.05926967
3146 | 2022/03/05 10:31:07 | 65953.0487 | 18.0002 | 1 | 18 | 3 | 0 | 0 | 0 | 0 | 4.018251 | 0 | 2.702887 | 3.314012 | 20.94952 | 12.38068 | [21 empty] | 45.09303 | -0.08191466
3147 | 2022/03/05 10:31:08 | 65954.0498 | 19.0013 | 1 | 18 | 3 | 0 | 0 | 0 | 0 | 4.017992 | 0 | 2.702887 | 3.314012 | 20.94952 | 12.38068 | [21 empty] | 45.24446 | 0.04732132
3148 | 2022/03/05 10:31:09 | 65955.0495 | 20.001 | 1 | 18 | 3 | 0 | 0 | 0 | 0 | 4.018037 | 0 | 2.702887 | 3.314012 | 20.94952 | 12.38068 | [21 empty] | 45.38781 | 0.04732132
3149 | 2022/03/05 10:31:10 | 65956.0503 | 21.0018 | 1 | 18 | 3 | 0 | 0 | 0 | 0 | 4.018077 | 0 | 2.702887 | 3.314012 | 20.94952 | 12.38068 | [21 empty] | 45.17088 | 0.01338124
3150 | 2022/03/05 10:31:11 | 65957.0504 | 22.0019 | 1 | 18 | 3 | 0 | 0 | 0 | 0 | 4.018057 | 0 | 2.702887 | 3.314012 | 20.94952 | 12.38068 | [21 empty] | 45.37955 | 0.01338124
3151 | 2022/03/05 10:31:12 | 65958.0489 | 23.0004 | 1 | 18 | 3 | 0 | 0 | 0 | 0 | 4.018097 | 0 | 2.702887 | 3.314012 | 20.94952 | 12.38068 | [21 empty] | 45.1192 | -0.05046487
3152 | 2022/03/05 10:31:13 | 65959.0497 | 24.0012 | 1 | 18 | 3 | 0 | 0 | 0 | 0 | 4.017838 | 0 | 2.702887 | 3.314012 | 20.94952 | 12.38068 | [21 empty] | 45.27299 | -0.05046487
3153 | 2022/03/05 10:31:14 | 65960.0488 | 25.0003 | 1 | 18 | 3 | 0 | 0 | 0 | 0 | 4.017928 | 0 | 2.702887 | 3.314012 | 20.94952 | 12.38068 | [21 empty] | 45.40059 | 0.08793354
3154 | 2022/03/05 10:31:15 | 65961.0489 | 26.0004 | 1 | 18 | 3 | 0 | 0 | 0 | 0 | 4.017886 | 0 | 2.702887 | 3.314012 | 20.94952 | 12.38068 |  | -7.563199e-05 | [19 empty] | 45.13016 | -0.08171916
3155 | 2022/03/05 10:31:16 | 65962.0488 | 27.0003 | 1 | 18 | 3 | 0 | 0 | 0 | 0 | 4.017972 | 0 | 2.702887 | 3.314012 | 20.94952 | 12.38068 | [21 empty] | 45.34742 | 0.06510496
3156 | 2022/03/05 10:31:17 | 65963.049 | 28.0005 | 1 | 18 | 3 | 0 | 0 | 0 | 0 | 4.017826 | 0 | 2.702887 | 3.314012 | 20.94952 | 12.38068 | [21 empty] | 45.08001 | -0.01751661
3157 | 2022/03/05 10:31:18 | 65964.0498 | 29.0013 | 1 | 18 | 3 | 0 | 0 | 0 | 0 | 4.01789 | 0 | 2.702887 | 3.314012 | 20.94952 | 12.38068 | [21 empty] | 45.30146 | 0.003151894
3158 | 2022/03/05 10:31:19 | 65965.049 | 30.0005 | 1 | 18 | 3 | 0 | 0 | 0 | 0 | 4.017587 | 0 | 2.702887 | 3.314012 | 20.94952 | 12.38068 | [21 empty] | 45.39198 | 0.02828717
3159 | 2022/03/05 10:31:20 | 65966.0498 | 31.0013 | 1 | 18 | 3 | 0 | 0 | 0 | 0 | 4.017476 | 0 | 2.702887 | 3.314012 | 20.94952 | 12.38068 | [21 empty] | 45.11055 | -0.08794427
3160 | 2022/03/05 10:31:21 | 65967.0489 | 32.0004 | 1 | 18 | 3 | 0 | 0 | 0 | 0 | 4.017542 | 0 | 2.702887 | 3.314012 | 20.94952 | 12.38068 | [21 empty] | 45.40357 | 0.09156704
3161 | 2022/03/05 10:31:22 | 65968.0504 | 33.0019 | 1 | 18 | 3 | 0 | 0 | 0 | 0 | 4.017448 | 0 | 2.702887 | 3.314012 | 20.94952 | 12.38068 | [21 empty] | 45.08862 | -0.09842157
3162 | 2022/03/05 10:31:23 | 65969.0489 | 34.0004 | 1 | 18 | 3 | 0 | 0 | 0 | 0 | 4.017564 | 0 | 2.702887 | 3.314012 | 20.94952 | 12.38068 | [21 empty] | 45.29015 | 0.06297827
3163 | 2022/03/05 10:31:24 | 65970.0497 | 35.0012 | 1 | 18 | 3 | 0 | 0 | 0 | 0 | 4.017434 | 0 | 2.702887 | 3.314012 | 20.94952 | 12.38068 | [21 empty] | 45.34896 | 0.06297827
3164 | 2022/03/05 10:31:25 | 65971.0491 | 36.0006 | 1 | 18 | 3 | 0 | 0 | 0 | 0 | 4.017397 | 0 | 2.702887 | 3.314012 | 20.94952 | 12.38068 | [21 empty] | 45.18034 | 0.01177549
3165 | 2022/03/05 10:31:26 | 65972.0491 | 37.0006 | 1 | 18 | 3 | 0 | 0 | 0 | 0 | 4.017334 | 0 | 2.702887 | 3.314012 | 20.94952 | 12.38068 | [21 empty] | 45.37595 | 0.01177549
3166 | 2022/03/05 10:31:27 | 65973.0499 | 38.0014 | 1 | 18 | 3 | 0 | 0 | 0 | 0 | 4.017509 | 0 | 2.702887 | 3.314012 | 20.94952 | 12.38068 |  | 6.084475e-06 | [19 empty] | 45.1082 | -0.0297761
3167 | 2022/03/05 10:31:28 | 65974.049 | 39.0005 | 1 | 18 | 3 | 0 | 0 | 0 | 0 | 4.017328 | 0 | 2.702887 | 3.314012 | 20.94952 | 12.38068 | [21 empty] | 45.31987 | -0.0297761
3168 | 2022/03/05 10:31:29 | 65975.0505 | 40.002 | 1 | 18 | 3 | 0 | 0 | 0 | 0 | 4.017411 | 0 | 2.702887 | 3.314012 | 20.94952 | 12.38068 | [21 empty] | 45.24055 | 0.04135847
3169 | 2022/03/05 10:31:29 | 65975.0513 | 40.0028 | 1 | 18 | 3 | 0 | 0 | 0 | 0 | 4.017411 | 0 | 2.702887 | 3.314012 | 20.94952 | 12.38068 |  | 6.084475e-06 | 0 | 0 | 0 | [16 empty] | 45.24055 | 0.04135847
3170 | 2022/03/05 10:31:29 | 65975.0585 | 0.0016 | 1 | 19 | 3 | 0 | 0 | 0 | 0 | 4.017326 | 0 | 2.702887 | 3.314012 | 20.94952 | 12.38068 |  | 6.084475e-06 | 0 | 0 | 0 | [16 empty] | 45.24051 | 0.04136007
3171 | 2022/03/05 10:31:39 | 65985.0973 | 10.0012 | 1 | 20 | 3 | 0 | 0 | 0 | -1.500127 | 3.978935 | -5.968908 | 2.702905 | 3.318176 | 20.94959 | 12.39727 |  | -0.0008761245 |  | 0.3152757 | 4.161524 | [16 empty] | 45.18483 | 0.04358768
3172 | 2022/03/05 10:31:49 | 65995.0973 | 20.0012 | 1 | 20 | 3 | 0 | 0 | 0 | -1.500178 | 3.971891 | -5.958543 | 2.702905 | 3.322341 | 20.94959 | 12.41383 |  | -0.0005885733 |  | 0.6251412 | 1.857193 | [16 empty] | 45.03991 | -0.03821969
3173 | 2022/03/05 10:31:59 | 66005.0974 | 30.0013 | 1 | 20 | 3 | 0 | 0 | 0 | -1.500128 | 3.967182 | -5.951281 | 2.702905 | 3.326505 | 20.94959 | 12.43036 |  | -0.0004857986 |  | 0.8390483 | [17 empty] | 45.07079 | -0.07430434
3174 | 2022/03/05 10:32:09 | 66015.0983 | 40.0022 | 1 | 20 | 3 | 0 | 0 | 0 | -1.500133 | 3.96338 | -5.945597 | 2.702905 | 3.330671 | 20.94959 | 12.44688 |  | -0.0003300319 | [19 empty] | 45.24743 | -0.08101702
3175 | 2022/03/05 10:32:19 | 66025.0972 | 50.0011 | 1 | 20 | 3 | 0 | 0 | 0 | -1.500144 | 3.960709 | -5.941634 | 2.702905 | 3.334836 | 20.94959 | 12.46338 |  | -0.000266267 |  | 1.188173 | 0.9997379 | [16 empty] | 45.3038 | 0.003228188
3176 | 2022/03/05 10:32:29 | 66035.0979 | 60.0018 | 1 | 20 | 3 | 0 | 0 | 0 | -1.500122 | 3.957952 | -5.937411 | 2.702905 | 3.339001 | 20.94959 | 12.47987 |  | -0.0002772414 | [19 empty] | 45.12483 | -0.07364988
3177 | 2022/03/05 10:32:39 | 66045.097 | 70.0009 | 1 | 20 | 3 | 0 | 0 | 0 | -1.500146 | 3.95572 | -5.934158 | 2.702905 | 3.343166 | 20.94959 | 12.49635 |  | -0.0002586878 |  | 1.634798 | [17 empty] | 45.33738 | 0.05205393
3178 | 2022/03/05 10:32:49 | 66055.0974 | 80.0013 | 1 | 20 | 3 | 0 | 0 | 0 | -1.500166 | 3.953847 | -5.931427 | 2.702905 | 3.347331 | 20.94959 | 12.51282 |  | -0.0002705111 | [19 empty] | 45.01493 | -0.05817294
3179 | 2022/03/05 10:32:59 | 66065.0974 | 90.0013 | 1 | 20 | 3 | 0 | 0 | 0 | -1.500176 | 3.95181 | -5.928411 | 2.702905 | 3.351496 | 20.94959 | 12.52929 |  | -0.0001571742 |  | 2.015003 | 0.5609801 | [16 empty] | 45.34567 | 0.08284688
3180 | 2022/03/05 10:33:09 | 66075.0965 | 100.0004 | 1 | 20 | 3 | 0 | 0 | 0 | -1.500162 | 3.950164 | -5.925886 | 2.702905 | 3.35566 | 20.94959 | 12.54574 |  | -0.0001732927 | [19 empty] | 45.06634 | -0.007046461
3181 | 2022/03/05 10:33:19 | 66085.0969 | 110.0008 | 1 | 20 | 3 | 0 | 0 | 0 | -1.500136 | 3.948112 | -5.922705 | 2.702905 | 3.359826 | 20.94959 | 12.56219 |  | -0.0001676293 | [19 empty] | 45.33412 | 0.06130934
3182 | 2022/03/05 10:33:29 | 66095.0975 | 120.0014 | 1 | 20 | 3 | 0 | 0 | 0 | -1.50015 | 3.946565 | -5.920439 | 2.702905 | 3.363991 | 20.94959 | 12.57863 |  | -0.0001734321 |  | 2.247101 | [17 empty] | 45.10403 | -0.02997518
3183 | 2022/03/05 10:33:39 | 66105.0979 | 130.0018 | 1 | 20 | 3 | 0 | 0 | 0 | -1.500128 | 3.94463 | -5.91745 | 2.702905 | 3.368156 | 20.94959 | 12.59506 |  | -0.000224285 | [19 empty] | 45.09513 | -0.08637309
3184 | 2022/03/05 10:33:49 | 66115.097 | 140.0009 | 1 | 20 | 3 | 0 | 0 | 0 | -1.500119 | 3.943107 | -5.91513 | 2.702905 | 3.372321 | 20.94959 | 12.61149 |  | -0.0001558338 | [19 empty] | 45.34213 | 0.08702755
3185 | 2022/03/05 10:33:59 | 66125.0971 | 150.001 | 1 | 20 | 3 | 0 | 0 | 0 | -1.50017 | 3.941385 | -5.912748 | 2.702905 | 3.376485 | 20.94959 | 12.62791 |  | -0.0001747384 |  | 2.346477 | 0.4243771 | [16 empty] | 45.08771 | -0.02393365
3186 | 2022/03/05 10:34:09 | 66135.0971 | 160.001 | 1 | 20 | 3 | 0 | 0 | 0 | -1.50017 | 3.939641 | -5.910131 | 2.702905 | 3.380649 | 20.94959 | 12.64431 |  | -0.0001421208 | [19 empty] | 45.26704 | -0.06523132
3187 | 2022/03/05 10:34:19 | 66145.0973 | 170.0012 | 1 | 20 | 3 | 0 | 0 | 0 | -1.500152 | 3.937713 | -5.907168 | 2.702905 | 3.384814 | 20.94959 | 12.66072 |  | -0.0001459992 | [19 empty] | 45.03749 | -0.07951498
3188 | 2022/03/05 10:34:29 | 66155.0975 | 180.0014 | 1 | 20 | 3 | 0 | 0 | 0 | -1.50014 | 3.936435 | -5.905204 | 2.702905 | 3.38898 | 20.94959 | 12.67712 |  | -0.0001876991 |  | 2.494162 | [17 empty] | 45.24768 | 0.02261877
3189 | 2022/03/05 10:34:39 | 66165.0967 | 190.0006 | 1 | 20 | 3 | 0 | 0 | 0 | -1.500244 | 3.934456 | -5.902644 | 2.702905 | 3.393144 | 20.94959 | 12.69351 |  | -0.0001173388 | [19 empty] | 44.98936 | 0.03877878
3190 | 2022/03/05 10:34:49 | 66175.0962 | 200.0001 | 1 | 20 | 3 | 0 | 0 | 0 | -1.500113 | 3.933017 | -5.89997 | 2.702905 | 3.397309 | 20.94959 | 12.70989 |  | -0.0001656545 | [19 empty] | 45.32582 | 0.085181
3191 | 2022/03/05 10:34:59 | 66185.0972 | 210.0011 | 1 | 20 | 3 | 0 | 0 | 0 | -1.500164 | 3.931182 | -5.897418 | 2.702905 | 3.401474 | 20.94959 | 12.72627 |  | -0.0001178091 |  | 2.532979 | 0.4070283 | [16 empty] | 45.03485 | -0.0668025
3192 | 2022/03/05 10:35:09 | 66195.0972 | 220.0011 | 1 | 20 | 3 | 0 | 0 | 0 | -1.500168 | 3.929621 | -5.895092 | 2.702905 | 3.405639 | 20.94959 | 12.74264 |  | -0.0001537774 | [19 empty] | 45.34599 | -0.01029015
3193 | 2022/03/05 10:35:19 | 66205.0965 | 230.0004 | 1 | 20 | 3 | 0 | 0 | 0 | -1.500152 | 3.928066 | -5.892696 | 2.702905 | 3.409804 | 20.94959 | 12.759 |  | -0.0001343235 | [19 empty] | 45.07822 | -0.03813028
3194 | 2022/03/05 10:35:29 | 66215.0973 | 240.0012 | 1 | 20 | 3 | 0 | 0 | 0 | -1.500192 | 3.926369 | -5.890307 | 2.702905 | 3.413969 | 20.94959 | 12.77536 |  | -0.0002912672 |  | 2.604516 | [17 empty] | 45.25601 | 0.02337217
3195 | 2022/03/05 10:35:39 | 66225.0968 | 250.0007 | 1 | 20 | 3 | 0 | 0 | 0 | -1.500144 | 3.92498 | -5.888035 | 2.702905 | 3.418133 | 20.94959 | 12.79171 |  | -0.000199689 | [19 empty] | 45.34686 | 0.05335331
3196 | 2022/03/05 10:35:49 | 66235.0972 | 260.0011 | 1 | 20 | 3 | 0 | 0 | 0 | -1.500131 | 3.9231 | -5.885164 | 2.702905 | 3.422298 | 20.94959 | 12.80805 |  | -0.000161586 | [19 empty] | 45.27799 | 0.01149774
3197 | 2022/03/05 10:35:59 | 66245.0968 | 270.0007 | 1 | 20 | 3 | 0 | 0 | 0 | -1.500107 | 3.921743 | -5.883034 | 2.702905 | 3.426463 | 20.94959 | 12.82438 |  | -0.0001140749 |  | 2.506197 | 0.3899919 | [16 empty] | 45.10789 | -0.02041936
3198 | 2022/03/05 10:36:09 | 66255.097 | 280.0009 | 1 | 20 | 3 | 0 | 0 | 0 | -1.500143 | 3.920034 | -5.880612 | 2.702905 | 3.430627 | 20.94959 | 12.84071 |  | -0.0001446614 | [19 empty] | 45.15009 | -0.06103396
3199 | 2022/03/05 10:36:19 | 66265.0978 | 290.0017 | 1 | 20 | 3 | 0 | 0 | 0 | -1.500183 | 3.918681 | -5.878739 | 2.702905 | 3.434792 | 20.94959 | 12.85704 |  | -0.0001557863 | [19 empty] | 45.29224 | 0.003335476
3200 | 2022/03/05 10:36:29 | 66275.0979 | 300.0018 | 1 | 20 | 3 | 0 | 0 | 0 | -1.500128 | 3.916853 | -5.875781 | 2.702905 | 3.438957 | 20.94959 | 12.87335 |  | -0.0002010778 |  | 2.61772 | [17 empty] | 45.13194 | -0.06725907
3201 | 2022/03/05 10:36:39 | 66285.0965 | 310.0004 | 1 | 20 | 3 | 0 | 0 | 0 | -1.500172 | 3.915343 | -5.873688 | 2.702905 | 3.443122 | 20.94959 | 12.88966 |  | -0.0001893152 | [19 empty] | 45.16164 | 0.09066105
3202 | 2022/03/05 10:36:49 | 66295.0974 | 320.0013 | 1 | 20 | 3 | 0 | 0 | 0 | -1.500138 | 3.913588 | -5.870922 | 2.702905 | 3.447288 | 20.94959 | 12.90597 |  | -0.0001583997 | [19 empty] | 45.0405 | -0.00536561
3203 | 2022/03/05 10:36:59 | 66305.0975 | 330.0014 | 1 | 20 | 3 | 0 | 0 | 0 | -1.500122 | 3.912456 | -5.869161 | 2.702905 | 3.451452 | 20.94959 | 12.92226 |  | -9.735661e-05 |  | 2.646777 | 0.3756859 | [16 empty] | 45.25629 | 0.06772041
3204 | 2022/03/05 10:37:09 | 66315.0968 | 340.0007 | 1 | 20 | 3 | 0 | 0 | 0 | -1.500175 | 3.910692 | -5.866722 | 2.702905 | 3.455616 | 20.94959 | 12.93855 |  | -0.0001924198 | [19 empty] | 45.01461 | 0.03396153
3205 | 2022/03/05 10:37:19 | 66325.0962 | 350.0001 | 1 | 20 | 3 | 0 | 0 | 0 | -1.500176 | 3.909326 | -5.864677 | 2.702905 | 3.45978 | 20.94959 | 12.95483 |  | -0.0001613949 | [19 empty] | 44.97751 | -0.0751698
3206 | 2022/03/05 10:37:29 | 66335.0971 | 360.001 | 1 | 20 | 3 | 0 | 0 | 0 | -1.500176 | 3.907601 | -5.862089 | 2.702905 | 3.463945 | 20.94959 | 12.97111 |  | -0.0001945155 | [19 empty] | 45.10757 | -0.0249517
3207 | 2022/03/05 10:37:39 | 66345.0973 | 370.0012 | 1 | 20 | 3 | 0 | 0 | 0 | -1.500156 | 3.906025 | -5.859647 | 2.702905 | 3.468111 | 20.94959 | 12.98739 |  | -0.0001809798 |  | 2.823431 | [17 empty] | 45.33142 | 0.02347946
3208 | 2022/03/05 10:37:49 | 66355.0973 | 380.0012 | 1 | 20 | 3 | 0 | 0 | 0 | -1.500156 | 3.90474 | -5.857719 | 2.702905 | 3.472276 | 20.94959 | 13.00365 |  | -0.0001940192 | [19 empty] | 45.00007 | -0.05604148
3209 | 2022/03/05 10:37:59 | 66365.0973 | 390.0012 | 1 | 20 | 3 | 0 | 0 | 0 | -1.500136 | 3.903011 | -5.855047 | 2.702905 | 3.47644 | 20.94959 | 13.01991 |  | -0.000115287 | [19 empty] | 45.3255 | 0.09195447
3210 | 2022/03/05 10:38:09 | 66375.0967 | 400.0006 | 1 | 20 | 3 | 0 | 0 | 0 | -1.500139 | 3.901868 | -5.853344 | 2.702905 | 3.480605 | 20.94959 | 13.03616 |  | -0.000170919 |  | 2.81302 | 0.3602534 | [16 empty] | 45.18213 | -0.05298615
3211 | 2022/03/05 10:38:19 | 66385.0978 | 410.0017 | 1 | 20 | 3 | 0 | 0 | 0 | -1.500199 | 3.900019 | -5.850805 | 2.702905 | 3.48477 | 20.94959 | 13.05241 |  | -0.0001083401 | [19 empty] | 45.11327 | -0.05583286
3212 | 2022/03/05 10:38:20 | 66386.0167 | 410.9206 | 1 | 20 | 3 | 0 | 0 | 0 | -1.500194 | 3.900192 | -5.851045 | 2.702905 | 3.485152 | 20.94959 | 13.0539 |  | -0.0001083401 | 0 | 2.81302 | 0.3602534 | [16 empty] | 45.15804 | -0.05583286
3213 | 2022/03/05 10:39:20 | 66446.0574 | 60 | 1 | 21 | 3 | 0 | 0 | 0 | 0 | 3.951961 | 0 | 2.702905 | 3.485154 | 20.94959 | 13.05391 |  | 8.398532e-05 | [19 empty] | 45.28574 | -0.04257917
3214 | 2022/03/05 10:40:20 | 66506.0581 | 120.0007 | 1 | 21 | 3 | 0 | 0 | 0 | 0 | 3.954957 | 0 | 2.702905 | 3.485154 | 20.94959 | 13.05391 |  | 5.254818e-05 | [19 empty] | 45.41809 | 0.03840923
3215 | 2022/03/05 10:41:20 | 66566.0586 | 180.0012 | 1 | 21 | 3 | 0 | 0 | 0 | 0 | 3.955782 | 0 | 2.702905 | 3.485154 | 20.94959 | 13.05391 |  | -3.417777e-05 |  | 0 | [17 empty] | 45.10315 | -0.07029295
3216 | 2022/03/05 10:42:20 | 66626.0586 | 240.0012 | 1 | 21 | 3 | 0 | 0 | 0 | 0 | 3.956192 | 0 | 2.702905 | 3.485154 | 20.94959 | 13.05391 |  | -2.370712e-06 | [19 empty] | 45.32046 | 0.09140611
3217 | 2022/03/05 10:43:20 | 66686.0576 | 300.0002 | 1 | 21 | 3 | 0 | 0 | 0 | 0 | 3.956646 | 0 | 2.702905 | 3.485154 | 20.94959 | 13.05391 |  | -2.528781e-06 |  | 0 | [17 empty] | 45.38106 | 0.06039381
3218 | 2022/03/05 10:44:20 | 66746.0576 | 360.0002 | 1 | 21 | 3 | 0 | 0 | 0 | 0 | 3.956935 | 0 | 2.702905 | 3.485154 | 20.94959 | 13.05391 |  | 2.12558e-05 | [19 empty] | 45.28364 | 0.0395298
3219 | 2022/03/05 10:45:20 | 66806.0583 | 420.0009 | 1 | 21 | 3 | 0 | 0 | 0 | 0 | 3.956836 | 0 | 2.702905 | 3.485154 | 20.94959 | 13.05391 |  | 3.595431e-05 |  | 0 | [17 empty] | 45.27656 | 0.06561637
3220 | 2022/03/05 10:46:20 | 66866.0587 | 480.0013 | 1 | 21 | 3 | 0 | 0 | 0 | 0 | 3.956817 | 0 | 2.702905 | 3.485154 | 20.94959 | 13.05391 |  | 7.033463e-06 | [19 empty] | 45.20678 | 0.05382657
3221 | 2022/03/05 10:47:20 | 66926.058 | 540.0006 | 1 | 21 | 3 | 0 | 0 | 0 | 0 | 3.957145 | 0 | 2.702905 | 3.485154 | 20.94959 | 13.05391 |  | -1.181385e-05 |  | 0 | [17 empty] | 45.12693 | 0.04694223
3222 | 2022/03/05 10:48:20 | 66986.0588 | 600.0014 | 1 | 21 | 3 | 0 | 0 | 0 | 0 | 3.95743 | 0 | 2.702905 | 3.485154 | 20.94959 | 13.05391 |  | -1.185445e-05 | [19 empty] | 45.02182 | 0.001202822
3223 | 2022/03/05 10:49:20 | 67046.0586 | 660.0012 | 1 | 21 | 3 | 0 | 0 | 0 | 0 | 3.95752 | 0 | 2.702905 | 3.485154 | 20.94959 | 13.05391 |  | -1.497487e-05 |  | 0 | [17 empty] | 45.24568 | 0.05161285
3224 | 2022/03/05 10:50:20 | 67106.0576 | 720.0002 | 1 | 21 | 3 | 0 | 0 | 0 | 0 | 3.957485 | 0 | 2.702905 | 3.485154 | 20.94959 | 13.05391 |  | -1.81358e-05 | [19 empty] | 44.93509 | -0.04898667
3225 | 2022/03/05 10:51:20 | 67166.0581 | 780.0007 | 1 | 21 | 3 | 0 | 0 | 0 | 0 | 3.957329 | 0 | 2.702905 | 3.485154 | 20.94959 | 13.05391 |  | 1.509278e-05 |  | 0 | [17 empty] | 45.24421 | 0.008710623
3226 | 2022/03/05 10:52:20 | 67226.0581 | 840.0007 | 1 | 21 | 3 | 0 | 0 | 0 | 0 | 3.957502 | 0 | 2.702905 | 3.485154 | 20.94959 | 13.05391 |  | 6.836064e-06 | [19 empty] | 45.05507 | -0.0589323
3227 | 2022/03/05 10:53:20 | 67286.0595 | 900.0021 | 1 | 21 | 3 | 0 | 0 | 0 | 0 | 3.957466 | 0 | 2.702905 | 3.485154 | 20.94959 | 13.05391 |  | -1.268436e-05 |  | 0 | [17 empty] | 45.04585 | -0.06486654
3228 | 2022/03/05 10:54:20 | 67346.0584 | 960.001 | 1 | 21 | 3 | 0 | 0 | 0 | 0 | 3.957829 | 0 | 2.702905 | 3.485154 | 20.94959 | 13.05391 |  | -3.737823e-05 | [19 empty] | 44.99716 | -0.0602293
3229 | 2022/03/05 10:55:20 | 67406.0586 | 1020.0012 | 1 | 21 | 3 | 0 | 0 | 0 | 0 | 3.957534 | 0 | 2.702905 | 3.485154 | 20.94959 | 13.05391 |  | -2.37085e-05 |  | 0 | [17 empty] | 44.85159 | -0.07908583
3230 | 2022/03/05 10:56:20 | 67466.0575 | 1080.0001 | 1 | 21 | 3 | 0 | 0 | 0 | 0 | 3.957747 | 0 | 2.702905 | 3.485154 | 20.94959 | 13.05391 |  | 1.473805e-05 | [19 empty] | 45.05181 | 0.06821871
3231 | 2022/03/05 10:57:20 | 67526.0582 | 1140.0008 | 1 | 21 | 3 | 0 | 0 | 0 | 0 | 3.957667 | 0 | 2.702905 | 3.485154 | 20.94959 | 13.05391 |  | 4.741739e-05 |  | 0 | [17 empty] | 44.96805 | -0.03852248
3232 | 2022/03/05 10:58:20 | 67586.0582 | 1200.0008 | 1 | 21 | 3 | 0 | 0 | 0 | 0 | 3.9576 | 0 | 2.702905 | 3.485154 | 20.94959 | 13.05391 |  | 8.574147e-06 | [19 empty] | 44.72858 | -0.06546378
3233 | 2022/03/05 10:59:20 | 67646.0581 | 1260.0007 | 1 | 21 | 3 | 0 | 0 | 0 | 0 | 3.957848 | 0 | 2.702905 | 3.485154 | 20.94959 | 13.05391 |  | -1.011537e-05 |  | 0 | [17 empty] | 44.77762 | -0.0376904
3234 | 2022/03/05 11:00:20 | 67706.058 | 1320.0006 | 1 | 21 | 3 | 0 | 0 | 0 | 0 | 3.957927 | 0 | 2.702905 | 3.485154 | 20.94959 | 13.05391 |  | -9.206113e-06 | [19 empty] | 45.09811 | 0.05920172
3235 | 2022/03/05 11:01:20 | 67766.0578 | 1380.0004 | 1 | 21 | 3 | 0 | 0 | 0 | 0 | 3.957722 | 0 | 2.702905 | 3.485154 | 20.94959 | 13.05391 |  | -1.224787e-06 |  | 0 | [17 empty] | 44.8798 | -0.09439945
3236 | 2022/03/05 11:02:20 | 67826.0584 | 1440.001 | 1 | 21 | 3 | 0 | 0 | 0 | 0 | 3.957771 | 0 | 2.702905 | 3.485154 | 20.94959 | 13.05391 |  | 1.347355e-05 | [19 empty] | 44.94934 | 0.02710938
3237 | 2022/03/05 11:03:20 | 67886.0575 | 1500.0001 | 1 | 21 | 3 | 0 | 0 | 0 | 0 | 3.957959 | 0 | 2.702905 | 3.485154 | 20.94959 | 13.05391 |  | 6.005755e-06 |  | 0 | [17 empty] | 45.08803 | 0.0764823
3238 | 2022/03/05 11:04:20 | 67946.0591 | 1560.0017 | 1 | 21 | 3 | 0 | 0 | 0 | 0 | 3.958012 | 0 | 2.702905 | 3.485154 | 20.94959 | 13.05391 |  | -5.5318e-07 | [19 empty] | 45.14178 | -0.069592
3239 | 2022/03/05 11:05:20 | 68006.0581 | 1620.0007 | 1 | 21 | 3 | 0 | 0 | 0 | 0 | 3.957945 | 0 | 2.702905 | 3.485154 | 20.94959 | 13.05391 |  | -1.414525e-05 |  | 0 | [17 empty] | 45.18692 | 0.08761168
3240 | 2022/03/05 11:06:20 | 68066.0579 | 1680.0005 | 1 | 21 | 3 | 0 | 0 | 0 | 0 | 3.957791 | 0 | 2.702905 | 3.485154 | 20.94959 | 13.05391 |  | -6.835667e-06 | [19 empty] | 44.98557 | 0.005199909
3241 | 2022/03/05 11:07:20 | 68126.0586 | 1740.0012 | 1 | 21 | 3 | 0 | 0 | 0 | 0 | 3.957944 | 0 | 2.702905 | 3.485154 | 20.94959 | 13.05391 |  | 1.145844e-05 |  | 0 | [17 empty] | 44.91725 | -0.03036022
3242 | 2022/03/05 11:08:20 | 68186.0583 | 1800.0009 | 1 | 21 | 3 | 0 | 0 | 0 | 0 | 3.957856 | 0 | 2.702905 | 3.485154 | 20.94959 | 13.05391 |  | 2.374663e-05 | [19 empty] | 45.10971 | 0.08817554
3243 | 2022/03/05 11:08:20 | 68186.06 | 1800.0026 | 1 | 21 | 3 | 0 | 0 | 0 | 0 | 3.957845 | 0 | 2.702905 | 3.485154 | 20.94959 | 13.05391 |  | 2.374663e-05 | 0 | 0 | 0 | [16 empty] | 45.10971 | 0.08817554
3244 | 2022/03/05 11:08:20 | 68186.0671 | 0.0018 | 1 | 22 | 3 | 0 | 0 | 0 | 0 | 3.957851 | 0 | 2.702905 | 3.485154 | 20.94959 | 13.05391 |  | 2.374663e-05 | 0 | 0 | 0 | [16 empty] | 45.10971 | 0.0881732
3245 | 2022/03/05 11:08:20 | 68186.0742 | 0.0014 | 1 | 23 | 4 | 0 | 0 | 0 | 0 | 3.956865 | 0 | 2.702905 | 3.485154 | 20.94959 | 13.05391 |  | 2.374663e-05 | 0 | 0 | 0 | [16 empty] | 45.1097 | 0.08817085
3246 | 2022/03/05 11:14:11 | 68536.7593 | 60.001 | 1 | 14 | 4 | 0 | 0 | 0 | 0 | 3.957955 | 0 | 2.702905 | 3.485154 | 20.94959 | 13.05391 |  | 3.200488e-06 | [19 empty] | 44.97104 | -0.02755046
3247 | 2022/03/05 11:15:11 | 68596.7595 | 120.0012 | 1 | 14 | 4 | 0 | 0 | 0 | 0 | 3.958079 | 0 | 2.702905 | 3.485154 | 20.94959 | 13.05391 |  | 8.29763e-06 | [19 empty] | 44.93719 | -0.06430507
3248 | 2022/03/05 11:16:11 | 68656.7595 | 180.0012 | 1 | 14 | 4 | 0 | 0 | 0 | 0 | 3.95824 | 0 | 2.702905 | 3.485154 | 20.94959 | 13.05391 |  | 3.959122e-05 |  | 0 | 0 | [16 empty] | 45.20853 | 0.05309701
3249 | 2022/03/05 11:17:11 | 68716.7592 | 240.0009 | 1 | 14 | 4 | 0 | 0 | 0 | 0 | 3.958382 | 0 | 2.702905 | 3.485154 | 20.94959 | 13.05391 |  | -9.324956e-06 | [19 empty] | 45.1774 | 0.05328298
3250 | 2022/03/05 11:18:11 | 68776.7583 | 300 | 1 | 14 | 4 | 0 | 0 | 0 | 0 | 3.958264 | 0 | 2.702905 | 3.485154 | 20.94959 | 13.05391 |  | -1.058945e-05 |  | 0 | 0 | [16 empty] | 45.11479 | 0.06934047
3251 | 2022/03/05 11:18:11 | 68776.76 | 300.0017 | 1 | 14 | 4 | 0 | 0 | 0 | 0 | 3.958316 | 0 | 2.702905 | 3.485154 | 20.94959 | 13.05391 |  | -1.058945e-05 | 0 | 0 | 0 | [16 empty] | 45.19939 | 0.06934047
3252 | 2022/03/05 11:18:11 | 68777.0496 | 0.2513 | 1 | 15 | 4 | 0 | 0 | 0 | -1.775162 | 3.804718 | -6.753991 | 2.702299 | 3.48517 | 20.94727 | 13.05397 |  | -0.04249002 |  | 0.01862248 | 53.69853 | [16 empty] | 45.19939 | 0.06934047
3253 | 2022/03/05 11:18:11 | 68777.2987 | 0.5004 | 1 | 15 | 4 | 0 | 0 | 0 | -3.302405 | 3.798389 | -12.54382 | 2.701654 | 3.48517 | 20.94482 | 13.05397 | [21 empty] | 45.19939 | 0.06934047
3254 | 2022/03/05 11:18:11 | 68777.5498 | 0.7515 | 1 | 15 | 4 | 0 | 0 | 0 | -4.521472 | 3.793555 | -17.15245 | 2.701003 | 3.48517 | 20.94235 | 13.05397 | [21 empty] | 44.98323 | -0.0411129
3255 | 2022/03/05 11:18:12 | 68777.7985 | 1.0002 | 1 | 15 | 4 | 0 | 0 | 0 | -5.475309 | 3.790026 | -20.75156 | 2.700358 | 3.48517 | 20.93991 | 13.05397 |  | -0.01833529 |  | 0.1559079 | 10.20482 | [16 empty] | 44.98323 | -0.0411129
3256 | 2022/03/05 11:18:12 | 68778.0497 | 1.2514 | 1 | 15 | 4 | 0 | 0 | 0 | -6.255898 | 3.786304 | -23.68673 | 2.699707 | 3.48517 | 20.93744 | 13.05397 | [21 empty] | 44.98323 | -0.0411129
3257 | 2022/03/05 11:18:12 | 68778.2984 | 1.5001 | 1 | 15 | 4 | 0 | 0 | 0 | -6.866504 | 3.783645 | -25.98041 | 2.699062 | 3.48517 | 20.935 | 13.05397 | [21 empty] | 44.92233 | -0.01903057
3258 | 2022/03/05 11:18:12 | 68778.5487 | 1.7504 | 1 | 15 | 4 | 0 | 0 | 0 | -7.366185 | 3.78082 | -27.85022 | 2.698414 | 3.48517 | 20.93255 | 13.05397 | [21 empty] | 44.92233 | -0.01903057
3259 | 2022/03/05 11:18:13 | 68778.7992 | 2.0009 | 1 | 15 | 4 | 0 | 0 | 0 | -7.764988 | 3.778268 | -29.33821 | 2.697762 | 3.48517 | 20.93008 | 13.05397 |  | -0.0107667 |  | 0.2404726 | 5.962095 | [16 empty] | 44.92233 | -0.01903057
3260 | 2022/03/05 11:18:13 | 68779.0498 | 2.2515 | 1 | 15 | 4 | 0 | 0 | 0 | -8.076934 | 3.776047 | -30.49888 | 2.697113 | 3.48517 | 20.92763 | 13.05397 | [21 empty] | 45.18692 | -0.01903057
3261 | 2022/03/05 11:18:13 | 68779.2985 | 2.5002 | 1 | 15 | 4 | 0 | 0 | 0 | -8.332198 | 3.773984 | -31.44558 | 2.696469 | 3.48517 | 20.9252 | 13.05397 | [21 empty] | 45.18692 | -0.01903057
3262 | 2022/03/05 11:18:13 | 68779.5489 | 2.7506 | 1 | 15 | 4 | 0 | 0 | 0 | -8.531837 | 3.771753 | -32.17998 | 2.695819 | 3.48517 | 20.92275 | 13.05397 | [21 empty] | 45.18692 | -0.01903057
3263 | 2022/03/05 11:18:14 | 68779.7993 | 3.001 | 1 | 15 | 4 | 0 | 0 | 0 | -8.6952 | 3.769892 | -32.77996 | 2.69517 | 3.48517 | 20.9203 | 13.05397 |  | -0.008074761 |  | 0.3146797 | 3.895108 | [16 empty] | 45.07164 | 0.04665971
3264 | 2022/03/05 11:18:14 | 68780.049 | 3.2507 | 1 | 15 | 4 | 0 | 0 | 0 | -8.825605 | 3.768101 | -33.25577 | 2.694523 | 3.48517 | 20.91786 | 13.05397 | [21 empty] | 45.07164 | 0.04665971
3265 | 2022/03/05 11:18:14 | 68780.2994 | 3.5011 | 1 | 15 | 4 | 0 | 0 | 0 | -8.927626 | 3.766386 | -33.62489 | 2.693877 | 3.48517 | 20.91543 | 13.05397 | [21 empty] | 45.07164 | 0.04665971
3266 | 2022/03/05 11:18:14 | 68780.5492 | 3.7509 | 1 | 15 | 4 | 0 | 0 | 0 | -9.011137 | 3.764695 | -33.92418 | 2.693227 | 3.48517 | 20.91298 | 13.05397 | [21 empty] | 44.9045 | -0.05223036
3267 | 2022/03/05 11:18:15 | 68780.7995 | 4.0012 | 1 | 15 | 4 | 0 | 0 | 0 | -9.077781 | 3.76313 | -34.16087 | 2.692577 | 3.48517 | 20.91054 | 13.05397 |  | -0.007047232 |  | 0.3575411 | 3.106132 | [16 empty] | 44.9045 | -0.05223036
3268 | 2022/03/05 11:18:15 | 68781.049 | 4.2507 | 1 | 15 | 4 | 0 | 0 | 0 | -9.129956 | 3.761583 | -34.34309 | 2.69193 | 3.48517 | 20.9081 | 13.05397 | [21 empty] | 44.99923 | -0.05223036
3269 | 2022/03/05 11:18:15 | 68781.2994 | 4.5011 | 1 | 15 | 4 | 0 | 0 | 0 | -9.172691 | 3.760057 | -34.48984 | 2.691282 | 3.48517 | 20.90566 | 13.05397 | [21 empty] | 44.99923 | -0.05223036
3270 | 2022/03/05 11:18:15 | 68781.5491 | 4.7508 | 1 | 15 | 4 | 0 | 0 | 0 | -9.206784 | 3.758612 | -34.60473 | 2.690634 | 3.48517 | 20.90323 | 13.05397 | [21 empty] | 44.99923 | -0.05223036
3271 | 2022/03/05 11:18:16 | 68781.7985 | 5.0002 | 1 | 15 | 4 | 0 | 0 | 0 | -9.233444 | 3.757193 | -34.69183 | 2.689986 | 3.48517 | 20.90079 | 13.05397 |  | -0.005610085 |  | 0.3954304 | [17 empty] | 45.20797 | 0.09483337
3272 | 2022/03/05 11:18:16 | 68782.0483 | 5.25 | 1 | 15 | 4 | 0 | 0 | 0 | -9.255247 | 3.755854 | -34.76136 | 2.689338 | 3.48517 | 20.89836 | 13.05397 | [21 empty] | 45.20797 | 0.09483337
3273 | 2022/03/05 11:18:16 | 68782.2988 | 5.5005 | 1 | 15 | 4 | 0 | 0 | 0 | -9.272631 | 3.754639 | -34.81538 | 2.688689 | 3.48517 | 20.89592 | 13.05397 | [21 empty] | 45.20797 | 0.09483337
3274 | 2022/03/05 11:18:16 | 68782.5504 | 5.7521 | 1 | 15 | 4 | 0 | 0 | 0 | -9.286187 | 3.753713 | -34.85768 | 2.688037 | 3.48517 | 20.89347 | 13.05397 | [21 empty] | 45.04407 | -0.05121827
3275 | 2022/03/05 11:18:17 | 68782.8002 | 6.0019 | 1 | 15 | 4 | 0 | 0 | 0 | -9.297235 | 3.751985 | -34.88309 | 2.687387 | 3.48517 | 20.89104 | 13.05397 |  | -0.005491992 |  | 0.466084 | 2.319406 | [16 empty] | 45.04407 | -0.05121827
3276 | 2022/03/05 11:18:17 | 68783.0491 | 6.2508 | 1 | 15 | 4 | 0 | 0 | 0 | -9.305977 | 3.750872 | -34.90553 | 2.686744 | 3.48517 | 20.88862 | 13.05397 | [21 empty] | 45.04407 | -0.05121827
3277 | 2022/03/05 11:18:17 | 68783.2985 | 6.5002 | 1 | 15 | 4 | 0 | 0 | 0 | -9.312755 | 3.749708 | -34.92011 | 2.686102 | 3.48517 | 20.88621 | 13.05397 | [21 empty] | 44.92289 | -0.05121827
3278 | 2022/03/05 11:18:17 | 68783.549 | 6.7507 | 1 | 15 | 4 | 0 | 0 | 0 | -9.318295 | 3.748609 | -34.93064 | 2.685447 | 3.48517 | 20.88376 | 13.05397 | [21 empty] | 44.92289 | -0.05121827
3279 | 2022/03/05 11:18:18 | 68783.7986 | 7.0003 | 1 | 15 | 4 | 0 | 0 | 0 | -9.32271 | 3.747571 | -34.93752 | 2.684799 | 3.48517 | 20.88133 | 13.05397 |  | -0.005130858 |  | 0.5183403 | [17 empty] | 44.92289 | -0.05121827
3280 | 2022/03/05 11:18:18 | 68784.0498 | 7.2515 | 1 | 15 | 4 | 0 | 0 | 0 | -9.326397 | 3.746579 | -34.94208 | 2.684149 | 3.48517 | 20.87889 | 13.05397 | [21 empty] | 45.06603 | 0.006861687
3281 | 2022/03/05 11:18:18 | 68784.3 | 7.5017 | 1 | 15 | 4 | 0 | 0 | 0 | -9.329304 | 3.74526 | -34.94067 | 2.683501 | 3.48517 | 20.87647 | 13.05397 | [21 empty] | 45.06603 | 0.006861687
3282 | 2022/03/05 11:18:18 | 68784.549 | 7.7507 | 1 | 15 | 4 | 0 | 0 | 0 | -9.331504 | 3.744367 | -34.94058 | 2.682854 | 3.48517 | 20.87404 | 13.05397 | [21 empty] | 45.06603 | 0.006861687
3283 | 2022/03/05 11:18:19 | 68784.7986 | 8.0003 | 1 | 15 | 4 | 0 | 0 | 0 | -9.333259 | 3.743283 | -34.93703 | 2.682206 | 3.48517 | 20.87162 | 13.05397 |  | -0.003962678 |  | 0.5557875 | 1.819659 | [16 empty] | 45.29173 | 0.07053137
3284 | 2022/03/05 11:18:19 | 68785.0491 | 8.2508 | 1 | 15 | 4 | 0 | 0 | 0 | -9.334725 | 3.742332 | -34.93364 | 2.681556 | 3.48517 | 20.86918 | 13.05397 | [21 empty] | 45.29173 | 0.07053137
3285 | 2022/03/05 11:18:19 | 68785.2987 | 8.5004 | 1 | 15 | 4 | 0 | 0 | 0 | -9.335938 | 3.741173 | -34.92736 | 2.680909 | 3.48517 | 20.86676 | 13.05397 | [21 empty] | 45.29173 | 0.07053137
3286 | 2022/03/05 11:18:19 | 68785.5491 | 8.7508 | 1 | 15 | 4 | 0 | 0 | 0 | -9.337003 | 3.74038 | -34.92394 | 2.680259 | 3.48517 | 20.86433 | 13.05397 | [21 empty] | 45.04971 | 0.07053137
3287 | 2022/03/05 11:18:20 | 68785.7996 | 9.0013 | 1 | 15 | 4 | 0 | 0 | 0 | -9.337859 | 3.739251 | -34.9166 | 2.67961 | 3.48517 | 20.86191 | 13.05397 |  | -0.003599891 |  | 0.6092529 | [17 empty] | 45.04971 | 0.07053137
3288 | 2022/03/05 11:18:20 | 68786.0489 | 9.2506 | 1 | 15 | 4 | 0 | 0 | 0 | -9.33848 | 3.738426 | -34.91122 | 2.678964 | 3.48517 | 20.85949 | 13.05397 | [21 empty] | 45.04971 | 0.07053137
3289 | 2022/03/05 11:18:20 | 68786.2994 | 9.5011 | 1 | 15 | 4 | 0 | 0 | 0 | -9.338967 | 3.737492 | -34.90431 | 2.678314 | 3.48517 | 20.85706 | 13.05397 | [21 empty] | 45.01201 | -0.0874114
3290 | 2022/03/05 11:18:20 | 68786.5493 | 9.751 | 1 | 15 | 4 | 0 | 0 | 0 | -9.339349 | 3.736683 | -34.89819 | 2.677666 | 3.48517 | 20.85464 | 13.05397 | [21 empty] | 45.01201 | -0.0874114
3291 | 2022/03/05 11:18:21 | 68786.7987 | 10.0004 | 1 | 15 | 4 | 0 | 0 | 0 | -9.33965 | 3.735576 | -34.88897 | 2.67702 | 3.48517 | 20.85222 | 13.05397 |  | -0.0035915 |  | 0.7232552 | 1.519184 | [16 empty] | 45.2038 | 0.05993485
3292 | 2022/03/05 11:18:21 | 68786.8001 | 10.0018 | 1 | 15 | 4 | 0 | 0 | 0 | -9.33965 | 3.735576 | -34.88897 | 2.677016 | 3.48517 | 20.85221 | 13.05397 |  | -0.0035915 | 0 | 0.7232552 | 1.519184 | [16 empty] | 45.2038 | 0.05993485
3293 | 2022/03/05 11:18:22 | 68787.8404 | 1.0004 | 1 | 16 | 4 | 0 | 0 | 0 | 0 | 3.895558 | 0 | 2.677008 | 3.48517 | 20.85218 | 13.05397 |  | 0.0110792 | [19 empty] | 45.30212 | 0.05993485
3294 | 2022/03/05 11:18:23 | 68788.8403 | 2.0003 | 1 | 16 | 4 | 0 | 0 | 0 | 0 | 3.900819 | 0 | 2.677008 | 3.48517 | 20.85218 | 13.05397 |  | 0.00646593 | [19 empty] | 45.04232 | -0.05046487
3295 | 2022/03/05 11:18:24 | 68789.8412 | 3.0012 | 1 | 16 | 4 | 0 | 0 | 0 | 0 | 3.904588 | 0 | 2.677008 | 3.48517 | 20.85218 | 13.05397 |  | 0.003711915 | [19 empty] | 45.27415 | 0.008713007
3296 | 2022/03/05 11:18:25 | 68790.8413 | 4.0013 | 1 | 16 | 4 | 0 | 0 | 0 | 0 | 3.907163 | 0 | 2.677008 | 3.48517 | 20.85218 | 13.05397 |  | 0.00296519 | [19 empty] | 45.20822 | 0.04313111
3297 | 2022/03/05 11:18:26 | 68791.8401 | 5.0001 | 1 | 16 | 4 | 0 | 0 | 0 | 0 | 3.909506 | 0 | 2.677008 | 3.48517 | 20.85218 | 13.05397 |  | 0.002570347 | [19 empty] | 45.14059 | -0.06420135
3298 | 2022/03/05 11:18:27 | 68792.8404 | 6.0004 | 1 | 16 | 4 | 0 | 0 | 0 | 0 | 3.911383 | 0 | 2.677008 | 3.48517 | 20.85218 | 13.05397 |  | 0.002326436 | [19 empty] | 45.33384 | 0.103457
3299 | 2022/03/05 11:18:28 | 68793.8402 | 7.0002 | 1 | 16 | 4 | 0 | 0 | 0 | 0 | 3.913093 | 0 | 2.677008 | 3.48517 | 20.85218 | 13.05397 |  | 0.002176199 | [19 empty] | 45.26382 | -0.02188087
3300 | 2022/03/05 11:18:29 | 68794.8412 | 8.0012 | 1 | 16 | 4 | 0 | 0 | 0 | 0 | 3.914832 | 0 | 2.677008 | 3.48517 | 20.85218 | 13.05397 |  | 0.001770848 | [19 empty] | 45.21602 | -0.01493692
3301 | 2022/03/05 11:18:30 | 68795.8405 | 9.0005 | 1 | 16 | 4 | 0 | 0 | 0 | 0 | 3.916262 | 0 | 2.677008 | 3.48517 | 20.85218 | 13.05397 |  | 0.001380137 | [19 empty] | 45.35579 | 0.04367828
3302 | 2022/03/05 11:18:31 | 68796.8402 | 10.0002 | 1 | 16 | 4 | 0 | 0 | 0 | 0 | 3.917653 | 0 | 2.677008 | 3.48517 | 20.85218 | 13.05397 | [21 empty] | 45.04795 | -0.09619832
3303 | 2022/03/05 11:18:32 | 68797.8412 | 11.0012 | 1 | 16 | 4 | 0 | 0 | 0 | 0 | 3.918823 | 0 | 2.677008 | 3.48517 | 20.85218 | 13.05397 |  | 0.001331003 | [19 empty] | 45.26084 | 0.06652713
3304 | 2022/03/05 11:18:33 | 68798.8411 | 12.0011 | 1 | 16 | 4 | 0 | 0 | 0 | 0 | 3.919941 | 0 | 2.677008 | 3.48517 | 20.85218 | 13.05397 | [21 empty] | 45.40507 | 0.06652713
3305 | 2022/03/05 11:18:34 | 68799.8403 | 13.0003 | 1 | 16 | 4 | 0 | 0 | 0 | 0 | 3.921206 | 0 | 2.677008 | 3.48517 | 20.85218 | 13.05397 |  | 0.0009973606 | [19 empty] | 45.10585 | -0.03924251
3306 | 2022/03/05 11:18:35 | 68800.8404 | 14.0004 | 1 | 16 | 4 | 0 | 0 | 0 | 0 | 3.922155 | 0 | 2.677008 | 3.48517 | 20.85218 | 13.05397 |  | 0.001182866 | [19 empty] | 45.31367 | -0.03924251
3307 | 2022/03/05 11:18:36 | 68801.8404 | 15.0004 | 1 | 16 | 4 | 0 | 0 | 0 | 0 | 3.923062 | 0 | 2.677008 | 3.48517 | 20.85218 | 13.05397 | [21 empty] | 45.21392 | -0.06956816
3308 | 2022/03/05 11:18:37 | 68802.8403 | 16.0003 | 1 | 16 | 4 | 0 | 0 | 0 | 0 | 3.923958 | 0 | 2.677008 | 3.48517 | 20.85218 | 13.05397 |  | 0.0009734901 | [19 empty] | 45.07196 | -0.06956816
3309 | 2022/03/05 11:18:38 | 68803.8406 | 17.0006 | 1 | 16 | 4 | 0 | 0 | 0 | 0 | 3.92477 | 0 | 2.677008 | 3.48517 | 20.85218 | 13.05397 | [21 empty] | 45.32792 | 0.03562689
3310 | 2022/03/05 11:18:39 | 68804.8413 | 18.0013 | 1 | 16 | 4 | 0 | 0 | 0 | 0 | 3.925401 | 0 | 2.677008 | 3.48517 | 20.85218 | 13.05397 |  | 0.0008801576 | [19 empty] | 45.22285 | 0.02067327
3311 | 2022/03/05 11:18:40 | 68805.8406 | 19.0006 | 1 | 16 | 4 | 0 | 0 | 0 | 0 | 3.926113 | 0 | 2.677008 | 3.48517 | 20.85218 | 13.05397 | [21 empty] | 45.08179 | -0.09758949
3312 | 2022/03/05 11:18:41 | 68806.8405 | 20.0005 | 1 | 16 | 4 | 0 | 0 | 0 | 0 | 3.926926 | 0 | 2.677008 | 3.48517 | 20.85218 | 13.05397 |  | 0.0006473032 | [19 empty] | 45.41543 | 0.05992532
3313 | 2022/03/05 11:18:42 | 68807.8406 | 21.0006 | 1 | 16 | 4 | 0 | 0 | 0 | 0 | 3.927707 | 0 | 2.677008 | 3.48517 | 20.85218 | 13.05397 | [21 empty] | 45.22404 | -0.01547098
3314 | 2022/03/05 11:18:43 | 68808.8405 | 22.0005 | 1 | 16 | 4 | 0 | 0 | 0 | 0 | 3.928352 | 0 | 2.677008 | 3.48517 | 20.85218 | 13.05397 | [21 empty] | 45.13496 | -0.02784014
3315 | 2022/03/05 11:18:44 | 68809.8405 | 23.0005 | 1 | 16 | 4 | 0 | 0 | 0 | 0 | 3.928946 | 0 | 2.677008 | 3.48517 | 20.85218 | 13.05397 |  | 0.0005034828 | [19 empty] | 45.38991 | 0.07967234
3316 | 2022/03/05 11:18:45 | 68810.8404 | 24.0004 | 1 | 16 | 4 | 0 | 0 | 0 | 0 | 3.929567 | 0 | 2.677008 | 3.48517 | 20.85218 | 13.05397 | [21 empty] | 45.21571 | -0.05443692
3317 | 2022/03/05 11:18:46 | 68811.8412 | 25.0012 | 1 | 16 | 4 | 0 | 0 | 0 | 0 | 3.93023 | 0 | 2.677008 | 3.48517 | 20.85218 | 13.05397 | [21 empty] | 45.35344 | 0.04304171
3318 | 2022/03/05 11:18:47 | 68812.8405 | 26.0005 | 1 | 16 | 4 | 0 | 0 | 0 | 0 | 3.930696 | 0 | 2.677008 | 3.48517 | 20.85218 | 13.05397 |  | 0.0005107198 | [19 empty] | 45.41665 | 0.01975298
3319 | 2022/03/05 11:18:48 | 68813.8413 | 27.0013 | 1 | 16 | 4 | 0 | 0 | 0 | 0 | 3.931395 | 0 | 2.677008 | 3.48517 | 20.85218 | 13.05397 | [21 empty] | 45.17618 | 0.01975298
3320 | 2022/03/05 11:18:49 | 68814.8406 | 28.0006 | 1 | 16 | 4 | 0 | 0 | 0 | 0 | 3.932037 | 0 | 2.677008 | 3.48517 | 20.85218 | 13.05397 | [21 empty] | 45.35729 | 0.0673461
3321 | 2022/03/05 11:18:50 | 68815.8415 | 29.0015 | 1 | 16 | 4 | 0 | 0 | 0 | 0 | 3.932624 | 0 | 2.677008 | 3.48517 | 20.85218 | 13.05397 |  | 0.0007188154 | [19 empty] | 45.47395 | 0.0673461
3322 | 2022/03/05 11:18:51 | 68816.8416 | 30.0016 | 1 | 16 | 4 | 0 | 0 | 0 | 0 | 3.93311 | 0 | 2.677008 | 3.48517 | 20.85218 | 13.05397 | [21 empty] | 45.10315 | -0.04593968
3323 | 2022/03/05 11:18:52 | 68817.8406 | 31.0006 | 1 | 16 | 4 | 0 | 0 | 0 | 0 | 3.933593 | 0 | 2.677008 | 3.48517 | 20.85218 | 13.05397 |  | 0.0005511038 | [19 empty] | 45.28696 | -0.04593968
3324 | 2022/03/05 11:18:53 | 68818.8407 | 32.0007 | 1 | 16 | 4 | 0 | 0 | 0 | 0 | 3.933902 | 0 | 2.677008 | 3.48517 | 20.85218 | 13.05397 | [21 empty] | 45.42016 | 0.09906411
3325 | 2022/03/05 11:18:54 | 68819.8407 | 33.0007 | 1 | 16 | 4 | 0 | 0 | 0 | 0 | 3.934422 | 0 | 2.677008 | 3.48517 | 20.85218 | 13.05397 | [21 empty] | 45.08652 | -0.05843043
3326 | 2022/03/05 11:18:55 | 68820.8414 | 34.0014 | 1 | 16 | 4 | 0 | 0 | 0 | 0 | 3.934876 | 0 | 2.677008 | 3.48517 | 20.85218 | 13.05397 | [21 empty] | 45.2878 | 0.01706958
3327 | 2022/03/05 11:18:56 | 68821.8412 | 35.0012 | 1 | 16 | 4 | 0 | 0 | 0 | 0 | 3.935365 | 0 | 2.677008 | 3.48517 | 20.85218 | 13.05397 |  | 0.000361333 | [19 empty] | 45.27152 | 0.04824042
3328 | 2022/03/05 11:18:57 | 68822.8416 | 36.0016 | 1 | 16 | 4 | 0 | 0 | 0 | 0 | 3.935651 | 0 | 2.677008 | 3.48517 | 20.85218 | 13.05397 | [21 empty] | 45.10344 | -0.1058543
3329 | 2022/03/05 11:18:58 | 68823.8408 | 37.0008 | 1 | 16 | 4 | 0 | 0 | 0 | 0 | 3.936131 | 0 | 2.677008 | 3.48517 | 20.85218 | 13.05397 | [21 empty] | 45.26823 | 0.05149722
3330 | 2022/03/05 11:18:59 | 68824.8406 | 38.0006 | 1 | 16 | 4 | 0 | 0 | 0 | 0 | 3.936389 | 0 | 2.677008 | 3.48517 | 20.85218 | 13.05397 | [21 empty] | 45.26406 | -0.001302958
3331 | 2022/03/05 11:19:00 | 68825.8408 | 39.0008 | 1 | 16 | 4 | 0 | 0 | 0 | 0 | 3.936909 | 0 | 2.677008 | 3.48517 | 20.85218 | 13.05397 | [21 empty] | 45.12098 | -0.04471302
3332 | 2022/03/05 11:19:01 | 68826.8405 | 40.0005 | 1 | 16 | 4 | 0 | 0 | 0 | 0 | 3.937172 | 0 | 2.677008 | 3.48517 | 20.85218 | 13.05397 |  | 0.0002812531 | [19 empty] | 45.45019 | 0.1028788
3333 | 2022/03/05 11:19:01 | 68826.8421 | 40.0021 | 1 | 16 | 4 | 0 | 0 | 0 | 0 | 3.937152 | 0 | 2.677008 | 3.48517 | 20.85218 | 13.05397 |  | 0.0002812531 | 0 | 0 | 0 | [16 empty] | 45.45019 | 0.1028788
3334 | 2022/03/05 11:19:01 | 68827.1287 | 0.2505 | 1 | 17 | 4 | 0 | 0 | 0 | 1.865845 | 3.967693 | 7.4031 | 2.67713 | 3.485254 | 20.85267 | 13.0543 |  | 0.056805 |  | 0.001272016 | 786.1539 | [16 empty] | 45.45019 | 0.1028788
3335 | 2022/03/05 11:19:01 | 68827.3785 | 0.5003 | 1 | 17 | 4 | 0 | 0 | 0 | 1.865868 | 3.968867 | 7.405382 | 2.67726 | 3.485254 | 20.85318 | 13.0543 | [21 empty] | 45.45019 | 0.1028788
3336 | 2022/03/05 11:19:01 | 68827.63 | 0.7518 | 1 | 17 | 4 | 0 | 0 | 0 | 1.865898 | 3.970026 | 7.407664 | 2.67739 | 3.485254 | 20.85369 | 13.0543 | [21 empty] | 45.28839 | -0.05056143
3337 | 2022/03/05 11:19:02 | 68827.8784 | 1.0002 | 1 | 17 | 4 | 0 | 0 | 0 | 1.865326 | 3.970473 | 7.406227 | 2.677518 | 3.485254 | 20.85421 | 13.0543 |  | 0.00643887 | [19 empty] | 45.28839 | -0.05056143
3338 | 2022/03/05 11:19:02 | 68828.1296 | 1.2514 | 1 | 17 | 4 | 0 | 0 | 0 | 1.864449 | 3.97135 | 7.40438 | 2.677649 | 3.485254 | 20.85472 | 13.0543 | [21 empty] | 45.28839 | -0.05056143
3339 | 2022/03/05 11:19:02 | 68828.3785 | 1.5003 | 1 | 17 | 4 | 0 | 0 | 0 | 1.863686 | 3.971951 | 7.402469 | 2.677777 | 3.485254 | 20.85523 | 13.0543 | [21 empty] | 45.118 | -0.05056143
3340 | 2022/03/05 11:19:02 | 68828.6301 | 1.7519 | 1 | 17 | 4 | 0 | 0 | 0 | 1.863525 | 3.972743 | 7.403306 | 2.677907 | 3.485254 | 20.85575 | 13.0543 | [21 empty] | 45.118 | -0.05056143
3341 | 2022/03/05 11:19:03 | 68828.8792 | 2.001 | 1 | 17 | 4 | 0 | 0 | 0 | 1.863297 | 3.973119 | 7.403101 | 2.678036 | 3.485254 | 20.85626 | 13.0543 |  | 0.002748976 |  | 0.1256141 | [17 empty] | 45.118 | -0.05056143
3342 | 2022/03/05 11:19:03 | 68829.1289 | 2.2507 | 1 | 17 | 4 | 0 | 0 | 0 | 1.863541 | 3.973932 | 7.405585 | 2.678165 | 3.485254 | 20.85678 | 13.0543 | [21 empty] | 45.22936 | -0.01844764
3343 | 2022/03/05 11:19:03 | 68829.3792 | 2.501 | 1 | 17 | 4 | 0 | 0 | 0 | 1.863594 | 3.974321 | 7.406521 | 2.678295 | 3.485254 | 20.85729 | 13.0543 | [21 empty] | 45.22936 | -0.01844764
3344 | 2022/03/05 11:19:03 | 68829.6286 | 2.7504 | 1 | 17 | 4 | 0 | 0 | 0 | 1.8638 | 3.974991 | 7.408588 | 2.678424 | 3.485254 | 20.8578 | 13.0543 | [21 empty] | 45.22936 | -0.01844764
3345 | 2022/03/05 11:19:04 | 68829.8783 | 3.0001 | 1 | 17 | 4 | 0 | 0 | 0 | 1.863541 | 3.975374 | 7.408272 | 2.678554 | 3.485254 | 20.85832 | 13.0543 |  | 0.002004428 | [19 empty] | 45.38099 | 0.04738212
3346 | 2022/03/05 11:19:04 | 68830.1296 | 3.2514 | 1 | 17 | 4 | 0 | 0 | 0 | 1.863441 | 3.976046 | 7.409127 | 2.678683 | 3.485254 | 20.85884 | 13.0543 | [21 empty] | 45.38099 | 0.04738212
3347 | 2022/03/05 11:19:04 | 68830.379 | 3.5008 | 1 | 17 | 4 | 0 | 0 | 0 | 1.863441 | 3.976262 | 7.40953 | 2.678812 | 3.485254 | 20.85935 | 13.0543 | [21 empty] | 45.31511 | 0.04738212
3348 | 2022/03/05 11:19:04 | 68830.6287 | 3.7505 | 1 | 17 | 4 | 0 | 0 | 0 | 1.863396 | 3.977066 | 7.410849 | 2.678941 | 3.485254 | 20.85986 | 13.0543 | [21 empty] | 45.31511 | 0.04738212
3349 | 2022/03/05 11:19:05 | 68830.8785 | 4.0003 | 1 | 17 | 4 | 0 | 0 | 0 | 1.863297 | 3.977019 | 7.410368 | 2.679071 | 3.485254 | 20.86038 | 13.0543 |  | 0.001696625 |  | 0.2295753 | 5.643872 | [16 empty] | 45.31511 | 0.04738212
3350 | 2022/03/05 11:19:05 | 68831.1288 | 4.2506 | 1 | 17 | 4 | 0 | 0 | 0 | 1.863174 | 3.977777 | 7.411291 | 2.6792 | 3.485254 | 20.86089 | 13.0543 | [21 empty] | 45.14059 | -0.07512331
3351 | 2022/03/05 11:19:05 | 68831.38 | 4.5018 | 1 | 17 | 4 | 0 | 0 | 0 | 1.863663 | 3.978104 | 7.413845 | 2.67933 | 3.485254 | 20.86141 | 13.0543 | [21 empty] | 45.14059 | -0.07512331
3352 | 2022/03/05 11:19:05 | 68831.6289 | 4.7507 | 1 | 17 | 4 | 0 | 0 | 0 | 1.863815 | 3.978918 | 7.415967 | 2.679459 | 3.485254 | 20.86192 | 13.0543 | [21 empty] | 45.14059 | -0.07512331
3353 | 2022/03/05 11:19:06 | 68831.8794 | 5.0012 | 1 | 17 | 4 | 0 | 0 | 0 | 1.863792 | 3.979166 | 7.416338 | 2.679588 | 3.485254 | 20.86243 | 13.0543 |  | 0.001712576 | [19 empty] | 45.23675 | 0.03005028
3354 | 2022/03/05 11:19:06 | 68832.1297 | 5.2515 | 1 | 17 | 4 | 0 | 0 | 0 | 1.863503 | 3.979703 | 7.416188 | 2.679718 | 3.485254 | 20.86295 | 13.0543 | [21 empty] | 45.23675 | 0.03005028
3355 | 2022/03/05 11:19:06 | 68832.3793 | 5.5011 | 1 | 17 | 4 | 0 | 0 | 0 | 1.86335 | 3.979747 | 7.415662 | 2.679847 | 3.485254 | 20.86346 | 13.0543 | [21 empty] | 45.23675 | 0.03005028
3356 | 2022/03/05 11:19:06 | 68832.6288 | 5.7506 | 1 | 17 | 4 | 0 | 0 | 0 | 1.863464 | 3.980475 | 7.417472 | 2.679976 | 3.485254 | 20.86398 | 13.0543 | [21 empty] | 45.37386 | 0.03005028
3357 | 2022/03/05 11:19:07 | 68832.8786 | 6.0004 | 1 | 17 | 4 | 0 | 0 | 0 | 1.863518 | 3.980594 | 7.417909 | 2.680105 | 3.485254 | 20.86449 | 13.0543 | [21 empty] | 45.37386 | 0.03005028
3358 | 2022/03/05 11:19:07 | 68833.1287 | 6.2505 | 1 | 17 | 4 | 0 | 0 | 0 | 1.863335 | 3.98123 | 7.418365 | 2.680235 | 3.485254 | 20.86501 | 13.0543 | [21 empty] | 45.37386 | 0.03005028
3359 | 2022/03/05 11:19:07 | 68833.3786 | 6.5004 | 1 | 17 | 4 | 0 | 0 | 0 | 1.863503 | 3.981231 | 7.419036 | 2.680364 | 3.485254 | 20.86552 | 13.0543 | [21 empty] | 45.34808 | 0.03479004
3360 | 2022/03/05 11:19:07 | 68833.6306 | 6.7524 | 1 | 17 | 4 | 0 | 0 | 0 | 1.863777 | 3.982097 | 7.421741 | 2.680493 | 3.485254 | 20.86604 | 13.0543 | [21 empty] | 45.34808 | 0.03479004
3361 | 2022/03/05 11:19:08 | 68833.8786 | 7.0004 | 1 | 17 | 4 | 0 | 0 | 0 | 1.863853 | 3.982091 | 7.422032 | 2.680622 | 3.485254 | 20.86655 | 13.0543 |  | 0.001543742 |  | 0.3092715 | [17 empty] | 45.34808 | 0.03479004
3362 | 2022/03/05 11:19:08 | 68834.1288 | 7.2506 | 1 | 17 | 4 | 0 | 0 | 0 | 1.863792 | 3.98256 | 7.422663 | 2.680752 | 3.485254 | 20.86707 | 13.0543 | [21 empty] | 45.12452 | -0.0698638
3363 | 2022/03/05 11:19:08 | 68834.3793 | 7.5011 | 1 | 17 | 4 | 0 | 0 | 0 | 1.863525 | 3.982705 | 7.42187 | 2.680881 | 3.485254 | 20.86758 | 13.0543 | [21 empty] | 45.12452 | -0.0698638
3364 | 2022/03/05 11:19:08 | 68834.6288 | 7.7506 | 1 | 17 | 4 | 0 | 0 | 0 | 1.863609 | 3.983244 | 7.423209 | 2.68101 | 3.485254 | 20.8681 | 13.0543 | [21 empty] | 45.12452 | -0.0698638
3365 | 2022/03/05 11:19:09 | 68834.8784 | 8.0002 | 1 | 17 | 4 | 0 | 0 | 0 | 1.863388 | 3.983531 | 7.422864 | 2.681139 | 3.485254 | 20.86861 | 13.0543 |  | 0.001529597 | [19 empty] | 45.19221 | -0.0698638
3366 | 2022/03/05 11:19:09 | 68835.1289 | 8.2507 | 1 | 17 | 4 | 0 | 0 | 0 | 1.863487 | 3.984161 | 7.424432 | 2.681269 | 3.485254 | 20.86913 | 13.0543 | [21 empty] | 45.19221 | -0.0698638
3367 | 2022/03/05 11:19:09 | 68835.3793 | 8.5011 | 1 | 17 | 4 | 0 | 0 | 0 | 1.863647 | 3.984291 | 7.425312 | 2.681399 | 3.485254 | 20.86964 | 13.0543 | [21 empty] | 45.19221 | -0.0698638
3368 | 2022/03/05 11:19:09 | 68835.6288 | 8.7506 | 1 | 17 | 4 | 0 | 0 | 0 | 1.863724 | 3.984783 | 7.426536 | 2.681528 | 3.485254 | 20.87016 | 13.0543 | [21 empty] | 45.3623 | 0.07430673
3369 | 2022/03/05 11:19:10 | 68835.8785 | 9.0003 | 1 | 17 | 4 | 0 | 0 | 0 | 1.863708 | 3.984804 | 7.426511 | 2.681657 | 3.485254 | 20.87067 | 13.0543 |  | 0.001470936 | [19 empty] | 45.3623 | 0.07430673
3370 | 2022/03/05 11:19:10 | 68836.1297 | 9.2515 | 1 | 17 | 4 | 0 | 0 | 0 | 1.863792 | 3.985362 | 7.427886 | 2.681787 | 3.485254 | 20.87119 | 13.0543 | [21 empty] | 45.37094 | 0.002701283
3371 | 2022/03/05 11:19:10 | 68836.3792 | 9.501 | 1 | 17 | 4 | 0 | 0 | 0 | 1.863869 | 3.985495 | 7.428441 | 2.681916 | 3.485254 | 20.8717 | 13.0543 | [21 empty] | 45.37094 | 0.002701283
3372 | 2022/03/05 11:19:10 | 68836.6289 | 9.7507 | 1 | 17 | 4 | 0 | 0 | 0 | 1.8638 | 3.985916 | 7.42895 | 2.682045 | 3.485254 | 20.87222 | 13.0543 | [21 empty] | 45.37094 | 0.002701283
3373 | 2022/03/05 11:19:11 | 68836.8791 | 10.0009 | 1 | 17 | 4 | 0 | 0 | 0 | 1.863831 | 3.986172 | 7.429551 | 2.682174 | 3.485254 | 20.87273 | 13.0543 | [21 empty] | 45.16405 | 0.002701283
3374 | 2022/03/05 11:19:11 | 68836.88 | 10.0018 | 1 | 17 | 4 | 0 | 0 | 0 | 1.863831 | 3.986172 | 7.429551 | 2.682175 | 3.485254 | 20.87274 | 13.0543 |  | 0.001470936 | 0 | 0.3092715 | 5.643872 | [16 empty] | 45.16405 | 0.002701283
3375 | 2022/03/05 11:19:12 | 68837.9216 | 1.0011 | 1 | 18 | 4 | 0 | 0 | 0 | 0 | 3.953857 | 0 | 2.682178 | 3.485254 | 20.87275 | 13.0543 |  | -0.005027099 | [19 empty] | 45.23119 | -0.04367352
3376 | 2022/03/05 11:19:13 | 68838.9215 | 2.001 | 1 | 18 | 4 | 0 | 0 | 0 | 0 | 3.952511 | 0 | 2.682178 | 3.485254 | 20.87275 | 13.0543 |  | -0.001582967 | [19 empty] | 45.4184 | 0.05850434
3377 | 2022/03/05 11:19:14 | 68839.9218 | 3.0013 | 1 | 18 | 4 | 0 | 0 | 0 | 0 | 3.952037 | 0 | 2.682178 | 3.485254 | 20.87275 | 13.0543 | [21 empty] | 45.15957 | -0.0808835
3378 | 2022/03/05 11:19:15 | 68840.9214 | 4.0009 | 1 | 18 | 4 | 0 | 0 | 0 | 0 | 3.951748 | 0 | 2.682178 | 3.485254 | 20.87275 | 13.0543 | [21 empty] | 45.18629 | 0.008350611
3379 | 2022/03/05 11:19:16 | 68841.9217 | 5.0012 | 1 | 18 | 4 | 0 | 0 | 0 | 0 | 3.951361 | 0 | 2.682178 | 3.485254 | 20.87275 | 13.0543 |  | -0.0006447726 | [19 empty] | 45.40475 | 0.06826878
3380 | 2022/03/05 11:19:17 | 68842.9217 | 6.0012 | 1 | 18 | 4 | 0 | 0 | 0 | 0 | 3.951241 | 0 | 2.682178 | 3.485254 | 20.87275 | 13.0543 | [21 empty] | 45.16878 | -0.07374167
3381 | 2022/03/05 11:19:18 | 68843.9209 | 7.0004 | 1 | 18 | 4 | 0 | 0 | 0 | 0 | 3.951178 | 0 | 2.682178 | 3.485254 | 20.87275 | 13.0543 | [21 empty] | 45.23857 | -0.07374167
3382 | 2022/03/05 11:19:19 | 68844.9217 | 8.0012 | 1 | 18 | 4 | 0 | 0 | 0 | 0 | 3.950959 | 0 | 2.682178 | 3.485254 | 20.87275 | 13.0543 | [21 empty] | 45.43415 | 0.01940131
3383 | 2022/03/05 11:19:20 | 68845.9209 | 9.0004 | 1 | 18 | 4 | 0 | 0 | 0 | 0 | 3.950777 | 0 | 2.682178 | 3.485254 | 20.87275 | 13.0543 |  | -0.0002831348 | [19 empty] | 45.17025 | 0.01940131
3384 | 2022/03/05 11:19:21 | 68846.9218 | 10.0013 | 1 | 18 | 4 | 0 | 0 | 0 | 0 | 3.950623 | 0 | 2.682178 | 3.485254 | 20.87275 | 13.0543 | [21 empty] | 45.3923 | 0.06400228
3385 | 2022/03/05 11:19:22 | 68847.9216 | 11.0011 | 1 | 18 | 4 | 0 | 0 | 0 | 0 | 3.950578 | 0 | 2.682178 | 3.485254 | 20.87275 | 13.0543 | [21 empty] | 45.36524 | 0.06400228
3386 | 2022/03/05 11:19:23 | 68848.9217 | 12.0012 | 1 | 18 | 4 | 0 | 0 | 0 | 0 | 3.950341 | 0 | 2.682178 | 3.485254 | 20.87275 | 13.0543 | [21 empty] | 45.1774 | -0.06715536
3387 | 2022/03/05 11:19:24 | 68849.9219 | 13.0014 | 1 | 18 | 4 | 0 | 0 | 0 | 0 | 3.950311 | 0 | 2.682178 | 3.485254 | 20.87275 | 13.0543 | [21 empty] | 45.33587 | -0.01615167
3388 | 2022/03/05 11:19:25 | 68850.921 | 14.0005 | 1 | 18 | 4 | 0 | 0 | 0 | 0 | 3.950114 | 0 | 2.682178 | 3.485254 | 20.87275 | 13.0543 | [21 empty] | 45.46443 | 0.1058483
3389 | 2022/03/05 11:19:26 | 68851.9218 | 15.0013 | 1 | 18 | 4 | 0 | 0 | 0 | 0 | 3.950088 | 0 | 2.682178 | 3.485254 | 20.87275 | 13.0543 | [21 empty] | 45.17029 | -0.0713253
3390 | 2022/03/05 11:19:27 | 68852.9209 | 16.0004 | 1 | 18 | 4 | 0 | 0 | 0 | 0 | 3.949927 | 0 | 2.682178 | 3.485254 | 20.87275 | 13.0543 | [21 empty] | 45.3923 | 0.04878402
3391 | 2022/03/05 11:19:28 | 68853.9217 | 17.0012 | 1 | 18 | 4 | 0 | 0 | 0 | 0 | 3.949953 | 0 | 2.682178 | 3.485254 | 20.87275 | 13.0543 | [21 empty] | 45.48312 | 0.02838254
3392 | 2022/03/05 11:19:29 | 68854.9211 | 18.0006 | 1 | 18 | 4 | 0 | 0 | 0 | 0 | 3.949842 | 0 | 2.682178 | 3.485254 | 20.87275 | 13.0543 | [21 empty] | 45.0743 | -0.1277566
3393 | 2022/03/05 11:19:30 | 68855.9217 | 19.0012 | 1 | 18 | 4 | 0 | 0 | 0 | 0 | 3.949801 | 0 | 2.682178 | 3.485254 | 20.87275 | 13.0543 | [21 empty] | 45.30349 | 0.07162213
3394 | 2022/03/05 11:19:31 | 68856.9218 | 20.0013 | 1 | 18 | 4 | 0 | 0 | 0 | 0 | 3.949547 | 0 | 2.682178 | 3.485254 | 20.87275 | 13.0543 |  | -9.89627e-05 | [19 empty] | 45.18244 | -0.03782868
3395 | 2022/03/05 11:19:32 | 68857.9218 | 21.0013 | 1 | 18 | 4 | 0 | 0 | 0 | 0 | 3.949865 | 0 | 2.682178 | 3.485254 | 20.87275 | 13.0543 | [21 empty] | 45.23504 | 0.01643777
3396 | 2022/03/05 11:19:33 | 68858.9213 | 22.0008 | 1 | 18 | 4 | 0 | 0 | 0 | 0 | 3.949704 | 0 | 2.682178 | 3.485254 | 20.87275 | 13.0543 | [21 empty] | 45.37329 | 0.01643777
3397 | 2022/03/05 11:19:34 | 68859.9218 | 23.0013 | 1 | 18 | 4 | 0 | 0 | 0 | 0 | 3.949739 | 0 | 2.682178 | 3.485254 | 20.87275 | 13.0543 | [21 empty] | 45.13793 | -0.0733757
3398 | 2022/03/05 11:19:35 | 68860.9212 | 24.0007 | 1 | 18 | 4 | 0 | 0 | 0 | 0 | 3.94978 | 0 | 2.682178 | 3.485254 | 20.87275 | 13.0543 | [21 empty] | 45.25401 | -0.0733757
3399 | 2022/03/05 11:19:36 | 68861.9217 | 25.0012 | 1 | 18 | 4 | 0 | 0 | 0 | 0 | 3.949829 | 0 | 2.682178 | 3.485254 | 20.87275 | 13.0543 | [21 empty] | 45.28188 | -0.03988624
3400 | 2022/03/05 11:19:37 | 68862.9212 | 26.0007 | 1 | 18 | 4 | 0 | 0 | 0 | 0 | 3.94978 | 0 | 2.682178 | 3.485254 | 20.87275 | 13.0543 | [21 empty] | 45.12515 | -0.03988624
3401 | 2022/03/05 11:19:38 | 68863.9212 | 27.0007 | 1 | 18 | 4 | 0 | 0 | 0 | 0 | 3.950027 | 0 | 2.682178 | 3.485254 | 20.87275 | 13.0543 | [21 empty] | 45.30713 | 0.007890463
3402 | 2022/03/05 11:19:39 | 68864.922 | 28.0015 | 1 | 18 | 4 | 0 | 0 | 0 | 0 | 3.949802 | 0 | 2.682178 | 3.485254 | 20.87275 | 13.0543 | [21 empty] | 45.1851 | 0.03171206
3403 | 2022/03/05 11:19:40 | 68865.9213 | 29.0008 | 1 | 18 | 4 | 0 | 0 | 0 | 0 | 3.949769 | 0 | 2.682178 | 3.485254 | 20.87275 | 13.0543 | [21 empty] | 45.12393 | -0.08896112
3404 | 2022/03/05 11:19:41 | 68866.9212 | 30.0007 | 1 | 18 | 4 | 0 | 0 | 0 | 0 | 3.949861 | 0 | 2.682178 | 3.485254 | 20.87275 | 13.0543 | [21 empty] | 45.42498 | 0.05732536
3405 | 2022/03/05 11:19:42 | 68867.9212 | 31.0007 | 1 | 18 | 4 | 0 | 0 | 0 | 0 | 3.949787 | 0 | 2.682178 | 3.485254 | 20.87275 | 13.0543 | [21 empty] | 45.13583 | -0.05360723
3406 | 2022/03/05 11:19:43 | 68868.9212 | 32.0007 | 1 | 18 | 4 | 0 | 0 | 0 | 0 | 3.949839 | 0 | 2.682178 | 3.485254 | 20.87275 | 13.0543 |  | 5.215567e-06 | [19 empty] | 45.18839 | 0.01642704
3407 | 2022/03/05 11:19:44 | 68869.922 | 33.0015 | 1 | 18 | 4 | 0 | 0 | 0 | 0 | 3.949765 | 0 | 2.682178 | 3.485254 | 20.87275 | 13.0543 | [21 empty] | 45.32404 | 0.04238963
3408 | 2022/03/05 11:19:45 | 68870.922 | 34.0015 | 1 | 18 | 4 | 0 | 0 | 0 | 0 | 3.94983 | 0 | 2.682178 | 3.485254 | 20.87275 | 13.0543 | [21 empty] | 45.09485 | -0.07162094
3409 | 2022/03/05 11:19:46 | 68871.9212 | 35.0007 | 1 | 18 | 4 | 0 | 0 | 0 | 0 | 3.949464 | 0 | 2.682178 | 3.485254 | 20.87275 | 13.0543 | [21 empty] | 45.44039 | 0.1079798
3410 | 2022/03/05 11:19:47 | 68872.9213 | 36.0008 | 1 | 18 | 4 | 0 | 0 | 0 | 0 | 3.949509 | 0 | 2.682178 | 3.485254 | 20.87275 | 13.0543 | [21 empty] | 45.24508 | -0.06103277
3411 | 2022/03/05 11:19:48 | 68873.9211 | 37.0006 | 1 | 18 | 4 | 0 | 0 | 0 | 0 | 3.949736 | 0 | 2.682178 | 3.485254 | 20.87275 | 13.0543 | [21 empty] | 45.06306 | -0.06103277
3412 | 2022/03/05 11:19:49 | 68874.9219 | 38.0014 | 1 | 18 | 4 | 0 | 0 | 0 | 0 | 3.949533 | 0 | 2.682178 | 3.485254 | 20.87275 | 13.0543 | [21 empty] | 45.41068 | 0.0225246
3413 | 2022/03/05 11:19:50 | 68875.9219 | 39.0014 | 1 | 18 | 4 | 0 | 0 | 0 | 0 | 3.949735 | 0 | 2.682178 | 3.485254 | 20.87275 | 13.0543 | [21 empty] | 45.1352 | 0.0225246
3414 | 2022/03/05 11:19:51 | 68876.9212 | 40.0007 | 1 | 18 | 4 | 0 | 0 | 0 | 0 | 3.949614 | 0 | 2.682178 | 3.485254 | 20.87275 | 13.0543 | [21 empty] | 45.31778 | 0.05286336
3415 | 2022/03/05 11:19:51 | 68876.9228 | 40.0023 | 1 | 18 | 4 | 0 | 0 | 0 | 0 | 3.949629 | 0 | 2.682178 | 3.485254 | 20.87275 | 13.0543 |  | 5.215567e-06 | 0 | 0 | 0 | [16 empty] | 45.31778 | 0.05286336
3416 | 2022/03/05 11:19:51 | 68876.93 | 0.0016 | 1 | 19 | 4 | 0 | 0 | 0 | 0 | 3.94967 | 0 | 2.682178 | 3.485254 | 20.87275 | 13.0543 |  | 5.215567e-06 | 0 | 0 | 0 | [16 empty] | 45.31766 | 0.05277838
3417 | 2022/03/05 11:20:01 | 68886.9661 | 10.0002 | 1 | 20 | 4 | 0 | 0 | 0 | -1.499934 | 3.911414 | -5.866863 | 2.682193 | 3.489418 | 20.87281 | 13.07061 |  | -0.001058362 |  | 0.342034 | 3.663904 | [16 empty] | 45.14564 | -0.0656724
3418 | 2022/03/05 11:20:11 | 68896.968 | 20.0021 | 1 | 20 | 4 | 0 | 0 | 0 | -1.499976 | 3.903998 | -5.855903 | 2.682193 | 3.493583 | 20.87281 | 13.08688 |  | -0.0005164848 |  | 0.6002846 | 1.854512 | [16 empty] | 45.04553 | -0.06789923
3419 | 2022/03/05 11:20:21 | 68906.9672 | 30.0013 | 1 | 20 | 4 | 0 | 0 | 0 | -1.499954 | 3.899043 | -5.848385 | 2.682193 | 3.497747 | 20.87281 | 13.10313 |  | -0.0005721208 |  | 0.8067035 | [17 empty] | 45.18839 | 0.04083276
3420 | 2022/03/05 11:20:31 | 68916.9667 | 40.0008 | 1 | 20 | 4 | 0 | 0 | 0 | -1.499939 | 3.894938 | -5.842169 | 2.682193 | 3.50191 | 20.87281 | 13.11935 |  | -0.0003677146 | [19 empty] | 45.26021 | 0.03710628
3421 | 2022/03/05 11:20:41 | 68926.9667 | 50.0008 | 1 | 20 | 4 | 0 | 0 | 0 | -1.499958 | 3.891838 | -5.837594 | 2.682193 | 3.506075 | 20.87281 | 13.13557 |  | -0.0003148987 |  | 1.027453 | 1.094437 | [16 empty] | 45.39674 | 0.04305005
3422 | 2022/03/05 11:20:51 | 68936.9669 | 60.001 | 1 | 20 | 4 | 0 | 0 | 0 | -1.499936 | 3.889064 | -5.833347 | 2.682193 | 3.510239 | 20.87281 | 13.15177 |  | -0.0002431091 |  | 1.47306 | [17 empty] | 45.30566 | -0.04266143
3423 | 2022/03/05 11:21:01 | 68946.9672 | 70.0013 | 1 | 20 | 4 | 0 | 0 | 0 | -1.499961 | 3.886955 | -5.830281 | 2.682193 | 3.514403 | 20.87281 | 13.16796 |  | -0.0002694056 | [19 empty] | 45.08386 | -0.1110423
3424 | 2022/03/05 11:21:11 | 68956.9663 | 80.0004 | 1 | 20 | 4 | 0 | 0 | 0 | -1.499875 | 3.884686 | -5.826543 | 2.682193 | 3.518567 | 20.87281 | 13.18414 |  | -0.0002610388 | [19 empty] | 45.26494 | -0.03246784
3425 | 2022/03/05 11:21:21 | 68966.9672 | 90.0013 | 1 | 20 | 4 | 0 | 0 | 0 | -1.499897 | 3.882874 | -5.823911 | 2.682193 | 3.522732 | 20.87281 | 13.20031 |  | -0.0001632658 |  | 1.935176 | 0.5980036 | [16 empty] | 45.19221 | -0.06400347
3426 | 2022/03/05 11:21:31 | 68976.9672 | 100.0013 | 1 | 20 | 4 | 0 | 0 | 0 | -1.499963 | 3.880857 | -5.821142 | 2.682193 | 3.526896 | 20.87281 | 13.21648 |  | -0.0001511907 | [19 empty] | 45.38337 | 0.1031637
3427 | 2022/03/05 11:21:41 | 68986.9667 | 110.0008 | 1 | 20 | 4 | 0 | 0 | 0 | -1.499901 | 3.879558 | -5.818953 | 2.682193 | 3.531059 | 20.87281 | 13.23263 |  | -0.0001559001 | [19 empty] | 45.13731 | -0.07961154
3428 | 2022/03/05 11:21:51 | 68996.9666 | 120.0007 | 1 | 20 | 4 | 0 | 0 | 0 | -1.499939 | 3.877806 | -5.816472 | 2.682193 | 3.535223 | 20.87281 | 13.24878 |  | -0.0001773312 |  | 2.379905 | [17 empty] | 45.05773 | -0.06447911
3429 | 2022/03/05 11:22:01 | 69006.9668 | 130.0009 | 1 | 20 | 4 | 0 | 0 | 0 | -1.499955 | 3.876307 | -5.814286 | 2.682193 | 3.539387 | 20.87281 | 13.26493 |  | -0.0001440218 | [19 empty] | 45.32669 | -0.08780837
3430 | 2022/03/05 11:22:11 | 69016.9667 | 140.0008 | 1 | 20 | 4 | 0 | 0 | 0 | -1.499948 | 3.874693 | -5.811838 | 2.682193 | 3.543551 | 20.87281 | 13.28107 |  | -0.0001329426 | [19 empty] | 45.30744 | 0.0158608
3431 | 2022/03/05 11:22:21 | 69026.967 | 150.0011 | 1 | 20 | 4 | 0 | 0 | 0 | -1.499954 | 3.873096 | -5.809466 | 2.682193 | 3.547715 | 20.87281 | 13.2972 |  | -0.0001426679 |  | 2.658662 | 0.39946 | [16 empty] | 44.99506 | -0.09723544
3432 | 2022/03/05 11:22:31 | 69036.9672 | 160.0013 | 1 | 20 | 4 | 0 | 0 | 0 | -1.499932 | 3.871836 | -5.807491 | 2.682193 | 3.551879 | 20.87281 | 13.31332 |  | -0.000119323 | [19 empty] | 45.0509 | 0.00705719
3433 | 2022/03/05 11:22:41 | 69046.9663 | 170.0004 | 1 | 20 | 4 | 0 | 0 | 0 | -1.499907 | 3.870295 | -5.805083 | 2.682193 | 3.556043 | 20.87281 | 13.32944 |  | -0.0002112981 | [19 empty] | 45.28574 | -0.009180307
3434 | 2022/03/05 11:22:51 | 69056.9666 | 180.0007 | 1 | 20 | 4 | 0 | 0 | 0 | -1.499903 | 3.869108 | -5.803287 | 2.682193 | 3.560207 | 20.87281 | 13.34555 |  | -0.0001751234 |  | 2.898008 | [17 empty] | 45.20026 | 0.0148499
3435 | 2022/03/05 11:23:01 | 69066.9669 | 190.001 | 1 | 20 | 4 | 0 | 0 | 0 | -1.499955 | 3.867474 | -5.801037 | 2.682193 | 3.564371 | 20.87281 | 13.36166 |  | -0.0001280352 | [19 empty] | 45.14234 | 0.02838254
3436 | 2022/03/05 11:23:11 | 69076.9666 | 200.0007 | 1 | 20 | 4 | 0 | 0 | 0 | -1.499964 | 3.866118 | -5.799038 | 2.682193 | 3.568535 | 20.87281 | 13.37776 |  | -0.0001375789 | [19 empty] | 45.12011 | 0.03563881
3437 | 2022/03/05 11:23:21 | 69086.9668 | 210.0009 | 1 | 20 | 4 | 0 | 0 | 0 | -1.499971 | 3.864718 | -5.796965 | 2.682193 | 3.5727 | 20.87281 | 13.39386 |  | -0.000137385 | [19 empty] | 45.28364 | 0.07885098
3438 | 2022/03/05 11:23:31 | 69096.9662 | 220.0003 | 1 | 20 | 4 | 0 | 0 | 0 | -1.499956 | 3.863502 | -5.795083 | 2.682193 | 3.576863 | 20.87281 | 13.40995 |  | -0.000138843 |  | 3.003025 | 0.341009 | [16 empty] | 45.05895 | -0.003139973
3439 | 2022/03/05 11:23:41 | 69106.967 | 230.0011 | 1 | 20 | 4 | 0 | 0 | 0 | -1.499948 | 3.861907 | -5.79266 | 2.682193 | 3.581028 | 20.87281 | 13.42603 |  | -0.0002118499 | [19 empty] | 45.10378 | 0.02134323
3440 | 2022/03/05 11:23:51 | 69116.9663 | 240.0004 | 1 | 20 | 4 | 0 | 0 | 0 | -1.499954 | 3.860574 | -5.790683 | 2.682193 | 3.585192 | 20.87281 | 13.44211 |  | -0.0001856509 | [19 empty] | 45.28307 | 0.0835979
3441 | 2022/03/05 11:24:01 | 69126.9666 | 250.0007 | 1 | 20 | 4 | 0 | 0 | 0 | -1.499916 | 3.85938 | -5.788746 | 2.682193 | 3.589356 | 20.87281 | 13.45819 |  | -0.0001015333 | [19 empty] | 45.38281 | 0.05476713
3442 | 2022/03/05 11:24:11 | 69136.9665 | 260.0006 | 1 | 20 | 4 | 0 | 0 | 0 | -1.499944 | 3.857887 | -5.786614 | 2.682193 | 3.593519 | 20.87281 | 13.47425 |  | -0.000179339 |  | 3.053873 | [17 empty] | 45.25723 | 0.04888296
3443 | 2022/03/05 11:24:21 | 69146.9661 | 270.0002 | 1 | 20 | 4 | 0 | 0 | 0 | -1.49993 | 3.856512 | -5.784498 | 2.682193 | 3.597682 | 20.87281 | 13.49031 |  | -0.0001052171 | [19 empty] | 45.25818 | 0.05241871
3444 | 2022/03/05 11:24:31 | 69156.9662 | 280.0003 | 1 | 20 | 4 | 0 | 0 | 0 | -1.49994 | 3.855146 | -5.782488 | 2.682193 | 3.601847 | 20.87281 | 13.50637 |  | -0.0001706432 | [19 empty] | 45.11566 | -0.04974008
3445 | 2022/03/05 11:24:41 | 69166.9673 | 290.0014 | 1 | 20 | 4 | 0 | 0 | 0 | -1.49996 | 3.853923 | -5.78073 | 2.682193 | 3.606012 | 20.87281 | 13.52242 |  | -0.0001565842 |  | 3.086568 | 0.321148 | [16 empty] | 45.02063 | -0.05465746
3446 | 2022/03/05 11:24:51 | 69176.9669 | 300.001 | 1 | 20 | 4 | 0 | 0 | 0 | -1.499903 | 3.852775 | -5.778789 | 2.682193 | 3.610175 | 20.87281 | 13.53846 |  | -0.0001818643 | [19 empty] | 45.24925 | 0.01726508
3447 | 2022/03/05 11:25:01 | 69186.9671 | 310.0012 | 1 | 20 | 4 | 0 | 0 | 0 | -1.499923 | 3.851416 | -5.776827 | 2.682193 | 3.614339 | 20.87281 | 13.55451 |  | -0.0001013399 | [19 empty] | 45.3597 | 0.06477475
3448 | 2022/03/05 11:25:11 | 69196.9664 | 320.0005 | 1 | 20 | 4 | 0 | 0 | 0 | -1.499985 | 3.849998 | -5.774939 | 2.682193 | 3.618504 | 20.87281 | 13.57054 |  | -0.0001364679 | [19 empty] | 45.3434 | 0.05993962
3449 | 2022/03/05 11:25:21 | 69206.9665 | 330.0006 | 1 | 20 | 4 | 0 | 0 | 0 | -1.499976 | 3.84894 | -5.773318 | 2.682193 | 3.622667 | 20.87281 | 13.58657 |  | -0.0001748085 |  | 3.146433 | [17 empty] | 45.37655 | 0.1036167
3450 | 2022/03/05 11:25:31 | 69216.9667 | 340.0008 | 1 | 20 | 4 | 0 | 0 | 0 | -1.499935 | 3.847243 | -5.770614 | 2.682193 | 3.626831 | 20.87281 | 13.60259 |  | -0.0001047812 | [19 empty] | 45.21869 | 0.05001068
3451 | 2022/03/05 11:25:41 | 69226.9676 | 350.0017 | 1 | 20 | 4 | 0 | 0 | 0 | -1.499967 | 3.846119 | -5.769052 | 2.682193 | 3.630996 | 20.87281 | 13.61861 |  | -0.0001208339 | [19 empty] | 45.09839 | -0.06672859
3452 | 2022/03/05 11:25:51 | 69236.966 | 360.0001 | 1 | 20 | 4 | 0 | 0 | 0 | -1.499944 | 3.844645 | -5.766752 | 2.682193 | 3.63516 | 20.87281 | 13.63462 |  | -0.0001065711 | [19 empty] | 45.05773 | -0.09732246
3453 | 2022/03/05 11:26:01 | 69246.9671 | 370.0012 | 1 | 20 | 4 | 0 | 0 | 0 | -1.499941 | 3.843658 | -5.76526 | 2.682193 | 3.639324 | 20.87281 | 13.65063 |  | -0.0001159887 |  | 3.194887 | 0.3196373 | [16 empty] | 45.13857 | -0.02253413
3454 | 2022/03/05 11:26:11 | 69256.9663 | 380.0004 | 1 | 20 | 4 | 0 | 0 | 0 | -1.499938 | 3.84203 | -5.762807 | 2.682193 | 3.643489 | 20.87281 | 13.66663 |  | -0.0001237547 | [19 empty] | 45.16998 | -0.05065799
3455 | 2022/03/05 11:26:21 | 69266.9667 | 390.0008 | 1 | 20 | 4 | 0 | 0 | 0 | -1.499975 | 3.840744 | -5.76102 | 2.682193 | 3.647652 | 20.87281 | 13.68263 |  | -0.0001267112 | [19 empty] | 45.28518 | 0.01029611
3456 | 2022/03/05 11:26:31 | 69276.966 | 400.0001 | 1 | 20 | 4 | 0 | 0 | 0 | -1.499981 | 3.839356 | -5.758961 | 2.682193 | 3.651817 | 20.87281 | 13.69862 |  | -0.0001138485 | [19 empty] | 45.35134 | 0.04925609
3457 | 2022/03/05 11:26:41 | 69286.9674 | 410.0015 | 1 | 20 | 4 | 0 | 0 | 0 | -1.499952 | 3.838037 | -5.756871 | 2.682193 | 3.655982 | 20.87281 | 13.71461 |  | -0.0001007105 |  | 3.195902 | [17 empty] | 45.37753 | 0.07690907
3458 | 2022/03/05 11:26:42 | 69287.9586 | 410.9927 | 1 | 20 | 4 | 0 | 0 | 0 | -1.499928 | 3.837994 | -5.756715 | 2.682193 | 3.656395 | 20.87281 | 13.7162 |  | -0.0001007105 | 0 | 3.195902 | 0.3196373 | [16 empty] | 45.23857 | -0.04342556
3459 | 2022/03/05 11:27:42 | 69348.0008 | 60.0009 | 1 | 21 | 4 | 0 | 0 | 0 | 0 | 3.887919 | 0 | 2.682193 | 3.656396 | 20.87281 | 13.7162 |  | 0.0003086107 | [19 empty] | 45.07286 | -0.0992763
3460 | 2022/03/05 11:28:42 | 69408.0018 | 120.0019 | 1 | 21 | 4 | 0 | 0 | 0 | 0 | 3.894633 | 0 | 2.682193 | 3.656396 | 20.87281 | 13.7162 |  | 7.688628e-05 | [19 empty] | 45.24067 | -0.002770424
3461 | 2022/03/05 11:29:42 | 69468.0014 | 180.0015 | 1 | 21 | 4 | 0 | 0 | 0 | 0 | 3.898213 | 0 | 2.682193 | 3.656396 | 20.87281 | 13.7162 |  | 1.122081e-05 |  | 0 | [17 empty] | 45.02624 | 0.02681971
3462 | 2022/03/05 11:30:42 | 69528.0013 | 240.0014 | 1 | 21 | 4 | 0 | 0 | 0 | 0 | 3.900088 | 0 | 2.682193 | 3.656396 | 20.87281 | 13.7162 |  | 1.213125e-05 | [19 empty] | 45.12249 | -0.001302958
3463 | 2022/03/05 11:31:42 | 69588.0003 | 300.0004 | 1 | 21 | 4 | 0 | 0 | 0 | 0 | 3.901006 | 0 | 2.682193 | 3.656396 | 20.87281 | 13.7162 |  | 3.354586e-05 |  | 0 | [17 empty] | 45.02092 | -0.07656217
3464 | 2022/03/05 11:32:42 | 69648.0002 | 360.0003 | 1 | 21 | 4 | 0 | 0 | 0 | 0 | 3.901746 | 0 | 2.682193 | 3.656396 | 20.87281 | 13.7162 |  | 3.488667e-05 | [19 empty] | 44.95681 | -0.04341006
3465 | 2022/03/05 11:33:42 | 69708.0001 | 420.0002 | 1 | 21 | 4 | 0 | 0 | 0 | 0 | 3.902396 | 0 | 2.682193 | 3.656396 | 20.87281 | 13.7162 |  | 3.583786e-05 |  | 0 | [17 empty] | 45.14 | 0.01216292
3466 | 2022/03/05 11:34:42 | 69768.001 | 480.0011 | 1 | 21 | 4 | 0 | 0 | 0 | 0 | 3.902986 | 0 | 2.682193 | 3.656396 | 20.87281 | 13.7162 |  | -1.663491e-05 | [19 empty] | 45.09576 | 0.07379293
3467 | 2022/03/05 11:35:42 | 69828.0009 | 540.001 | 1 | 21 | 4 | 0 | 0 | 0 | 0 | 3.903307 | 0 | 2.682193 | 3.656396 | 20.87281 | 13.7162 |  | -1.540886e-06 |  | 0 | [17 empty] | 44.88012 | 0.03144622
3468 | 2022/03/05 11:36:42 | 69888.0014 | 600.0015 | 1 | 21 | 4 | 0 | 0 | 0 | 0 | 3.90342 | 0 | 2.682193 | 3.656396 | 20.87281 | 13.7162 |  | 3.833001e-06 | [19 empty] | 45.11003 | 0.06941199
3469 | 2022/03/05 11:37:42 | 69948.0004 | 660.0005 | 1 | 21 | 4 | 0 | 0 | 0 | 0 | 3.903361 | 0 | 2.682193 | 3.656396 | 20.87281 | 13.7162 |  | 5.334014e-05 |  | 0 | [17 empty] | 44.88429 | -0.04667759
3470 | 2022/03/05 11:38:42 | 70008.0003 | 720.0004 | 1 | 21 | 4 | 0 | 0 | 0 | 0 | 3.903631 | 0 | 2.682193 | 3.656396 | 20.87281 | 13.7162 |  | 4.188223e-05 | [19 empty] | 45.12932 | 0.03563881
3471 | 2022/03/05 11:39:42 | 70068.001 | 780.0011 | 1 | 21 | 4 | 0 | 0 | 0 | 0 | 3.903965 | 0 | 2.682193 | 3.656396 | 20.87281 | 13.7162 |  | -7.981993e-06 |  | 0 | [17 empty] | 44.94732 | -0.03731251
3472 | 2022/03/05 11:40:42 | 70128.0009 | 840.001 | 1 | 21 | 4 | 0 | 0 | 0 | 0 | 3.904195 | 0 | 2.682193 | 3.656396 | 20.87281 | 13.7162 |  | -2.979393e-05 | [19 empty] | 45.04585 | 0.04027247
3473 | 2022/03/05 11:41:42 | 70188.0008 | 900.0009 | 1 | 21 | 4 | 0 | 0 | 0 | 0 | 3.904095 | 0 | 2.682193 | 3.656396 | 20.87281 | 13.7162 |  | 3.556157e-06 |  | 0 | [17 empty] | 44.7589 | -0.04511952
3474 | 2022/03/05 11:42:42 | 70248.0005 | 960.0006 | 1 | 21 | 4 | 0 | 0 | 0 | 0 | 3.90416 | 0 | 2.682193 | 3.656396 | 20.87281 | 13.7162 |  | 3.761343e-05 | [19 empty] | 44.85723 | 0.03276706
3475 | 2022/03/05 11:43:42 | 70308.0011 | 1020.0012 | 1 | 21 | 4 | 0 | 0 | 0 | 0 | 3.904085 | 0 | 2.682193 | 3.656396 | 20.87281 | 13.7162 |  | -1.382938e-06 |  | 0 | [17 empty] | 44.82994 | -0.002593994
3476 | 2022/03/05 11:44:42 | 70368.0003 | 1080.0004 | 1 | 21 | 4 | 0 | 0 | 0 | 0 | 3.904201 | 0 | 2.682193 | 3.656396 | 20.87281 | 13.7162 |  | 1.473817e-05 | [19 empty] | 45.02774 | -0.008627176
3477 | 2022/03/05 11:45:42 | 70428.0009 | 1140.001 | 1 | 21 | 4 | 0 | 0 | 0 | 0 | 3.904466 | 0 | 2.682193 | 3.656396 | 20.87281 | 13.7162 |  | -5.176055e-06 |  | 0 | [17 empty] | 44.81711 | -0.07732749
3478 | 2022/03/05 11:46:42 | 70488.0018 | 1200.0019 | 1 | 21 | 4 | 0 | 0 | 0 | 0 | 3.904586 | 0 | 2.682193 | 3.656396 | 20.87281 | 13.7162 |  | -1.679241e-05 | [19 empty] | 45.02865 | -0.04536748
3479 | 2022/03/05 11:47:42 | 70548.0017 | 1260.0018 | 1 | 21 | 4 | 0 | 0 | 0 | 0 | 3.904613 | 0 | 2.682193 | 3.656396 | 20.87281 | 13.7162 |  | -2.888366e-05 |  | 0 | [17 empty] | 45.10288 | -0.03136396
3480 | 2022/03/05 11:48:42 | 70608.0005 | 1320.0006 | 1 | 21 | 4 | 0 | 0 | 0 | 0 | 3.904777 | 0 | 2.682193 | 3.656396 | 20.87281 | 13.7162 |  | -2.540592e-05 | [19 empty] | 45.20531 | 0.06208181
3481 | 2022/03/05 11:49:42 | 70668.0011 | 1380.0012 | 1 | 21 | 4 | 0 | 0 | 0 | 0 | 3.90476 | 0 | 2.682193 | 3.656396 | 20.87281 | 13.7162 |  | 6.519459e-06 |  | 0 | [17 empty] | 45.09188 | 0.0603199
3482 | 2022/03/05 11:50:42 | 70728.0002 | 1440.0003 | 1 | 21 | 4 | 0 | 0 | 0 | 0 | 3.904757 | 0 | 2.682193 | 3.656396 | 20.87281 | 13.7162 |  | 1.513305e-05 | [19 empty] | 44.84686 | -0.01318216
3483 | 2022/03/05 11:51:42 | 70788.001 | 1500.0011 | 1 | 21 | 4 | 0 | 0 | 0 | 0 | 3.90456 | 0 | 2.682193 | 3.656396 | 20.87281 | 13.7162 |  | 2.161425e-05 |  | 0 | [17 empty] | 44.91694 | 0.05226731
3484 | 2022/03/05 11:52:42 | 70848.0015 | 1560.0016 | 1 | 21 | 4 | 0 | 0 | 0 | 0 | 3.904688 | 0 | 2.682193 | 3.656396 | 20.87281 | 13.7162 |  | -1.774112e-05 | [19 empty] | 44.88253 | -0.04242301
3485 | 2022/03/05 11:53:42 | 70908.0008 | 1620.0009 | 1 | 21 | 4 | 0 | 0 | 0 | 0 | 3.904648 | 0 | 2.682193 | 3.656396 | 20.87281 | 13.7162 |  | -2.840856e-05 |  | 0 | [17 empty] | 44.78357 | -0.09107113
3486 | 2022/03/05 11:54:42 | 70968.0003 | 1680.0004 | 1 | 21 | 4 | 0 | 0 | 0 | 0 | 3.904662 | 0 | 2.682193 | 3.656396 | 20.87281 | 13.7162 |  | -3.109662e-05 | [19 empty] | 44.80705 | -0.07843494
3487 | 2022/03/05 11:55:42 | 71028.0003 | 1740.0004 | 1 | 21 | 4 | 0 | 0 | 0 | 0 | 3.904803 | 0 | 2.682193 | 3.656396 | 20.87281 | 13.7162 |  | 2.698817e-05 |  | 0 | [17 empty] | 44.77705 | -0.04418731
3488 | 2022/03/05 11:56:42 | 71088.001 | 1800.0011 | 1 | 21 | 4 | 0 | 0 | 0 | 0 | 3.904628 | 0 | 2.682193 | 3.656396 | 20.87281 | 13.7162 |  | 1.683122e-05 | [19 empty] | 44.91549 | -0.03006458
3489 | 2022/03/05 11:56:42 | 71088.0027 | 1800.0028 | 1 | 21 | 4 | 0 | 0 | 0 | 0 | 3.904628 | 0 | 2.682193 | 3.656396 | 20.87281 | 13.7162 |  | 1.683122e-05 | 0 | 0 | 0 | [16 empty] | 44.81003 | -0.03006458
3490 | 2022/03/05 11:56:42 | 71088.0098 | 0.0015 | 1 | 22 | 4 | 0 | 0 | 0 | 0 | 3.904594 | 0 | 2.682193 | 3.656396 | 20.87281 | 13.7162 |  | 1.683122e-05 | 0 | 0 | 0 | [16 empty] | 44.81003 | -0.03006248
3491 | 2022/03/05 11:56:42 | 71088.0169 | 0.0016 | 1 | 23 | 5 | 0 | 0 | 0 | 0 | 3.90516 | 0 | 2.682193 | 3.656396 | 20.87281 | 13.7162 |  | 1.683122e-05 | 0 | 0 | 0 | [16 empty] | 44.81004 | -0.03006039
3492 | 2022/03/05 12:02:30 | 71436.5632 | 60.0022 | 1 | 14 | 5 | 0 | 0 | 0 | 0 | 3.905118 | 0 | 2.682193 | 3.656396 | 20.87281 | 13.7162 |  | 6.322266e-07 | [19 empty] | 45.01436 | 0.07280469
3493 | 2022/03/05 12:03:30 | 71496.5618 | 120.0008 | 1 | 14 | 5 | 0 | 0 | 0 | 0 | 3.905098 | 0 | 2.682193 | 3.656396 | 20.87281 | 13.7162 |  | 4.74115e-07 | [19 empty] | 45.01766 | 0.03760695
3494 | 2022/03/05 12:04:30 | 71556.5616 | 180.0006 | 1 | 14 | 5 | 0 | 0 | 0 | 0 | 3.905364 | 0 | 2.682193 | 3.656396 | 20.87281 | 13.7162 |  | 9.482928e-07 |  | 0 | 0 | [16 empty] | 45.04263 | -0.01623631
3495 | 2022/03/05 12:05:30 | 71616.5612 | 240.0002 | 1 | 14 | 5 | 0 | 0 | 0 | 0 | 3.904976 | 0 | 2.682193 | 3.656396 | 20.87281 | 13.7162 |  | -5.689474e-06 | [19 empty] | 44.9285 | -0.04428148
3496 | 2022/03/05 12:06:30 | 71676.562 | 300.001 | 1 | 14 | 5 | 0 | 0 | 0 | 0 | 3.90523 | 0 | 2.682193 | 3.656396 | 20.87281 | 13.7162 |  | -1.220927e-05 |  | 0 | 0 | [16 empty] | 44.95173 | 0.03267169
3497 | 2022/03/05 12:06:30 | 71676.5633 | 300.0023 | 1 | 14 | 5 | 0 | 0 | 0 | 0 | 3.90523 | 0 | 2.682193 | 3.656396 | 20.87281 | 13.7162 |  | -1.220927e-05 | 0 | 0 | 0 | [16 empty] | 44.95173 | 0.03267169
3498 | 2022/03/05 12:06:31 | 71676.8524 | 0.2513 | 1 | 15 | 5 | 0 | 0 | 0 | -1.771818 | 3.752505 | -6.648756 | 2.681588 | 3.656409 | 20.87053 | 13.71625 |  | -0.0428017 |  | 0.01869595 | 53.48751 | [16 empty] | 44.95173 | 0.03267169
3499 | 2022/03/05 12:06:31 | 71677.1012 | 0.5001 | 1 | 15 | 5 | 0 | 0 | 0 | -3.299626 | 3.746084 | -12.36068 | 2.680944 | 3.656409 | 20.86811 | 13.71625 | [21 empty] | 44.79756 | -0.09589434
3500 | 2022/03/05 12:06:31 | 71677.3526 | 0.7515 | 1 | 15 | 5 | 0 | 0 | 0 | -4.519124 | 3.741458 | -16.90811 | 2.680293 | 3.656409 | 20.86567 | 13.71625 | [21 empty] | 44.79756 | -0.09589434
3501 | 2022/03/05 12:06:31 | 71677.602 | 1.0009 | 1 | 15 | 5 | 0 | 0 | 0 | -5.473306 | 3.737639 | -20.45724 | 2.679645 | 3.656409 | 20.86325 | 13.71625 | [21 empty] | 44.79756 | -0.09589434
3502 | 2022/03/05 12:06:32 | 71677.8516 | 1.2505 | 1 | 15 | 5 | 0 | 0 | 0 | -6.254236 | 3.734648 | -23.35737 | 2.678998 | 3.656409 | 20.86084 | 13.71625 |  | -0.01519878 |  | 0.1607379 | 9.927745 | [16 empty] | 44.9883 | 0.05960703
3503 | 2022/03/05 12:06:32 | 71678.1012 | 1.5001 | 1 | 15 | 5 | 0 | 0 | 0 | -6.865146 | 3.731575 | -25.61781 | 2.678352 | 3.656409 | 20.85842 | 13.71625 | [21 empty] | 44.9883 | 0.05960703
3504 | 2022/03/05 12:06:32 | 71678.3524 | 1.7513 | 1 | 15 | 5 | 0 | 0 | 0 | -7.365022 | 3.729044 | -27.46449 | 2.677702 | 3.656409 | 20.856 | 13.71625 | [21 empty] | 44.9883 | 0.05960703
3505 | 2022/03/05 12:06:32 | 71678.6014 | 2.0003 | 1 | 15 | 5 | 0 | 0 | 0 | -7.763936 | 3.726665 | -28.93359 | 2.677057 | 3.656409 | 20.85359 | 13.71625 | [21 empty] | 45.08803 | 0.05960703
3506 | 2022/03/05 12:06:33 | 71678.8516 | 2.2505 | 1 | 15 | 5 | 0 | 0 | 0 | -8.07604 | 3.724454 | -30.07884 | 2.676407 | 3.656409 | 20.85117 | 13.71625 |  | -0.009551914 |  | 0.239613 | 5.663569 | [16 empty] | 45.08803 | 0.05960703
3507 | 2022/03/05 12:06:33 | 71679.1011 | 2.5 | 1 | 15 | 5 | 0 | 0 | 0 | -8.331516 | 3.72219 | -31.01149 | 2.675762 | 3.656409 | 20.84877 | 13.71625 | [21 empty] | 45.08803 | 0.05960703
3508 | 2022/03/05 12:06:33 | 71679.3518 | 2.7507 | 1 | 15 | 5 | 0 | 0 | 0 | -8.53538 | 3.720415 | -31.75516 | 2.67511 | 3.656409 | 20.84635 | 13.71625 | [21 empty] | 44.93985 | -0.01514077
3509 | 2022/03/05 12:06:33 | 71679.6013 | 3.0002 | 1 | 15 | 5 | 0 | 0 | 0 | -8.694822 | 3.718401 | -32.33083 | 2.674464 | 3.656409 | 20.84394 | 13.71625 | [21 empty] | 44.93985 | -0.01514077
3510 | 2022/03/05 12:06:34 | 71679.8518 | 3.2507 | 1 | 15 | 5 | 0 | 0 | 0 | -8.825344 | 3.716727 | -32.80139 | 2.673815 | 3.656409 | 20.84153 | 13.71625 |  | -0.006900156 |  | 0.3384257 | 3.909741 | [16 empty] | 44.93985 | -0.01514077
3511 | 2022/03/05 12:06:34 | 71680.1021 | 3.501 | 1 | 15 | 5 | 0 | 0 | 0 | -8.929549 | 3.714745 | -33.171 | 2.673166 | 3.656409 | 20.83912 | 13.71625 | [21 empty] | 44.78235 | -0.04921913
3512 | 2022/03/05 12:06:34 | 71680.3516 | 3.7505 | 1 | 15 | 5 | 0 | 0 | 0 | -9.011062 | 3.713537 | -33.46291 | 2.672518 | 3.656409 | 20.83671 | 13.71625 | [21 empty] | 44.78235 | -0.04921913
3513 | 2022/03/05 12:06:34 | 71680.6014 | 4.0003 | 1 | 15 | 5 | 0 | 0 | 0 | -9.077755 | 3.711693 | -33.69384 | 2.67187 | 3.656409 | 20.8343 | 13.71625 | [21 empty] | 44.78235 | -0.04921913
3514 | 2022/03/05 12:06:35 | 71680.8525 | 4.2514 | 1 | 15 | 5 | 0 | 0 | 0 | -9.130963 | 3.710382 | -33.87936 | 2.671219 | 3.656409 | 20.83189 | 13.71625 |  | -0.006669276 |  | 0.3614852 | 2.848802 | [16 empty] | 45.00134 | -0.04921913
3515 | 2022/03/05 12:06:35 | 71681.102 | 4.5009 | 1 | 15 | 5 | 0 | 0 | 0 | -9.172544 | 3.70881 | -34.01922 | 2.670572 | 3.656409 | 20.82949 | 13.71625 | [21 empty] | 45.00134 | -0.04921913
3516 | 2022/03/05 12:06:35 | 71681.3516 | 4.7505 | 1 | 15 | 5 | 0 | 0 | 0 | -9.206544 | 3.707534 | -34.13357 | 2.669925 | 3.656409 | 20.82709 | 13.71625 | [21 empty] | 45.00134 | -0.04921913
3517 | 2022/03/05 12:06:35 | 71681.6022 | 5.0011 | 1 | 15 | 5 | 0 | 0 | 0 | -9.233693 | 3.706006 | -34.22012 | 2.669276 | 3.656409 | 20.82469 | 13.71625 | [21 empty] | 45.10259 | 0.1000762
3518 | 2022/03/05 12:06:36 | 71681.8511 | 5.25 | 1 | 15 | 5 | 0 | 0 | 0 | -9.25494 | 3.704898 | -34.28861 | 2.668629 | 3.656409 | 20.82229 | 13.71625 |  | -0.006143407 |  | 0.4407845 | [17 empty] | 45.10259 | 0.1000762
3519 | 2022/03/05 12:06:36 | 71682.1031 | 5.502 | 1 | 15 | 5 | 0 | 0 | 0 | -9.272333 | 3.703387 | -34.33904 | 2.667976 | 3.656409 | 20.81987 | 13.71625 | [21 empty] | 44.99955 | -0.03220081
3520 | 2022/03/05 12:06:36 | 71682.3527 | 5.7516 | 1 | 15 | 5 | 0 | 0 | 0 | -9.286192 | 3.70248 | -34.38194 | 2.66733 | 3.656409 | 20.81748 | 13.71625 | [21 empty] | 44.99955 | -0.03220081
3521 | 2022/03/05 12:06:36 | 71682.6015 | 6.0004 | 1 | 15 | 5 | 0 | 0 | 0 | -9.297025 | 3.70085 | -34.40689 | 2.666684 | 3.656409 | 20.81508 | 13.71625 | [21 empty] | 44.99955 | -0.03220081
3522 | 2022/03/05 12:06:37 | 71682.8518 | 6.2507 | 1 | 15 | 5 | 0 | 0 | 0 | -9.305879 | 3.699913 | -34.43094 | 2.666036 | 3.656409 | 20.81269 | 13.71625 |  | -0.004566855 |  | 0.4881561 | 2.255992 | [16 empty] | 44.86026 | -0.03220081
3523 | 2022/03/05 12:06:37 | 71683.1013 | 6.5002 | 1 | 15 | 5 | 0 | 0 | 0 | -9.312788 | 3.69842 | -34.4426 | 2.665388 | 3.656409 | 20.81029 | 13.71625 | [21 empty] | 44.86026 | -0.03220081
3524 | 2022/03/05 12:06:37 | 71683.3511 | 6.75 | 1 | 15 | 5 | 0 | 0 | 0 | -9.318475 | 3.69767 | -34.45665 | 2.664741 | 3.656409 | 20.8079 | 13.71625 | [21 empty] | 44.86026 | -0.03220081
3525 | 2022/03/05 12:06:37 | 71683.6022 | 7.0011 | 1 | 15 | 5 | 0 | 0 | 0 | -9.323019 | 3.696431 | -34.4619 | 2.66409 | 3.656409 | 20.80549 | 13.71625 | [21 empty] | 45.01917 | 0.006129742
3526 | 2022/03/05 12:06:38 | 71683.8524 | 7.2513 | 1 | 15 | 5 | 0 | 0 | 0 | -9.326584 | 3.695407 | -34.46552 | 2.66344 | 3.656409 | 20.80309 | 13.71625 |  | -0.005329698 |  | 0.5161045 | [17 empty] | 45.01917 | 0.006129742
3527 | 2022/03/05 12:06:38 | 71684.1022 | 7.5011 | 1 | 15 | 5 | 0 | 0 | 0 | -9.329494 | 3.694375 | -34.46665 | 2.662795 | 3.656409 | 20.80071 | 13.71625 | [21 empty] | 45.01917 | 0.006129742
3528 | 2022/03/05 12:06:38 | 71684.3518 | 7.7507 | 1 | 15 | 5 | 0 | 0 | 0 | -9.331813 | 3.693387 | -34.466 | 2.662147 | 3.656409 | 20.79831 | 13.71625 | [21 empty] | 45.13464 | 0.03608584
3529 | 2022/03/05 12:06:38 | 71684.602 | 8.0009 | 1 | 15 | 5 | 0 | 0 | 0 | -9.333615 | 3.692083 | -34.46048 | 2.661503 | 3.656409 | 20.79593 | 13.71625 | [21 empty] | 45.13464 | 0.03608584
3530 | 2022/03/05 12:06:39 | 71684.8526 | 8.2515 | 1 | 15 | 5 | 0 | 0 | 0 | -9.335087 | 3.691478 | -34.46027 | 2.660848 | 3.656409 | 20.79352 | 13.71625 |  | -0.003788252 |  | 0.6141036 | 1.723225 | [16 empty] | 45.13464 | 0.03608584
3531 | 2022/03/05 12:06:39 | 71685.1022 | 8.5011 | 1 | 15 | 5 | 0 | 0 | 0 | -9.336266 | 3.690207 | -34.45275 | 2.660202 | 3.656409 | 20.79113 | 13.71625 | [21 empty] | 44.98942 | 0.03608584
3532 | 2022/03/05 12:06:39 | 71685.3518 | 8.7507 | 1 | 15 | 5 | 0 | 0 | 0 | -9.33724 | 3.689494 | -34.44969 | 2.659557 | 3.656409 | 20.78875 | 13.71625 | [21 empty] | 44.98942 | 0.03608584
3533 | 2022/03/05 12:06:39 | 71685.6023 | 9.0012 | 1 | 15 | 5 | 0 | 0 | 0 | -9.338033 | 3.688501 | -34.44334 | 2.658905 | 3.656409 | 20.78634 | 13.71625 | [21 empty] | 44.98942 | 0.03608584
3534 | 2022/03/05 12:06:40 | 71685.8516 | 9.2505 | 1 | 15 | 5 | 0 | 0 | 0 | -9.338659 | 3.687443 | -34.43577 | 2.658258 | 3.656409 | 20.78396 | 13.71625 |  | -0.003759478 |  | 0.6302924 | [17 empty] | 44.81535 | -0.09977698
3535 | 2022/03/05 12:06:40 | 71686.1014 | 9.5003 | 1 | 15 | 5 | 0 | 0 | 0 | -9.339136 | 3.686458 | -34.42833 | 2.657609 | 3.656409 | 20.78157 | 13.71625 | [21 empty] | 44.81535 | -0.09977698
3536 | 2022/03/05 12:06:40 | 71686.3525 | 9.7514 | 1 | 15 | 5 | 0 | 0 | 0 | -9.339471 | 3.685715 | -34.42263 | 2.656958 | 3.656409 | 20.77917 | 13.71625 | [21 empty] | 44.81535 | -0.09977698
3537 | 2022/03/05 12:06:40 | 71686.6013 | 10.0002 | 1 | 15 | 5 | 0 | 0 | 0 | -9.339688 | 3.68497 | -34.41647 | 2.656314 | 3.656409 | 20.77679 | 13.71625 | [21 empty] | 45.06488 | 0.07797599
3538 | 2022/03/05 12:06:40 | 71686.6028 | 10.0017 | 1 | 15 | 5 | 0 | 0 | 0 | -9.339693 | 3.6849 | -34.41583 | 2.656309 | 3.656409 | 20.77678 | 13.71625 |  | -0.004208578 | 0 | 0.6302924 | 1.723225 | [16 empty] | 45.06488 | 0.07797599
3539 | 2022/03/05 12:06:41 | 71687.6445 | 1.0001 | 1 | 16 | 5 | 0 | 0 | 0 | 0 | 3.844067 | 0 | 2.656302 | 3.656409 | 20.77675 | 13.71625 |  | 0.008115811 | [19 empty] | 45.22285 | 0.07797599
3540 | 2022/03/05 12:06:42 | 71688.6446 | 2.0002 | 1 | 16 | 5 | 0 | 0 | 0 | 0 | 3.848847 | 0 | 2.656302 | 3.656409 | 20.77675 | 13.71625 |  | 0.004350891 | [19 empty] | 44.86613 | -0.05849361
3541 | 2022/03/05 12:06:43 | 71689.6453 | 3.0009 | 1 | 16 | 5 | 0 | 0 | 0 | 0 | 3.852266 | 0 | 2.656302 | 3.656409 | 20.77675 | 13.71625 |  | 0.003951244 | [19 empty] | 45.1466 | -0.05849361
3542 | 2022/03/05 12:06:44 | 71690.6444 | 4 | 1 | 16 | 5 | 0 | 0 | 0 | 0 | 3.8548 | 0 | 2.656302 | 3.656409 | 20.77675 | 13.71625 |  | 0.002821004 | [19 empty] | 45.27449 | 0.1276112
3543 | 2022/03/05 12:06:45 | 71691.6454 | 5.001 | 1 | 16 | 5 | 0 | 0 | 0 | 0 | 3.856871 | 0 | 2.656302 | 3.656409 | 20.77675 | 13.71625 |  | 0.002613903 | [19 empty] | 44.91638 | -0.05510688
3544 | 2022/03/05 12:06:46 | 71692.6455 | 6.0011 | 1 | 16 | 5 | 0 | 0 | 0 | 0 | 3.858659 | 0 | 2.656302 | 3.656409 | 20.77675 | 13.71625 |  | 0.001719874 | [19 empty] | 45.09188 | -0.001958609
3545 | 2022/03/05 12:06:47 | 71693.6454 | 7.001 | 1 | 16 | 5 | 0 | 0 | 0 | 0 | 3.860504 | 0 | 2.656302 | 3.656409 | 20.77675 | 13.71625 |  | 0.001621207 | [19 empty] | 45.10883 | 0.04202485
3546 | 2022/03/05 12:06:48 | 71694.6447 | 8.0003 | 1 | 16 | 5 | 0 | 0 | 0 | 0 | 3.86185 | 0 | 2.656302 | 3.656409 | 20.77675 | 13.71625 | [21 empty] | 44.97015 | -0.08006454
3547 | 2022/03/05 12:06:49 | 71695.6453 | 9.0009 | 1 | 16 | 5 | 0 | 0 | 0 | 0 | 3.863063 | 0 | 2.656302 | 3.656409 | 20.77675 | 13.71625 |  | 0.001361325 | [19 empty] | 45.1302 | 0.05001545
3548 | 2022/03/05 12:06:50 | 71696.6445 | 10.0001 | 1 | 16 | 5 | 0 | 0 | 0 | 0 | 3.86437 | 0 | 2.656302 | 3.656409 | 20.77675 | 13.71625 |  | 0.001357209 | [19 empty] | 45.07969 | -0.01578689
3549 | 2022/03/05 12:06:51 | 71697.6446 | 11.0002 | 1 | 16 | 5 | 0 | 0 | 0 | 0 | 3.865438 | 0 | 2.656302 | 3.656409 | 20.77675 | 13.71625 | [21 empty] | 44.9395 | -0.04380703
3550 | 2022/03/05 12:06:52 | 71698.6448 | 12.0004 | 1 | 16 | 5 | 0 | 0 | 0 | 0 | 3.866484 | 0 | 2.656302 | 3.656409 | 20.77675 | 13.71625 |  | 0.0008579168 | [19 empty] | 45.33952 | 0.1250041
3551 | 2022/03/05 12:06:53 | 71699.6451 | 13.0007 | 1 | 16 | 5 | 0 | 0 | 0 | 0 | 3.867444 | 0 | 2.656302 | 3.656409 | 20.77675 | 13.71625 | [21 empty] | 45.16315 | -0.05511522
3552 | 2022/03/05 12:06:54 | 71700.6448 | 14.0004 | 1 | 16 | 5 | 0 | 0 | 0 | 0 | 3.868198 | 0 | 2.656302 | 3.656409 | 20.77675 | 13.71625 |  | 0.001076729 | [19 empty] | 45.00935 | -0.05511522
3553 | 2022/03/05 12:06:55 | 71701.6446 | 15.0002 | 1 | 16 | 5 | 0 | 0 | 0 | 0 | 3.869026 | 0 | 2.656302 | 3.656409 | 20.77675 | 13.71625 |  | 0.001044746 | [19 empty] | 45.32975 | 0.06039977
3554 | 2022/03/05 12:06:56 | 71702.6445 | 16.0001 | 1 | 16 | 5 | 0 | 0 | 0 | 0 | 3.869623 | 0 | 2.656302 | 3.656409 | 20.77675 | 13.71625 | [21 empty] | 45.25552 | 0.06039977
3555 | 2022/03/05 12:06:57 | 71703.6447 | 17.0003 | 1 | 16 | 5 | 0 | 0 | 0 | 0 | 3.870583 | 0 | 2.656302 | 3.656409 | 20.77675 | 13.71625 | [21 empty] | 45.10859 | 0.02377748
3556 | 2022/03/05 12:06:58 | 71704.6455 | 18.0011 | 1 | 16 | 5 | 0 | 0 | 0 | 0 | 3.871151 | 0 | 2.656302 | 3.656409 | 20.77675 | 13.71625 |  | 0.0006821665 | [19 empty] | 45.24599 | 0.02377748
3557 | 2022/03/05 12:06:59 | 71705.6446 | 19.0002 | 1 | 16 | 5 | 0 | 0 | 0 | 0 | 3.871848 | 0 | 2.656302 | 3.656409 | 20.77675 | 13.71625 | [21 empty] | 45.30982 | 0.06288409
3558 | 2022/03/05 12:07:00 | 71706.6463 | 20.0019 | 1 | 16 | 5 | 0 | 0 | 0 | 0 | 3.872463 | 0 | 2.656302 | 3.656409 | 20.77675 | 13.71625 |  | 0.0006074021 | [19 empty] | 45.01797 | -0.06085038
3559 | 2022/03/05 12:07:01 | 71707.6447 | 21.0003 | 1 | 16 | 5 | 0 | 0 | 0 | 0 | 3.873073 | 0 | 2.656302 | 3.656409 | 20.77675 | 13.71625 | [21 empty] | 45.20654 | 0.02857327
3560 | 2022/03/05 12:07:02 | 71708.6453 | 22.0009 | 1 | 16 | 5 | 0 | 0 | 0 | 0 | 3.873598 | 0 | 2.656302 | 3.656409 | 20.77675 | 13.71625 | [21 empty] | 45.22523 | 0.02791166
3561 | 2022/03/05 12:07:03 | 71709.6449 | 23.0005 | 1 | 16 | 5 | 0 | 0 | 0 | 0 | 3.874237 | 0 | 2.656302 | 3.656409 | 20.77675 | 13.71625 |  | 0.0005778832 | [19 empty] | 45.015 | -0.08776784
3562 | 2022/03/05 12:07:04 | 71710.6457 | 24.0013 | 1 | 16 | 5 | 0 | 0 | 0 | 0 | 3.875006 | 0 | 2.656302 | 3.656409 | 20.77675 | 13.71625 | [21 empty] | 45.12756 | 0.03517747
3563 | 2022/03/05 12:07:05 | 71711.6448 | 25.0004 | 1 | 16 | 5 | 0 | 0 | 0 | 0 | 3.875199 | 0 | 2.656302 | 3.656409 | 20.77675 | 13.71625 | [21 empty] | 45.24718 | 0.03738165
3564 | 2022/03/05 12:07:06 | 71712.6462 | 26.0018 | 1 | 16 | 5 | 0 | 0 | 0 | 0 | 3.875823 | 0 | 2.656302 | 3.656409 | 20.77675 | 13.71625 |  | 0.0005152256 | [19 empty] | 45.00189 | -0.07665396
3565 | 2022/03/05 12:07:07 | 71713.6456 | 27.0012 | 1 | 16 | 5 | 0 | 0 | 0 | 0 | 3.876182 | 0 | 2.656302 | 3.656409 | 20.77675 | 13.71625 | [21 empty] | 45.2365 | 0.0733161
3566 | 2022/03/05 12:07:08 | 71714.6449 | 28.0005 | 1 | 16 | 5 | 0 | 0 | 0 | 0 | 3.876699 | 0 | 2.656302 | 3.656409 | 20.77675 | 13.71625 | [21 empty] | 45.30212 | 0.02050519
3567 | 2022/03/05 12:07:09 | 71715.6447 | 29.0003 | 1 | 16 | 5 | 0 | 0 | 0 | 0 | 3.877035 | 0 | 2.656302 | 3.656409 | 20.77675 | 13.71625 |  | 0.0004820042 | [19 empty] | 45.09279 | 0.02050519
3568 | 2022/03/05 12:07:10 | 71716.6448 | 30.0004 | 1 | 16 | 5 | 0 | 0 | 0 | 0 | 3.877468 | 0 | 2.656302 | 3.656409 | 20.77675 | 13.71625 | [21 empty] | 45.21336 | 0.056144
3569 | 2022/03/05 12:07:11 | 71717.6465 | 31.0021 | 1 | 16 | 5 | 0 | 0 | 0 | 0 | 3.877723 | 0 | 2.656302 | 3.656409 | 20.77675 | 13.71625 | [21 empty] | 45.31511 | 0.056144
3570 | 2022/03/05 12:07:12 | 71718.6456 | 32.0012 | 1 | 16 | 5 | 0 | 0 | 0 | 0 | 3.87817 | 0 | 2.656302 | 3.656409 | 20.77675 | 13.71625 | [21 empty] | 45.00309 | -0.03553987
3571 | 2022/03/05 12:07:13 | 71719.6457 | 33.0013 | 1 | 16 | 5 | 0 | 0 | 0 | 0 | 3.878321 | 0 | 2.656302 | 3.656409 | 20.77675 | 13.71625 | [21 empty] | 45.14861 | -0.03553987
3572 | 2022/03/05 12:07:14 | 71720.6457 | 34.0013 | 1 | 16 | 5 | 0 | 0 | 0 | 0 | 3.878769 | 0 | 2.656302 | 3.656409 | 20.77675 | 13.71625 |  | 0.0003004109 | [19 empty] | 45.33681 | 0.1042891
3573 | 2022/03/05 12:07:15 | 71721.6451 | 35.0007 | 1 | 16 | 5 | 0 | 0 | 0 | 0 | 3.878962 | 0 | 2.656302 | 3.656409 | 20.77675 | 13.71625 | [21 empty] | 44.99416 | -0.05250931
3574 | 2022/03/05 12:07:16 | 71722.6448 | 36.0004 | 1 | 16 | 5 | 0 | 0 | 0 | 0 | 3.879066 | 0 | 2.656302 | 3.656409 | 20.77675 | 13.71625 | [21 empty] | 45.17744 | 0.002706051
3575 | 2022/03/05 12:07:17 | 71723.645 | 37.0006 | 1 | 16 | 5 | 0 | 0 | 0 | 0 | 3.879725 | 0 | 2.656302 | 3.656409 | 20.77675 | 13.71625 |  | 0.00038482 | [19 empty] | 45.22226 | 0.06122589
3576 | 2022/03/05 12:07:18 | 71724.645 | 38.0006 | 1 | 16 | 5 | 0 | 0 | 0 | 0 | 3.88 | 0 | 2.656302 | 3.656409 | 20.77675 | 13.71625 | [21 empty] | 45.03283 | -0.1064181
3577 | 2022/03/05 12:07:19 | 71725.6448 | 39.0004 | 1 | 16 | 5 | 0 | 0 | 0 | 0 | 3.880286 | 0 | 2.656302 | 3.656409 | 20.77675 | 13.71625 | [21 empty] | 45.14178 | 0.03404975
3578 | 2022/03/05 12:07:20 | 71726.645 | 40.0006 | 1 | 16 | 5 | 0 | 0 | 0 | 0 | 3.88052 | 0 | 2.656302 | 3.656409 | 20.77675 | 13.71625 | [21 empty] | 45.22019 | 0.02450228
3579 | 2022/03/05 12:07:20 | 71726.6464 | 40.002 | 1 | 16 | 5 | 0 | 0 | 0 | 0 | 3.88052 | 0 | 2.656302 | 3.656409 | 20.77675 | 13.71625 |  | 0.00038482 | 0 | 0 | 0 | [16 empty] | 45.22019 | 0.02450228
3580 | 2022/03/05 12:07:21 | 71726.9362 | 0.2507 | 1 | 17 | 5 | 0 | 0 | 0 | 1.865723 | 3.911155 | 7.297132 | 2.656424 | 3.656502 | 20.77723 | 13.71661 |  | 0.06933174 |  | 0.001289329 | 775.5975 | [16 empty] | 45.22019 | 0.02450228
3581 | 2022/03/05 12:07:21 | 71727.1858 | 0.5003 | 1 | 17 | 5 | 0 | 0 | 0 | 1.865898 | 3.912001 | 7.299395 | 2.656554 | 3.656502 | 20.77773 | 13.71661 | [21 empty] | 44.98792 | -0.07258654
3582 | 2022/03/05 12:07:21 | 71727.4369 | 0.7514 | 1 | 17 | 5 | 0 | 0 | 0 | 1.865883 | 3.913095 | 7.301377 | 2.656684 | 3.656502 | 20.77824 | 13.71661 | [21 empty] | 44.98792 | -0.07258654
3583 | 2022/03/05 12:07:21 | 71727.6866 | 1.0011 | 1 | 17 | 5 | 0 | 0 | 0 | 1.865234 | 3.913465 | 7.299528 | 2.656813 | 3.656502 | 20.77875 | 13.71661 | [21 empty] | 44.98792 | -0.07258654
3584 | 2022/03/05 12:07:22 | 71727.9363 | 1.2508 | 1 | 17 | 5 | 0 | 0 | 0 | 1.86441 | 3.914336 | 7.297927 | 2.656942 | 3.656502 | 20.77925 | 13.71661 |  | 0.006447706 | [19 empty] | 45.1213 | -0.07258654
3585 | 2022/03/05 12:07:22 | 71728.1859 | 1.5004 | 1 | 17 | 5 | 0 | 0 | 0 | 1.863579 | 3.914917 | 7.295757 | 2.657071 | 3.656502 | 20.77976 | 13.71661 | [21 empty] | 45.1213 | -0.07258654
3586 | 2022/03/05 12:07:22 | 71728.4371 | 1.7516 | 1 | 17 | 5 | 0 | 0 | 0 | 1.863632 | 3.915248 | 7.296581 | 2.657201 | 3.656502 | 20.78027 | 13.71661 | [21 empty] | 45.1213 | -0.07258654
3587 | 2022/03/05 12:07:22 | 71728.6865 | 2.001 | 1 | 17 | 5 | 0 | 0 | 0 | 1.863617 | 3.915775 | 7.297505 | 2.65733 | 3.656502 | 20.78077 | 13.71661 | [21 empty] | 45.27803 | 0.09066105
3588 | 2022/03/05 12:07:23 | 71728.9355 | 2.25 | 1 | 17 | 5 | 0 | 0 | 0 | 1.863388 | 3.916457 | 7.297879 | 2.657459 | 3.656502 | 20.78128 | 13.71661 |  | 0.002507557 |  | 0.1493897 | [17 empty] | 45.27803 | 0.09066105
3589 | 2022/03/05 12:07:23 | 71729.1858 | 2.5003 | 1 | 17 | 5 | 0 | 0 | 0 | 1.863281 | 3.916667 | 7.297851 | 2.657588 | 3.656502 | 20.78178 | 13.71661 | [21 empty] | 45.27803 | 0.09066105
3590 | 2022/03/05 12:07:23 | 71729.4361 | 2.7506 | 1 | 17 | 5 | 0 | 0 | 0 | 1.863266 | 3.917466 | 7.299281 | 2.657718 | 3.656502 | 20.78229 | 13.71661 | [21 empty] | 45.24957 | -0.008893013
3591 | 2022/03/05 12:07:23 | 71729.6867 | 3.0012 | 1 | 17 | 5 | 0 | 0 | 0 | 1.863503 | 3.917672 | 7.300594 | 2.657848 | 3.656502 | 20.7828 | 13.71661 | [21 empty] | 45.24957 | -0.008893013
3592 | 2022/03/05 12:07:24 | 71729.9364 | 3.2509 | 1 | 17 | 5 | 0 | 0 | 0 | 1.863853 | 3.918436 | 7.303389 | 2.657977 | 3.656502 | 20.78331 | 13.71661 | [21 empty] | 45.24957 | -0.008893013
3593 | 2022/03/05 12:07:24 | 71730.186 | 3.5005 | 1 | 17 | 5 | 0 | 0 | 0 | 1.863922 | 3.918709 | 7.304168 | 2.658106 | 3.656502 | 20.78381 | 13.71661 | [21 empty] | 45.06046 | -0.008893013
3594 | 2022/03/05 12:07:24 | 71730.4363 | 3.7508 | 1 | 17 | 5 | 0 | 0 | 0 | 1.863922 | 3.919197 | 7.305078 | 2.658236 | 3.656502 | 20.78432 | 13.71661 | [21 empty] | 45.06046 | -0.008893013
3595 | 2022/03/05 12:07:24 | 71730.686 | 4.0005 | 1 | 17 | 5 | 0 | 0 | 0 | 1.863388 | 3.919563 | 7.303667 | 2.658365 | 3.656502 | 20.78483 | 13.71661 | [21 empty] | 45.06046 | -0.008893013
3596 | 2022/03/05 12:07:25 | 71730.9369 | 4.2514 | 1 | 17 | 5 | 0 | 0 | 0 | 1.863464 | 3.920066 | 7.304902 | 2.658494 | 3.656502 | 20.78534 | 13.71661 |  | 0.001830615 |  | 0.2787893 | 4.670675 | [16 empty] | 45.11003 | -0.04360676
3597 | 2022/03/05 12:07:25 | 71731.1858 | 4.5003 | 1 | 17 | 5 | 0 | 0 | 0 | 1.863319 | 3.920417 | 7.304987 | 2.658623 | 3.656502 | 20.78584 | 13.71661 | [21 empty] | 45.11003 | -0.04360676
3598 | 2022/03/05 12:07:25 | 71731.4363 | 4.7508 | 1 | 17 | 5 | 0 | 0 | 0 | 1.862823 | 3.920881 | 7.303907 | 2.658753 | 3.656502 | 20.78635 | 13.71661 | [21 empty] | 45.28605 | 0.05500674
3599 | 2022/03/05 12:07:25 | 71731.6866 | 5.0011 | 1 | 17 | 5 | 0 | 0 | 0 | 1.86245 | 3.921374 | 7.303363 | 2.658882 | 3.656502 | 20.78686 | 13.71661 | [21 empty] | 45.28605 | 0.05500674
3600 | 2022/03/05 12:07:26 | 71731.9363 | 5.2508 | 1 | 17 | 5 | 0 | 0 | 0 | 1.862854 | 3.921888 | 7.305905 | 2.659011 | 3.656502 | 20.78736 | 13.71661 |  | 0.001764256 | [19 empty] | 45.28605 | 0.05500674
3601 | 2022/03/05 12:07:26 | 71732.1865 | 5.501 | 1 | 17 | 5 | 0 | 0 | 0 | 1.863487 | 3.922136 | 7.308849 | 2.659141 | 3.656502 | 20.78787 | 13.71661 | [21 empty] | 45.32884 | 0.05500674
3602 | 2022/03/05 12:07:26 | 71732.4355 | 5.75 | 1 | 17 | 5 | 0 | 0 | 0 | 1.863541 | 3.922592 | 7.309911 | 2.659269 | 3.656502 | 20.78837 | 13.71661 | [21 empty] | 45.32884 | 0.05500674
3603 | 2022/03/05 12:07:26 | 71732.6858 | 6.0003 | 1 | 17 | 5 | 0 | 0 | 0 | 1.863441 | 3.922997 | 7.310273 | 2.659399 | 3.656502 | 20.78888 | 13.71661 | [21 empty] | 45.32884 | 0.05500674
3604 | 2022/03/05 12:07:27 | 71732.9369 | 6.2514 | 1 | 17 | 5 | 0 | 0 | 0 | 1.863174 | 3.923262 | 7.30972 | 2.659528 | 3.656502 | 20.78939 | 13.71661 |  | 0.001485797 | [19 empty] | 45.01731 | -0.08398056
3605 | 2022/03/05 12:07:27 | 71733.1867 | 6.5012 | 1 | 17 | 5 | 0 | 0 | 0 | 1.863541 | 3.923631 | 7.311847 | 2.659658 | 3.656502 | 20.7899 | 13.71661 | [21 empty] | 45.01731 | -0.08398056
3606 | 2022/03/05 12:07:27 | 71733.437 | 6.7515 | 1 | 17 | 5 | 0 | 0 | 0 | 1.863579 | 3.924144 | 7.312952 | 2.659787 | 3.656502 | 20.79041 | 13.71661 | [21 empty] | 45.01731 | -0.08398056
3607 | 2022/03/05 12:07:27 | 71733.6865 | 7.001 | 1 | 17 | 5 | 0 | 0 | 0 | 1.863579 | 3.92452 | 7.313653 | 2.659917 | 3.656502 | 20.79091 | 13.71661 | [21 empty] | 45.10351 | 0.02693653
3608 | 2022/03/05 12:07:28 | 71733.9362 | 7.2507 | 1 | 17 | 5 | 0 | 0 | 0 | 1.863411 | 3.924886 | 7.313676 | 2.660045 | 3.656502 | 20.79142 | 13.71661 |  | 0.001313216 | [19 empty] | 45.10351 | 0.02693653
3609 | 2022/03/05 12:07:28 | 71734.1868 | 7.5013 | 1 | 17 | 5 | 0 | 0 | 0 | 1.863541 | 3.92518 | 7.314734 | 2.660175 | 3.656502 | 20.79193 | 13.71661 | [21 empty] | 45.10351 | 0.02693653
3610 | 2022/03/05 12:07:28 | 71734.4369 | 7.7514 | 1 | 17 | 5 | 0 | 0 | 0 | 1.863503 | 3.925552 | 7.315278 | 2.660305 | 3.656502 | 20.79244 | 13.71661 | [21 empty] | 45.29915 | 0.02693653
3611 | 2022/03/05 12:07:28 | 71734.6866 | 8.0011 | 1 | 17 | 5 | 0 | 0 | 0 | 1.863647 | 3.926031 | 7.316736 | 2.660434 | 3.656502 | 20.79294 | 13.71661 | [21 empty] | 45.29915 | 0.02693653
3612 | 2022/03/05 12:07:29 | 71734.9364 | 8.2509 | 1 | 17 | 5 | 0 | 0 | 0 | 1.863792 | 3.926002 | 7.317251 | 2.660563 | 3.656502 | 20.79345 | 13.71661 |  |  |  | 0.3108877 | [17 empty] | 45.29915 | 0.02693653
3613 | 2022/03/05 12:07:29 | 71735.1859 | 8.5004 | 1 | 17 | 5 | 0 | 0 | 0 | 1.863632 | 3.926742 | 7.318002 | 2.660692 | 3.656502 | 20.79396 | 13.71661 | [21 empty] | 45.32347 | 0.06873846
3614 | 2022/03/05 12:07:29 | 71735.4372 | 8.7517 | 1 | 17 | 5 | 0 | 0 | 0 | 1.863579 | 3.926918 | 7.318122 | 2.660822 | 3.656502 | 20.79447 | 13.71661 | [21 empty] | 45.32347 | 0.06873846
3615 | 2022/03/05 12:07:29 | 71735.6872 | 9.0017 | 1 | 17 | 5 | 0 | 0 | 0 | 1.863312 | 3.927359 | 7.317895 | 2.660951 | 3.656502 | 20.79497 | 13.71661 | [21 empty] | 45.32347 | 0.06873846
3616 | 2022/03/05 12:07:30 | 71735.9356 | 9.2501 | 1 | 17 | 5 | 0 | 0 | 0 | 1.863525 | 3.927764 | 7.319486 | 2.66108 | 3.656502 | 20.79548 | 13.71661 |  | 0.001486841 | [19 empty] | 45.07139 | -0.07877588
3617 | 2022/03/05 12:07:30 | 71736.1861 | 9.5006 | 1 | 17 | 5 | 0 | 0 | 0 | 1.863632 | 3.92812 | 7.32057 | 2.661209 | 3.656502 | 20.79599 | 13.71661 | [21 empty] | 45.07139 | -0.07877588
3618 | 2022/03/05 12:07:30 | 71736.4356 | 9.7501 | 1 | 17 | 5 | 0 | 0 | 0 | 1.863853 | 3.928243 | 7.321668 | 2.661338 | 3.656502 | 20.7965 | 13.71661 | [21 empty] | 45.03104 | -0.07877588
3619 | 2022/03/05 12:07:30 | 71736.686 | 10.0005 | 1 | 17 | 5 | 0 | 0 | 0 | 1.86367 | 3.928832 | 7.322046 | 2.661468 | 3.656502 | 20.797 | 13.71661 | [21 empty] | 45.03104 | -0.07877588
3620 | 2022/03/05 12:07:30 | 71736.6874 | 10.0019 | 1 | 17 | 5 | 0 | 0 | 0 | 1.86367 | 3.928832 | 7.322046 | 2.661469 | 3.656502 | 20.79701 | 13.71661 |  | 0.001468436 | 0 | 0.3108877 | 4.670675 | [16 empty] | 45.03104 | -0.07877588
3621 | 2022/03/05 12:07:32 | 71737.7285 | 1.0005 | 1 | 18 | 5 | 0 | 0 | 0 | 0 | 3.896639 | 0 | 2.661471 | 3.656502 | 20.79702 | 13.71661 |  | -0.00719584 | [19 empty] | 45.24155 | 0.05317569
3622 | 2022/03/05 12:07:33 | 71738.7284 | 2.0004 | 1 | 18 | 5 | 0 | 0 | 0 | 0 | 3.895653 | 0 | 2.661471 | 3.656502 | 20.79702 | 13.71661 |  | -0.002162519 | [19 empty] | 45.15068 | 0.04286766
3623 | 2022/03/05 12:07:34 | 71739.7282 | 3.0002 | 1 | 18 | 5 | 0 | 0 | 0 | 0 | 3.895042 | 0 | 2.661471 | 3.656502 | 20.79702 | 13.71661 | [21 empty] | 45.00726 | -0.1160848
3624 | 2022/03/05 12:07:35 | 71740.7293 | 4.0013 | 1 | 18 | 5 | 0 | 0 | 0 | 0 | 3.894734 | 0 | 2.661471 | 3.656502 | 20.79702 | 13.71661 | [21 empty] | 45.29378 | 0.05725026
3625 | 2022/03/05 12:07:36 | 71741.7283 | 5.0003 | 1 | 18 | 5 | 0 | 0 | 0 | 0 | 3.894496 | 0 | 2.661471 | 3.656502 | 20.79702 | 13.71661 |  | -0.0005249164 | [19 empty] | 45.17537 | -0.004715919
3626 | 2022/03/05 12:07:37 | 71742.7282 | 6.0002 | 1 | 18 | 5 | 0 | 0 | 0 | 0 | 3.894272 | 0 | 2.661471 | 3.656502 | 20.79702 | 13.71661 | [21 empty] | 44.99033 | -0.05782485
3627 | 2022/03/05 12:07:38 | 71743.7284 | 7.0004 | 1 | 18 | 5 | 0 | 0 | 0 | 0 | 3.894051 | 0 | 2.661471 | 3.656502 | 20.79702 | 13.71661 | [21 empty] | 45.34693 | 0.111438
3628 | 2022/03/05 12:07:39 | 71744.7291 | 8.0011 | 1 | 18 | 5 | 0 | 0 | 0 | 0 | 3.894075 | 0 | 2.661471 | 3.656502 | 20.79702 | 13.71661 | [21 empty] | 45.17923 | -0.05240798
3629 | 2022/03/05 12:07:40 | 71745.7283 | 9.0003 | 1 | 18 | 5 | 0 | 0 | 0 | 0 | 3.893936 | 0 | 2.661471 | 3.656502 | 20.79702 | 13.71661 | [21 empty] | 45.21246 | 0.01038432
3630 | 2022/03/05 12:07:41 | 71746.7284 | 10.0004 | 1 | 18 | 5 | 0 | 0 | 0 | 0 | 3.893731 | 0 | 2.661471 | 3.656502 | 20.79702 | 13.71661 |  | -0.0002602575 | [19 empty] | 45.30061 | 0.02754927
3631 | 2022/03/05 12:07:42 | 71747.7289 | 11.0009 | 1 | 18 | 5 | 0 | 0 | 0 | 0 | 3.893479 | 0 | 2.661471 | 3.656502 | 20.79702 | 13.71661 | [21 empty] | 45.1213 | 0.02754927
3632 | 2022/03/05 12:07:43 | 71748.7283 | 12.0003 | 1 | 18 | 5 | 0 | 0 | 0 | 0 | 3.893515 | 0 | 2.661471 | 3.656502 | 20.79702 | 13.71661 | [21 empty] | 45.18483 | 0.03756166
3633 | 2022/03/05 12:07:44 | 71749.7286 | 13.0006 | 1 | 18 | 5 | 0 | 0 | 0 | 0 | 3.893528 | 0 | 2.661471 | 3.656502 | 20.79702 | 13.71661 | [21 empty] | 45.33296 | 0.03756166
3634 | 2022/03/05 12:07:45 | 71750.7291 | 14.0011 | 1 | 18 | 5 | 0 | 0 | 0 | 0 | 3.893388 | 0 | 2.661471 | 3.656502 | 20.79702 | 13.71661 | [21 empty] | 45.03966 | -0.0342226
3635 | 2022/03/05 12:07:46 | 71751.7283 | 15.0003 | 1 | 18 | 5 | 0 | 0 | 0 | 0 | 3.893054 | 0 | 2.661471 | 3.656502 | 20.79702 | 13.71661 | [21 empty] | 45.16644 | -0.0342226
3636 | 2022/03/05 12:07:47 | 71752.7283 | 16.0003 | 1 | 18 | 5 | 0 | 0 | 0 | 0 | 3.893715 | 0 | 2.661471 | 3.656502 | 20.79702 | 13.71661 | [21 empty] | 45.29673 | 0.08033514
3637 | 2022/03/05 12:07:48 | 71753.7284 | 17.0004 | 1 | 18 | 5 | 0 | 0 | 0 | 0 | 3.893196 | 0 | 2.661471 | 3.656502 | 20.79702 | 13.71661 | [21 empty] | 45.00935 | -0.03551602
3638 | 2022/03/05 12:07:49 | 71754.7286 | 18.0006 | 1 | 18 | 5 | 0 | 0 | 0 | 0 | 3.893529 | 0 | 2.661471 | 3.656502 | 20.79702 | 13.71661 | [21 empty] | 45.11027 | -0.02275229
3639 | 2022/03/05 12:07:50 | 71755.7284 | 19.0004 | 1 | 18 | 5 | 0 | 0 | 0 | 0 | 3.893298 | 0 | 2.661471 | 3.656502 | 20.79702 | 13.71661 | [21 empty] | 45.17856 | 0.07219553
3640 | 2022/03/05 12:07:51 | 71756.7301 | 20.0021 | 1 | 18 | 5 | 0 | 0 | 0 | 0 | 3.893494 | 0 | 2.661471 | 3.656502 | 20.79702 | 13.71661 | [21 empty] | 44.99657 | -0.1077271
3641 | 2022/03/05 12:07:52 | 71757.7286 | 21.0006 | 1 | 18 | 5 | 0 | 0 | 0 | 0 | 3.893528 | 0 | 2.661471 | 3.656502 | 20.79702 | 13.71661 | [21 empty] | 45.12217 | 0.03924966
3642 | 2022/03/05 12:07:53 | 71758.7284 | 22.0004 | 1 | 18 | 5 | 0 | 0 | 0 | 0 | 3.893465 | 0 | 2.661471 | 3.656502 | 20.79702 | 13.71661 |  | -2.584055e-05 | [19 empty] | 45.1655 | 0.01353979
3643 | 2022/03/05 12:07:54 | 71759.7286 | 23.0006 | 1 | 18 | 5 | 0 | 0 | 0 | 0 | 3.89367 | 0 | 2.661471 | 3.656502 | 20.79702 | 13.71661 | [21 empty] | 45.04649 | -0.03718853
3644 | 2022/03/05 12:07:55 | 71760.7292 | 24.0012 | 1 | 18 | 5 | 0 | 0 | 0 | 0 | 3.893463 | 0 | 2.661471 | 3.656502 | 20.79702 | 13.71661 | [21 empty] | 45.28991 | 0.07606745
3645 | 2022/03/05 12:07:56 | 71761.7286 | 25.0006 | 1 | 18 | 5 | 0 | 0 | 0 | 0 | 3.89337 | 0 | 2.661471 | 3.656502 | 20.79702 | 13.71661 | [21 empty] | 45.24925 | -0.01270533
3646 | 2022/03/05 12:07:57 | 71762.7285 | 26.0005 | 1 | 18 | 5 | 0 | 0 | 0 | 0 | 3.893556 | 0 | 2.661471 | 3.656502 | 20.79702 | 13.71661 | [21 empty] | 44.98172 | -0.01270533
3647 | 2022/03/05 12:07:58 | 71763.7286 | 27.0006 | 1 | 18 | 5 | 0 | 0 | 0 | 0 | 3.89358 | 0 | 2.661471 | 3.656502 | 20.79702 | 13.71661 | [21 empty] | 45.2439 | 0.04860878
3648 | 2022/03/05 12:07:59 | 71764.7293 | 28.0013 | 1 | 18 | 5 | 0 | 0 | 0 | 0 | 3.893566 | 0 | 2.661471 | 3.656502 | 20.79702 | 13.71661 | [21 empty] | 45.26533 | 0.04860878
3649 | 2022/03/05 12:08:00 | 71765.7288 | 29.0008 | 1 | 18 | 5 | 0 | 0 | 0 | 0 | 3.893376 | 0 | 2.661471 | 3.656502 | 20.79702 | 13.71661 | [21 empty] | 45.07528 | 0.0375998
3650 | 2022/03/05 12:08:01 | 71766.7295 | 30.0015 | 1 | 18 | 5 | 0 | 0 | 0 | 0 | 3.893453 | 0 | 2.661471 | 3.656502 | 20.79702 | 13.71661 | [21 empty] | 45.31487 | 0.0375998
3651 | 2022/03/05 12:08:02 | 71767.7294 | 31.0014 | 1 | 18 | 5 | 0 | 0 | 0 | 0 | 3.893349 | 0 | 2.661471 | 3.656502 | 20.79702 | 13.71661 | [21 empty] | 45.24067 | 0.05168676
3652 | 2022/03/05 12:08:03 | 71768.7284 | 32.0004 | 1 | 18 | 5 | 0 | 0 | 0 | 0 | 3.893538 | 0 | 2.661471 | 3.656502 | 20.79702 | 13.71661 | [21 empty] | 45.03991 | -0.09104013
3653 | 2022/03/05 12:08:04 | 71769.7284 | 33.0004 | 1 | 18 | 5 | 0 | 0 | 0 | 0 | 3.893465 | 0 | 2.661471 | 3.656502 | 20.79702 | 13.71661 | [21 empty] | 45.2932 | 0.1074541
3654 | 2022/03/05 12:08:05 | 71770.7285 | 34.0005 | 1 | 18 | 5 | 0 | 0 | 0 | 0 | 3.893435 | 0 | 2.661471 | 3.656502 | 20.79702 | 13.71661 |  | 2.509025e-05 | [19 empty] | 44.97191 | -0.02942324
3655 | 2022/03/05 12:08:06 | 71771.7286 | 35.0006 | 1 | 18 | 5 | 0 | 0 | 0 | 0 | 3.893533 | 0 | 2.661471 | 3.656502 | 20.79702 | 13.71661 | [21 empty] | 45.07853 | -0.03765941
3656 | 2022/03/05 12:08:07 | 71772.7293 | 36.0013 | 1 | 18 | 5 | 0 | 0 | 0 | 0 | 3.893424 | 0 | 2.661471 | 3.656502 | 20.79702 | 13.71661 | [21 empty] | 45.24268 | 0.05129457
3657 | 2022/03/05 12:08:08 | 71773.7295 | 37.0015 | 1 | 18 | 5 | 0 | 0 | 0 | 0 | 3.893514 | 0 | 2.661471 | 3.656502 | 20.79702 | 13.71661 | [21 empty] | 45.00043 | -0.07570267
3658 | 2022/03/05 12:08:09 | 71774.7293 | 38.0013 | 1 | 18 | 5 | 0 | 0 | 0 | 0 | 3.893805 | 0 | 2.661471 | 3.656502 | 20.79702 | 13.71661 | [21 empty] | 45.05003 | 0.01549959
3659 | 2022/03/05 12:08:10 | 71775.7288 | 39.0008 | 1 | 18 | 5 | 0 | 0 | 0 | 0 | 3.893794 | 0 | 2.661471 | 3.656502 | 20.79702 | 13.71661 | [21 empty] | 45.30331 | 0.01549959
3660 | 2022/03/05 12:08:11 | 71776.7288 | 40.0008 | 1 | 18 | 5 | 0 | 0 | 0 | 0 | 3.893761 | 0 | 2.661471 | 3.656502 | 20.79702 | 13.71661 | [21 empty] | 44.95527 | -0.0734973
3661 | 2022/03/05 12:08:11 | 71776.7301 | 40.0021 | 1 | 18 | 5 | 0 | 0 | 0 | 0 | 3.893869 | 0 | 2.661471 | 3.656502 | 20.79702 | 13.71661 |  | 2.509025e-05 | 0 | 0 | 0 | [16 empty] | 44.95527 | -0.0734973
3662 | 2022/03/05 12:08:11 | 71776.7374 | 0.0016 | 1 | 19 | 5 | 0 | 0 | 0 | 0 | 3.893815 | 0 | 2.661471 | 3.656502 | 20.79702 | 13.71661 |  | 2.509025e-05 | 0 | 0 | 0 | [16 empty] | 44.95546 | -0.07339994
3663 | 2022/03/05 12:08:21 | 71786.7776 | 10.0018 | 1 | 20 | 5 | 0 | 0 | 0 | -1.499905 | 3.855245 | -5.782501 | 2.661488 | 3.660667 | 20.79708 | 13.73269 |  | -0.0008218706 |  | 0.3089269 | 4.432535 | [16 empty] | 45.21456 | 0.06051064
3664 | 2022/03/05 12:08:31 | 71796.7768 | 20.001 | 1 | 20 | 5 | 0 | 0 | 0 | -1.49993 | 3.847625 | -5.771168 | 2.661488 | 3.664831 | 20.79708 | 13.74873 |  | -0.0006607366 |  | 0.5407845 | 2.058177 | [16 empty] | 45.04351 | 0.02587914
3665 | 2022/03/05 12:08:41 | 71806.7769 | 30.0011 | 1 | 20 | 5 | 0 | 0 | 0 | -1.499938 | 3.842753 | -5.763891 | 2.661488 | 3.668995 | 20.79708 | 13.76474 |  | -0.0005487546 |  | 0.6861773 | [17 empty] | 45.24957 | 0.08983612
3666 | 2022/03/05 12:08:51 | 71816.7768 | 40.001 | 1 | 20 | 5 | 0 | 0 | 0 | -1.499947 | 3.838264 | -5.757193 | 2.661488 | 3.673159 | 20.79708 | 13.78073 |  | -0.0004482504 |  | 0.9582939 | 1.215394 | [16 empty] | 44.93568 | -0.100683
3667 | 2022/03/05 12:09:01 | 71826.7765 | 50.0007 | 1 | 20 | 5 | 0 | 0 | 0 | -1.499917 | 3.834868 | -5.751984 | 2.661488 | 3.677323 | 20.79708 | 13.79671 |  | -0.0002603545 | [19 empty] | 45.05597 | 0.03848791
3668 | 2022/03/05 12:09:11 | 71836.7766 | 60.0008 | 1 | 20 | 5 | 0 | 0 | 0 | -1.499943 | 3.831978 | -5.747749 | 2.661488 | 3.681487 | 20.79708 | 13.81267 |  | -0.0002865702 |  | 1.190911 | [17 empty] | 45.10259 | 0.03980994
3669 | 2022/03/05 12:09:21 | 71846.7775 | 70.0017 | 1 | 20 | 5 | 0 | 0 | 0 | -1.499915 | 3.829475 | -5.743887 | 2.661488 | 3.685652 | 20.79708 | 13.82862 |  | -0.0003108597 | [19 empty] | 45.21488 | 0.06684184
3670 | 2022/03/05 12:09:31 | 71856.776 | 80.0002 | 1 | 20 | 5 | 0 | 0 | 0 | -1.499895 | 3.827351 | -5.740625 | 2.661488 | 3.689816 | 20.79708 | 13.84456 |  | -0.0002090036 |  | 1.591373 | 0.7189719 | [16 empty] | 44.98767 | -0.05714774
3671 | 2022/03/05 12:09:41 | 71866.7769 | 90.0011 | 1 | 20 | 5 | 0 | 0 | 0 | -1.499912 | 3.824978 | -5.73713 | 2.661488 | 3.693981 | 20.79708 | 13.8605 |  | -0.0001879724 | [19 empty] | 45.21953 | 0.05073786
3672 | 2022/03/05 12:09:51 | 71876.777 | 100.0012 | 1 | 20 | 5 | 0 | 0 | 0 | -1.499907 | 3.82315 | -5.734369 | 2.661488 | 3.698146 | 20.79708 | 13.87643 |  | -0.0001853026 |  | 1.867173 | [17 empty] | 45.01409 | -0.03377557
3673 | 2022/03/05 12:10:01 | 71886.7775 | 110.0017 | 1 | 20 | 5 | 0 | 0 | 0 | -1.499954 | 3.821238 | -5.731681 | 2.661488 | 3.702311 | 20.79708 | 13.89235 |  | -0.0002257515 | [19 empty] | 44.95943 | -0.05529046
3674 | 2022/03/05 12:10:11 | 71896.7765 | 120.0007 | 1 | 20 | 5 | 0 | 0 | 0 | -1.499894 | 3.819721 | -5.729177 | 2.661488 | 3.706475 | 20.79708 | 13.90826 |  | -0.0002164323 | [19 empty] | 45.08418 | 0.05698085
3675 | 2022/03/05 12:10:21 | 71906.7766 | 130.0008 | 1 | 20 | 5 | 0 | 0 | 0 | -1.499965 | 3.817721 | -5.726448 | 2.661488 | 3.71064 | 20.79708 | 13.92416 |  | -0.0001740971 |  | 2.256485 | 0.485124 | [16 empty] | 45.22317 | 0.1096129
3676 | 2022/03/05 12:10:31 | 71916.7776 | 140.0018 | 1 | 20 | 5 | 0 | 0 | 0 | -1.499954 | 3.816458 | -5.724511 | 2.661488 | 3.714804 | 20.79708 | 13.94005 |  | -0.0001896384 | [19 empty] | 45.20742 | 0.06013989
3677 | 2022/03/05 12:10:41 | 71926.7767 | 150.0009 | 1 | 20 | 5 | 0 | 0 | 0 | -1.499932 | 3.814639 | -5.721699 | 2.661488 | 3.718969 | 20.79708 | 13.95594 |  | -0.0002321163 | [19 empty] | 44.9924 | -0.06533027
3678 | 2022/03/05 12:10:51 | 71936.776 | 160.0002 | 1 | 20 | 5 | 0 | 0 | 0 | -1.49993 | 3.813159 | -5.719472 | 2.661488 | 3.723133 | 20.79708 | 13.97182 |  | -0.0001422751 |  | 2.583143 | [17 empty] | 44.88429 | -0.1007009
3679 | 2022/03/05 12:11:01 | 71946.777 | 170.0012 | 1 | 20 | 5 | 0 | 0 | 0 | -1.499958 | 3.811491 | -5.717076 | 2.661488 | 3.727298 | 20.79708 | 13.9877 |  | -0.0001069239 | [19 empty] | 45.10708 | -0.03546119
3680 | 2022/03/05 12:11:11 | 71956.7762 | 180.0004 | 1 | 20 | 5 | 0 | 0 | 0 | -1.499955 | 3.810225 | -5.715166 | 2.661488 | 3.731462 | 20.79708 | 14.00358 |  | -7.269762e-05 | [19 empty] | 45.1768 | 0.04871249
3681 | 2022/03/05 12:11:21 | 71966.7767 | 190.0009 | 1 | 20 | 5 | 0 | 0 | 0 | -1.499935 | 3.808762 | -5.712895 | 2.661488 | 3.735626 | 20.79708 | 14.01944 |  | -0.000126547 |  | 2.850352 | 0.3736278 | [16 empty] | 45.15216 | 0.07915616
3682 | 2022/03/05 12:11:31 | 71976.7772 | 200.0014 | 1 | 20 | 5 | 0 | 0 | 0 | -1.499916 | 3.807188 | -5.710462 | 2.661488 | 3.73979 | 20.79708 | 14.0353 |  | -9.865597e-05 | [19 empty] | 44.99899 | 0.01114368
3683 | 2022/03/05 12:11:41 | 71986.7765 | 210.0007 | 1 | 20 | 5 | 0 | 0 | 0 | -1.499964 | 3.805759 | -5.708501 | 2.661488 | 3.743955 | 20.79708 | 14.05115 |  | -0.0001609682 | [19 empty] | 44.81028 | -0.04977822
3684 | 2022/03/05 12:11:51 | 71996.7768 | 220.001 | 1 | 20 | 5 | 0 | 0 | 0 | -1.499914 | 3.804415 | -5.706295 | 2.661488 | 3.748119 | 20.79708 | 14.06699 |  | -0.0001478555 | [19 empty] | 45.04197 | 0.03887653
3685 | 2022/03/05 12:12:01 | 72006.776 | 230.0002 | 1 | 20 | 5 | 0 | 0 | 0 | -1.499944 | 3.803025 | -5.704325 | 2.661488 | 3.752282 | 20.79708 | 14.08283 |  | -0.0001777806 |  | 2.937405 | [17 empty] | 45.19495 | 0.04593015
3686 | 2022/03/05 12:12:11 | 72016.777 | 240.0012 | 1 | 20 | 5 | 0 | 0 | 0 | -1.499879 | 3.801773 | -5.702199 | 2.661488 | 3.756448 | 20.79708 | 14.09867 |  | -0.0001050526 | [19 empty] | 44.9814 | -0.05679607
3687 | 2022/03/05 12:12:21 | 72026.7764 | 250.0006 | 1 | 20 | 5 | 0 | 0 | 0 | -1.499972 | 3.800286 | -5.700323 | 2.661488 | 3.760612 | 20.79708 | 14.1145 |  | -0.000185334 | [19 empty] | 44.81862 | -0.1012611
3688 | 2022/03/05 12:12:31 | 72036.7768 | 260.001 | 1 | 20 | 5 | 0 | 0 | 0 | -1.499928 | 3.798855 | -5.698009 | 2.661488 | 3.764776 | 20.79708 | 14.13032 |  | -0.0001776111 |  | 2.882392 | 0.3390653 | [16 empty] | 45.10054 | -0.05043626
3689 | 2022/03/05 12:12:41 | 72046.7764 | 270.0006 | 1 | 20 | 5 | 0 | 0 | 0 | -1.499978 | 3.797748 | -5.696538 | 2.661488 | 3.768941 | 20.79708 | 14.14614 |  | -0.0001662319 | [19 empty] | 45.14298 | 0.03304243
3690 | 2022/03/05 12:12:51 | 72056.7765 | 280.0007 | 1 | 20 | 5 | 0 | 0 | 0 | -1.499911 | 3.795853 | -5.693442 | 2.661488 | 3.773105 | 20.79708 | 14.16195 |  | -0.0001777567 | [19 empty] | 45.0117 | -0.006045103
3691 | 2022/03/05 12:13:01 | 72066.7759 | 290.0001 | 1 | 20 | 5 | 0 | 0 | 0 | -1.499924 | 3.795 | -5.69221158 | 2.661488 | 3.777269 | 20.79708 | 14.17775 |  | -0.0001243369 | [19 empty] | 44.93509 | -0.01411676
3692 | 2022/03/05 12:13:11 | 72076.7776 | 300.0018 | 1 | 20 | 5 | 0 | 0 | 0 | -1.499928 | 3.793395 | -5.689819 | 2.661488 | 3.781434 | 20.79708 | 14.19355 |  | -0.0001979647 |  | 3.087383 | [17 empty] | 44.86736 | -0.064044
3693 | 2022/03/05 12:13:21 | 72086.776 | 310.0002 | 1 | 20 | 5 | 0 | 0 | 0 | -1.499921 | 3.792169 | -5.687954 | 2.661488 | 3.785598 | 20.79708 | 14.20935 |  | -0.0001132193 | [19 empty] | 44.90272 | -0.04853964
3694 | 2022/03/05 12:13:31 | 72096.7764 | 320.0006 | 1 | 20 | 5 | 0 | 0 | 0 | -1.499897 | 3.790547 | -5.68543 | 2.661488 | 3.789762 | 20.79708 | 14.22513 |  | -0.0001500233 | [19 empty] | 45.15457 | 0.02738595
3695 | 2022/03/05 12:13:41 | 72106.7764 | 330.0006 | 1 | 20 | 5 | 0 | 0 | 0 | -1.499976 | 3.789326 | -5.683898 | 2.661488 | 3.793928 | 20.79708 | 14.24092 |  | -0.0001142149 |  | 2.97092 | 0.3301393 | [16 empty] | 45.15929 | 0.03154039
3696 | 2022/03/05 12:13:51 | 72116.7774 | 340.0016 | 1 | 20 | 5 | 0 | 0 | 0 | -1.49993 | 3.787802 | -5.681438 | 2.661488 | 3.798092 | 20.79708 | 14.2567 |  | -0.0001198795 | [19 empty] | 45.06753 | 0.04214406
3697 | 2022/03/05 12:14:01 | 72126.7761 | 350.0003 | 1 | 20 | 5 | 0 | 0 | 0 | -1.499943 | 3.786151 | -5.679011 | 2.661488 | 3.802256 | 20.79708 | 14.27247 |  | -0.0001119091 | [19 empty] | 44.97342 | -0.004194975
3698 | 2022/03/05 12:14:11 | 72136.7758 | 360 | 1 | 20 | 5 | 0 | 0 | 0 | -1.499931 | 3.785229 | -5.677582 | 2.661488 | 3.806421 | 20.79708 | 14.28823 |  | -9.706325e-05 | [19 empty] | 44.87506 | -0.07769346
3699 | 2022/03/05 12:14:21 | 72146.7761 | 370.0003 | 1 | 20 | 5 | 0 | 0 | 0 | -1.499941 | 3.783488 | -5.675009 | 2.661488 | 3.810585 | 20.79708 | 14.30399 |  | -0.0002091193 |  | 3.022588 | [17 empty] | 44.88551 | -0.07627726
3700 | 2022/03/05 12:14:31 | 72156.7777 | 380.0019 | 1 | 20 | 5 | 0 | 0 | 0 | -1.499923 | 3.78228 | -5.673129 | 2.661488 | 3.81475 | 20.79708 | 14.31975 |  | -0.0001422332 | [19 empty] | 44.85667 | -0.03889918
3701 | 2022/03/05 12:14:41 | 72166.7764 | 390.0006 | 1 | 20 | 5 | 0 | 0 | 0 | -1.499911 | 3.780649 | -5.670637 | 2.661488 | 3.818914 | 20.79708 | 14.3355 |  | -0.0001110904 | [19 empty] | 44.87868 | 0.03349781
3702 | 2022/03/05 12:14:51 | 72176.7765 | 400.0007 | 1 | 20 | 5 | 0 | 0 | 0 | -1.49993 | 3.779525 | -5.669023 | 2.661488 | 3.82308 | 20.79708 | 14.35124 |  | -0.0001854881 | [19 empty] | 45.17414 | 0.06404042
3703 | 2022/03/05 12:15:01 | 72186.7771 | 410.0013 | 1 | 20 | 5 | 0 | 0 | 0 | -1.499921 | 3.777969 | -5.666655 | 2.661488 | 3.827244 | 20.79708 | 14.36698 |  | -8.359915e-05 |  | 2.904771 | 0.33472 | [16 empty] | 45.17327 | 0.05149961
3704 | 2022/03/05 12:15:02 | 72187.7317 | 410.9559 | 1 | 20 | 5 | 0 | 0 | 0 | -1.499961 | 3.778141 | -5.667064 | 2.661488 | 3.827642 | 20.79708 | 14.36848 |  | -8.359915e-05 | 0 | 2.904771 | 0.33472 | [16 empty] | 44.88309 | -0.09068251
3705 | 2022/03/05 12:16:02 | 72247.7732 | 60.0015 | 1 | 21 | 5 | 0 | 0 | 0 | 0 | 3.818155 | 0 | 2.661488 | 3.827644 | 20.79708 | 14.36849 |  | 6.646007e-05 | [19 empty] | 44.85519 | -0.1000547
3706 | 2022/03/05 12:17:02 | 72307.7738 | 120.0021 | 1 | 21 | 5 | 0 | 0 | 0 | 0 | 3.820821 | 0 | 2.661488 | 3.827644 | 20.79708 | 14.36849 |  | 5.330416e-05 | [19 empty] | 45.07349 | 0.04899979
3707 | 2022/03/05 12:18:02 | 72367.772 | 180.0003 | 1 | 21 | 5 | 0 | 0 | 0 | 0 | 3.82217 | 0 | 2.661488 | 3.827644 | 20.79708 | 14.36849 |  | 3.401803e-05 |  | 0 | [17 empty] | 45.00487 | 0.04222393
3708 | 2022/03/05 12:19:02 | 72427.7718 | 240.0001 | 1 | 21 | 5 | 0 | 0 | 0 | 0 | 3.823182 | 0 | 2.661488 | 3.827644 | 20.79708 | 14.36849 |  | -5.373659e-06 | [19 empty] | 45.11061 | 0.1069427
3709 | 2022/03/05 12:20:02 | 72487.7717 | 300 | 1 | 21 | 5 | 0 | 0 | 0 | 0 | 3.824039 | 0 | 2.661488 | 3.827644 | 20.79708 | 14.36849 |  | -7.66524e-06 |  | 0 | [17 empty] | 44.84595 | -0.06757021
3710 | 2022/03/05 12:21:02 | 72547.7724 | 360.0007 | 1 | 21 | 5 | 0 | 0 | 0 | 0 | 3.824859 | 0 | 2.661488 | 3.827644 | 20.79708 | 14.36849 |  | 1.343493e-06 | [19 empty] | 44.96507 | -0.03816962
3711 | 2022/03/05 12:22:02 | 72607.7723 | 420.0006 | 1 | 21 | 5 | 0 | 0 | 0 | 0 | 3.825415 | 0 | 2.661488 | 3.827644 | 20.79708 | 14.36849 |  | 2.394399e-05 |  | 0 | [17 empty] | 44.78592 | -0.02355456
3712 | 2022/03/05 12:23:02 | 72667.7729 | 480.0012 | 1 | 21 | 5 | 0 | 0 | 0 | 0 | 3.825819 | 0 | 2.661488 | 3.827644 | 20.79708 | 14.36849 |  | -4.030511e-06 | [19 empty] | 44.86116 | -0.02061009
3713 | 2022/03/05 12:24:02 | 72727.7729 | 540.0012 | 1 | 21 | 5 | 0 | 0 | 0 | 0 | 3.826324 | 0 | 2.661488 | 3.827644 | 20.79708 | 14.36849 |  | -1.137951e-05 |  | 0 | [17 empty] | 45.0702 | 0.07084012
3714 | 2022/03/05 12:25:02 | 72787.7724 | 600.0007 | 1 | 21 | 5 | 0 | 0 | 0 | 0 | 3.826734 | 0 | 2.661488 | 3.827644 | 20.79708 | 14.36849 |  | 2.951757e-05 | [19 empty] | 45.064 | 0.04567504
3715 | 2022/03/05 12:26:02 | 72847.772 | 660.0003 | 1 | 21 | 5 | 0 | 0 | 0 | 0 | 3.827186 | 0 | 2.661488 | 3.827644 | 20.79708 | 14.36849 |  | -3.911902e-06 |  | 0 | [17 empty] | 44.78655 | -0.06036639
3716 | 2022/03/05 12:27:02 | 72907.7726 | 720.0009 | 1 | 21 | 5 | 0 | 0 | 0 | 0 | 3.827774 | 0 | 2.661488 | 3.827644 | 20.79708 | 14.36849 |  | -1.604195e-05 | [19 empty] | 44.98886 | 0.03465056
3717 | 2022/03/05 12:28:02 | 72967.7724 | 780.0007 | 1 | 21 | 5 | 0 | 0 | 0 | 0 | 3.827615 | 0 | 2.661488 | 3.827644 | 20.79708 | 14.36849 |  | -1.477842e-05 |  | 0 | [17 empty] | 44.69949 | -0.05271792
3718 | 2022/03/05 12:29:02 | 73027.7729 | 840.0012 | 1 | 21 | 5 | 0 | 0 | 0 | 0 | 3.827746 | 0 | 2.661488 | 3.827644 | 20.79708 | 14.36849 |  | -3.516615e-06 | [19 empty] | 44.84476 | -0.04253864
3719 | 2022/03/05 12:30:02 | 73087.772 | 900.0003 | 1 | 21 | 5 | 0 | 0 | 0 | 0 | 3.828095 | 0 | 2.661488 | 3.827644 | 20.79708 | 14.36849 |  | -2.923951e-06 |  | 0 | [17 empty] | 44.94339 | 0.03759861
3720 | 2022/03/05 12:31:02 | 73147.7729 | 960.0012 | 1 | 21 | 5 | 0 | 0 | 0 | 0 | 3.828464 | 0 | 2.661488 | 3.827644 | 20.79708 | 14.36849 |  | 6.24329e-06 | [19 empty] | 45.04053 | 0.05521536
3721 | 2022/03/05 12:32:02 | 73207.772 | 1020.0003 | 1 | 21 | 5 | 0 | 0 | 0 | 0 | 3.828609 | 0 | 2.661488 | 3.827644 | 20.79708 | 14.36849 |  | 7.50682e-07 |  | 0 | [17 empty] | 45.04498 | 0.03311753
3722 | 2022/03/05 12:33:02 | 73267.7719 | 1080.0002 | 1 | 21 | 5 | 0 | 0 | 0 | 0 | 3.828665 | 0 | 2.661488 | 3.827644 | 20.79708 | 14.36849 |  | -1.394757e-05 | [19 empty] | 44.87773 | -0.06174088
3723 | 2022/03/05 12:34:02 | 73327.7724 | 1140.0007 | 1 | 21 | 5 | 0 | 0 | 0 | 0 | 3.828761 | 0 | 2.661488 | 3.827644 | 20.79708 | 14.36849 |  | 2.418086e-05 |  | 0 | [17 empty] | 45.11027 | 0.08281231
3724 | 2022/03/05 12:35:02 | 73387.7721 | 1200.0004 | 1 | 21 | 5 | 0 | 0 | 0 | 0 | 3.829087 | 0 | 2.661488 | 3.827644 | 20.79708 | 14.36849 |  | 8.692539e-07 | [19 empty] | 45.129 | 0.05456567
3725 | 2022/03/05 12:36:02 | 73447.772 | 1260.0003 | 1 | 21 | 5 | 0 | 0 | 0 | 0 | 3.829348 | 0 | 2.661488 | 3.827644 | 20.79708 | 14.36849 |  | 1.580488e-06 |  | 0 | [17 empty] | 44.87272 | -0.05437613
3726 | 2022/03/05 12:37:02 | 73507.7735 | 1320.0018 | 1 | 21 | 5 | 0 | 0 | 0 | 0 | 3.829393 | 0 | 2.661488 | 3.827644 | 20.79708 | 14.36849 |  | 1.975577e-06 | [19 empty] | 44.87328 | -0.007519722
3727 | 2022/03/05 12:38:02 | 73567.7718 | 1380.0001 | 1 | 21 | 5 | 0 | 0 | 0 | 0 | 3.829442 | 0 | 2.661488 | 3.827644 | 20.79708 | 14.36849 |  | -1.770029e-05 |  | 0 | [17 empty] | 45.08537 | -0.0315392
3728 | 2022/03/05 12:39:02 | 73627.7719 | 1440.0002 | 1 | 21 | 5 | 0 | 0 | 0 | 0 | 3.829431 | 0 | 2.661488 | 3.827644 | 20.79708 | 14.36849 |  | -6.756474e-06 | [19 empty] | 45.19495 | 0.02932191
3729 | 2022/03/05 12:40:02 | 73687.7724 | 1500.0007 | 1 | 21 | 5 | 0 | 0 | 0 | 0 | 3.829361 | 0 | 2.661488 | 3.827644 | 20.79708 | 14.36849 |  | -2.042645e-05 |  | 0 | [17 empty] | 44.90215 | 0.02210855
3730 | 2022/03/05 12:41:02 | 73747.7722 | 1560.0005 | 1 | 21 | 5 | 0 | 0 | 0 | 0 | 3.829713 | 0 | 2.661488 | 3.827644 | 20.79708 | 14.36849 |  | 2.252214e-05 | [19 empty] | 44.90391 | -0.09225368
3731 | 2022/03/05 12:42:02 | 73807.7728 | 1620.0011 | 1 | 21 | 5 | 0 | 0 | 0 | 0 | 3.829738 | 0 | 2.661488 | 3.827644 | 20.79708 | 14.36849 |  | 4.204063e-05 |  | 0 | [17 empty] | 45.02935 | 0.03118992
3732 | 2022/03/05 12:43:02 | 73867.7729 | 1680.0012 | 1 | 21 | 5 | 0 | 0 | 0 | 0 | 3.829741 | 0 | 2.661488 | 3.827644 | 20.79708 | 14.36849 |  | 1.873018e-05 | [19 empty] | 44.83502 | -0.03637314
3733 | 2022/03/05 12:44:02 | 73927.772 | 1740.0003 | 1 | 21 | 5 | 0 | 0 | 0 | 0 | 3.829679 | 0 | 2.661488 | 3.827644 | 20.79708 | 14.36849 |  | 4.22777e-06 |  | 0 | [17 empty] | 45.03104 | -0.06342053
3734 | 2022/03/05 12:45:02 | 73987.7725 | 1800.0008 | 1 | 21 | 5 | 0 | 0 | 0 | 0 | 3.829705 | 0 | 2.661488 | 3.827644 | 20.79708 | 14.36849 |  | -1.703074e-05 | [19 empty] | 44.87126 | -0.07667542
3735 | 2022/03/05 12:45:02 | 73987.7738 | 1800.0021 | 1 | 21 | 5 | 0 | 0 | 0 | 0 | 3.829705 | 0 | 2.661488 | 3.827644 | 20.79708 | 14.36849 |  | -1.703074e-05 | 0 | 0 | 0 | [16 empty] | 44.87126 | -0.07667542
3736 | 2022/03/05 12:45:02 | 73987.781 | 0.0014 | 1 | 22 | 5 | 0 | 0 | 0 | 0 | 3.829699 | 0 | 2.661488 | 3.827644 | 20.79708 | 14.36849 |  | -1.703074e-05 | 0 | 0 | 0 | [16 empty] | 44.87126 | -0.07667331
3737 | 2022/03/05 12:45:02 | 73987.7883 | 0.0015 | 1 | 23 | 6 | 0 | 0 | 0 | 0 | 3.830277 | 0 | 2.661488 | 3.827644 | 20.79708 | 14.36849 |  | -1.703074e-05 | 0 | 0 | 0 | [16 empty] | 44.87127 | -0.07667116
3738 | 2022/03/05 12:50:48 | 74334.4244 | 60.0016 | 1 | 14 | 6 | 0 | 0 | 0 | 0 | 3.83042 | 0 | 2.661488 | 3.827644 | 20.79708 | 14.36849 |  | -1.485671e-05 | [19 empty] | 45.04888 | 0.02514362
3739 | 2022/03/05 12:51:48 | 74394.4233 | 120.0005 | 1 | 14 | 6 | 0 | 0 | 0 | 0 | 3.830314 | 0 | 2.661488 | 3.827644 | 20.79708 | 14.36849 |  | -8.771708e-06 | [19 empty] | 44.80944 | -0.1016378
3740 | 2022/03/05 12:52:48 | 74454.4242 | 180.0014 | 1 | 14 | 6 | 0 | 0 | 0 | 0 | 3.830253 | 0 | 2.661488 | 3.827644 | 20.79708 | 14.36849 |  | 2.599903e-05 |  | 0 | 0 | [16 empty] | 44.84337 | -0.003994703
3741 | 2022/03/05 12:53:48 | 74514.4232 | 240.0004 | 1 | 14 | 6 | 0 | 0 | 0 | 0 | 3.830572 | 0 | 2.661488 | 3.827644 | 20.79708 | 14.36849 |  | 2.805366e-05 | [19 empty] | 44.99125 | -0.007984638
3742 | 2022/03/05 12:54:48 | 74574.4239 | 300.0011 | 1 | 14 | 6 | 0 | 0 | 0 | 0 | 3.830624 | 0 | 2.661488 | 3.827644 | 20.79708 | 14.36849 |  | 6.87518e-06 |  | 0 | 0 | [16 empty] | 45.00702 | -0.008370876
3743 | 2022/03/05 12:54:48 | 74574.4254 | 300.0026 | 1 | 14 | 6 | 0 | 0 | 0 | 0 | 3.830624 | 0 | 2.661488 | 3.827644 | 20.79708 | 14.36849 |  | 6.87518e-06 | 0 | 0 | 0 | [16 empty] | 45.00702 | -0.008370876
3744 | 2022/03/05 12:54:49 | 74574.7143 | 0.2506 | 1 | 15 | 6 | 0 | 0 | 0 | -1.770093 | 3.678995 | -6.512163 | 2.660889 | 3.827658 | 20.79487 | 14.36854 |  | -0.04387091 |  | 0.01879906 | 53.19414 | [16 empty] | 44.95058 | 0.07558584
3745 | 2022/03/05 12:54:49 | 74574.9656 | 0.5019 | 1 | 15 | 6 | 0 | 0 | 0 | -3.298234 | 3.672995 | -12.1144 | 2.660239 | 3.827658 | 20.79248 | 14.36854 | [21 empty] | 44.95058 | 0.07558584
3746 | 2022/03/05 12:54:49 | 74575.2152 | 0.7515 | 1 | 15 | 6 | 0 | 0 | 0 | -4.493806 | 3.669245 | -16.48888 | 2.65959 | 3.827658 | 20.7901 | 14.36854 | [21 empty] | 44.95058 | 0.07558584
3747 | 2022/03/05 12:54:49 | 74575.4639 | 1.0002 | 1 | 15 | 6 | 0 | 0 | 0 | -5.472445 | 3.665872 | -20.06128 | 2.658946 | 3.827658 | 20.78774 | 14.36854 | [21 empty] | 44.73788 | -0.06646991
3748 | 2022/03/05 12:54:50 | 74575.7153 | 1.2516 | 1 | 15 | 6 | 0 | 0 | 0 | -6.25352 | 3.663424 | -22.9093 | 2.658294 | 3.827658 | 20.78535 | 14.36854 |  | -0.01275108 |  | 0.2156125 | 8.237262 | [16 empty] | 44.73788 | -0.06646991
3749 | 2022/03/05 12:54:50 | 74575.9639 | 1.5002 | 1 | 15 | 6 | 0 | 0 | 0 | -6.864478 | 3.660909 | -25.13023 | 2.65765 | 3.827658 | 20.78299 | 14.36854 | [21 empty] | 44.76966 | -0.06646991
3750 | 2022/03/05 12:54:50 | 74576.2137 | 1.75 | 1 | 15 | 6 | 0 | 0 | 0 | -7.364459 | 3.658925 | -26.946 | 2.657002 | 3.827658 | 20.78062 | 14.36854 | [21 empty] | 44.76966 | -0.06646991
3751 | 2022/03/05 12:54:50 | 74576.4648 | 2.0011 | 1 | 15 | 6 | 0 | 0 | 0 | -7.763502 | 3.656717 | -28.38893 | 2.656352 | 3.827658 | 20.77824 | 14.36854 | [21 empty] | 44.76966 | -0.06646991
3752 | 2022/03/05 12:54:51 | 74576.7151 | 2.2514 | 1 | 15 | 6 | 0 | 0 | 0 | -8.075634 | 3.655103 | -29.51727 | 2.655703 | 3.827658 | 20.77587 | 14.36854 |  | -0.007138565 |  | 0.2764606 | 4.063339 | [16 empty] | 45.03378 | 0.09246945
3753 | 2022/03/05 12:54:51 | 74576.964 | 2.5003 | 1 | 15 | 6 | 0 | 0 | 0 | -8.331045 | 3.653414 | -30.43676 | 2.655058 | 3.827658 | 20.77351 | 14.36854 | [21 empty] | 45.03378 | 0.09246945
3754 | 2022/03/05 12:54:51 | 74577.2143 | 2.7506 | 1 | 15 | 6 | 0 | 0 | 0 | -8.530825 | 3.651775 | -31.15265 | 2.65441 | 3.827658 | 20.77114 | 14.36854 | [21 empty] | 45.03378 | 0.09246945
3755 | 2022/03/05 12:54:51 | 74577.4647 | 3.001 | 1 | 15 | 6 | 0 | 0 | 0 | -8.694378 | 3.650442 | -31.73832 | 2.653759 | 3.827658 | 20.76876 | 14.36854 | [21 empty] | 44.90367 | -0.0406611
3756 | 2022/03/05 12:54:52 | 74577.7144 | 3.2507 | 1 | 15 | 6 | 0 | 0 | 0 | -8.824937 | 3.649092 | -32.20301 | 2.653111 | 3.827658 | 20.7664 | 14.36854 |  | -0.006844619 |  | 0.4018909 | 2.699648 | [16 empty] | 44.90367 | -0.0406611
3757 | 2022/03/05 12:54:52 | 74577.964 | 3.5003 | 1 | 15 | 6 | 0 | 0 | 0 | -8.927099 | 3.647896 | -32.56513 | 2.652463 | 3.827658 | 20.76404 | 14.36854 | [21 empty] | 44.90367 | -0.0406611
3758 | 2022/03/05 12:54:52 | 74578.2143 | 3.7506 | 1 | 15 | 6 | 0 | 0 | 0 | -9.010654 | 3.646348 | -32.85598 | 2.651814 | 3.827658 | 20.76167 | 14.36854 | [21 empty] | 44.72004 | -0.0406611
3759 | 2022/03/05 12:54:52 | 74578.464 | 4.0003 | 1 | 15 | 6 | 0 | 0 | 0 | -9.077278 | 3.645229 | -33.08876 | 2.651167 | 3.827658 | 20.75931 | 14.36854 | [21 empty] | 44.72004 | -0.0406611
3760 | 2022/03/05 12:54:53 | 74578.7151 | 4.2514 | 1 | 15 | 6 | 0 | 0 | 0 | -9.129295 | 3.643927 | -33.26648 | 2.650516 | 3.827658 | 20.75694 | 14.36854 |  | -0.004428617 |  | 0.4959118 | [17 empty] | 44.72004 | -0.0406611
3761 | 2022/03/05 12:54:53 | 74578.964 | 4.5003 | 1 | 15 | 6 | 0 | 0 | 0 | -9.17184 | 3.64306 | -33.41356 | 2.64987 | 3.827658 | 20.75459 | 14.36854 | [21 empty] | 44.86057 | -0.01346707
3762 | 2022/03/05 12:54:53 | 74579.2152 | 4.7515 | 1 | 15 | 6 | 0 | 0 | 0 | -9.205824 | 3.641583 | -33.52377 | 2.64922 | 3.827658 | 20.75222 | 14.36854 | [21 empty] | 44.86057 | -0.01346707
3763 | 2022/03/05 12:54:53 | 74579.4649 | 5.0012 | 1 | 15 | 6 | 0 | 0 | 0 | -9.232483 | 3.6407 | -33.6127 | 2.648572 | 3.827658 | 20.74986 | 14.36854 | [21 empty] | 44.86057 | -0.01346707
3764 | 2022/03/05 12:54:54 | 74579.7152 | 5.2515 | 1 | 15 | 6 | 0 | 0 | 0 | -9.254327 | 3.639308 | -33.67935 | 2.647923 | 3.827658 | 20.74749 | 14.36854 |  | -0.005479166 |  | 0.5883101 | 1.853111 | [16 empty] | 44.9978 | 0.04288316
3765 | 2022/03/05 12:54:54 | 74579.9639 | 5.5002 | 1 | 15 | 6 | 0 | 0 | 0 | -9.271404 | 3.638662 | -33.73551 | 2.647279 | 3.827658 | 20.74515 | 14.36854 | [21 empty] | 44.9978 | 0.04288316
3766 | 2022/03/05 12:54:54 | 74580.2151 | 5.7514 | 1 | 15 | 6 | 0 | 0 | 0 | -9.285368 | 3.637527 | -33.77578 | 2.646628 | 3.827658 | 20.74278 | 14.36854 | [21 empty] | 44.9978 | 0.04288316
3767 | 2022/03/05 12:54:54 | 74580.4648 | 6.0011 | 1 | 15 | 6 | 0 | 0 | 0 | -9.296535 | 3.63658 | -33.80759 | 2.64598 | 3.827658 | 20.74043 | 14.36854 | [21 empty] | 44.89859 | 0.04288316
3768 | 2022/03/05 12:54:55 | 74580.7137 | 6.25 | 1 | 15 | 6 | 0 | 0 | 0 | -9.305293 | 3.635365 | -33.82814 | 2.645335 | 3.827658 | 20.73808 | 14.36854 |  | -0.004400932 | [19 empty] | 44.89859 | 0.04288316
3769 | 2022/03/05 12:54:55 | 74580.9641 | 6.5004 | 1 | 15 | 6 | 0 | 0 | 0 | -9.312463 | 3.634595 | -33.84703 | 2.644686 | 3.827658 | 20.73572 | 14.36854 | [21 empty] | 44.69656 | 0.04288316
3770 | 2022/03/05 12:54:55 | 74581.2152 | 6.7515 | 1 | 15 | 6 | 0 | 0 | 0 | -9.318129 | 3.633422 | -33.85669 | 2.644037 | 3.827658 | 20.73336 | 14.36854 | [21 empty] | 44.69656 | -0.09413719
3771 | 2022/03/05 12:54:55 | 74581.4642 | 7.0005 | 1 | 15 | 6 | 0 | 0 | 0 | -9.322498 | 3.632513 | -33.8641 | 2.643391 | 3.827658 | 20.73102 | 14.36854 | [21 empty] | 44.69656 | -0.09413719
3772 | 2022/03/05 12:54:56 | 74581.7154 | 7.2517 | 1 | 15 | 6 | 0 | 0 | 0 | -9.326103 | 3.631577 | -33.86846 | 2.64274 | 3.827658 | 20.72865 | 14.36854 |  | -0.004065358 |  | 0.6184136 | [17 empty] | 44.91436 | 0.06806135
3773 | 2022/03/05 12:54:56 | 74581.9655 | 7.5018 | 1 | 15 | 6 | 0 | 0 | 0 | -9.32905 | 3.630616 | -33.8702 | 2.64209 | 3.827658 | 20.72629 | 14.36854 | [21 empty] | 44.91436 | 0.06806135
3774 | 2022/03/05 12:54:56 | 74582.2153 | 7.7516 | 1 | 15 | 6 | 0 | 0 | 0 | -9.331468 | 3.629658 | -33.87004 | 2.641443 | 3.827658 | 20.72394 | 14.36854 | [21 empty] | 44.91436 | 0.06806135
3775 | 2022/03/05 12:54:56 | 74582.464 | 8.0003 | 1 | 15 | 6 | 0 | 0 | 0 | -9.333493 | 3.629035 | -33.87157 | 2.640798 | 3.827658 | 20.7216 | 14.36854 | [21 empty] | 45.03224 | 0.06806135
3776 | 2022/03/05 12:54:57 | 74582.7153 | 8.2516 | 1 | 15 | 6 | 0 | 0 | 0 | -9.33508 | 3.627985 | -33.86753 | 2.640147 | 3.827658 | 20.71924 | 14.36854 |  | -0.004252696 |  | 0.6955699 | 1.511847 | [16 empty] | 45.03224 | 0.06806135
3777 | 2022/03/05 12:54:57 | 74582.9648 | 8.5011 | 1 | 15 | 6 | 0 | 0 | 0 | -9.336226 | 3.627221 | -33.86456 | 2.6395 | 3.827658 | 20.71689 | 14.36854 | [21 empty] | 45.03224 | 0.06806135
3778 | 2022/03/05 12:54:57 | 74583.2144 | 8.7507 | 1 | 15 | 6 | 0 | 0 | 0 | -9.337166 | 3.626136 | -33.85783 | 2.638852 | 3.827658 | 20.71454 | 14.36854 | [21 empty] | 44.85044 | -0.01997471
3779 | 2022/03/05 12:54:57 | 74583.4641 | 9.0004 | 1 | 15 | 6 | 0 | 0 | 0 | -9.337885 | 3.625472 | -33.85424 | 2.638205 | 3.827658 | 20.7122 | 14.36854 | [21 empty] | 44.85044 | -0.01997471
3780 | 2022/03/05 12:54:58 | 74583.7152 | 9.2515 | 1 | 15 | 6 | 0 | 0 | 0 | -9.338462 | 3.624419 | -33.8465 | 2.637554 | 3.827658 | 20.70984 | 14.36854 |  | -0.003253145 |  | 0.7704325 | [17 empty] | 44.85044 | -0.01997471
3781 | 2022/03/05 12:54:58 | 74583.9649 | 9.5012 | 1 | 15 | 6 | 0 | 0 | 0 | -9.338815 | 3.62395 | -33.8434 | 2.636907 | 3.827658 | 20.70749 | 14.36854 | [21 empty] | 44.7001 | -0.04698038
3782 | 2022/03/05 12:54:58 | 74584.2143 | 9.7506 | 1 | 15 | 6 | 0 | 0 | 0 | -9.339099 | 3.622985 | -33.83542 | 2.63626 | 3.827658 | 20.70515 | 14.36854 | [21 empty] | 44.7001 | -0.04698038
3783 | 2022/03/05 12:54:58 | 74584.4641 | 10.0004 | 1 | 15 | 6 | 0 | 0 | 0 | -9.339322 | 3.622356 | -33.83035 | 2.635614 | 3.827658 | 20.70281 | 14.36854 | [21 empty] | 44.7001 | -0.04698038
3784 | 2022/03/05 12:54:58 | 74584.4656 | 10.0019 | 1 | 15 | 6 | 0 | 0 | 0 | -9.339322 | 3.622356 | -33.83035 | 2.63561 | 3.827658 | 20.70279 | 14.36854 |  | -0.003565469 | 0 | 0.7704325 | 1.511847 | [16 empty] | 44.7001 | -0.04698038
3785 | 2022/03/05 12:54:59 | 74585.5065 | 1.0002 | 1 | 16 | 6 | 0 | 0 | 0 | 0 | 3.78151 | 0 | 2.635601 | 3.827658 | 20.70276 | 14.36854 |  | 0.01018798 | [19 empty] | 45.04768 | 0.1086199
3786 | 2022/03/05 12:55:00 | 74586.508 | 2.0017 | 1 | 16 | 6 | 0 | 0 | 0 | 0 | 3.786473 | 0 | 2.635601 | 3.827658 | 20.70276 | 14.36854 |  | 0.004949623 | [19 empty] | 44.80912 | -0.07455111
3787 | 2022/03/05 12:55:01 | 74587.5066 | 3.0003 | 1 | 16 | 6 | 0 | 0 | 0 | 0 | 3.78959 | 0 | 2.635601 | 3.827658 | 20.70276 | 14.36854 |  | 0.003937124 | [19 empty] | 45.03521 | 0.07065415
3788 | 2022/03/05 12:55:02 | 74588.5079 | 4.0016 | 1 | 16 | 6 | 0 | 0 | 0 | 0 | 3.791768 | 0 | 2.635601 | 3.827658 | 20.70276 | 14.36854 |  | 0.002919349 | [19 empty] | 45.05153 | 0.005099773
3789 | 2022/03/05 12:55:03 | 74589.5072 | 5.0009 | 1 | 16 | 6 | 0 | 0 | 0 | 0 | 3.793751 | 0 | 2.635601 | 3.827658 | 20.70276 | 14.36854 |  | 0.002351956 | [19 empty] | 44.88404 | 0.005099773
3790 | 2022/03/05 12:55:04 | 74590.5065 | 6.0002 | 1 | 16 | 6 | 0 | 0 | 0 | 0 | 3.795238 | 0 | 2.635601 | 3.827658 | 20.70276 | 14.36854 |  | 0.001986293 | [19 empty] | 45.01055 | 0.05382299
3791 | 2022/03/05 12:55:05 | 74591.5072 | 7.0009 | 1 | 16 | 6 | 0 | 0 | 0 | 0 | 3.796818 | 0 | 2.635601 | 3.827658 | 20.70276 | 14.36854 |  | 0.001368765 | [19 empty] | 45.10054 | 0.05382299
3792 | 2022/03/05 12:55:06 | 74592.5064 | 8.0001 | 1 | 16 | 6 | 0 | 0 | 0 | 0 | 3.797719 | 0 | 2.635601 | 3.827658 | 20.70276 | 14.36854 | [21 empty] | 44.81154 | -0.04021049
3793 | 2022/03/05 12:55:07 | 74593.5065 | 9.0002 | 1 | 16 | 6 | 0 | 0 | 0 | 0 | 3.799074 | 0 | 2.635601 | 3.827658 | 20.70276 | 14.36854 |  | 0.001230902 | [19 empty] | 45.06551 | -0.04021049
3794 | 2022/03/05 12:55:08 | 74594.5066 | 10.0003 | 1 | 16 | 6 | 0 | 0 | 0 | 0 | 3.799784 | 0 | 2.635601 | 3.827658 | 20.70276 | 14.36854 | [21 empty] | 45.17543 | 0.1137137
3795 | 2022/03/05 12:55:09 | 74595.5073 | 11.001 | 1 | 16 | 6 | 0 | 0 | 0 | 0 | 3.800858 | 0 | 2.635601 | 3.827658 | 20.70276 | 14.36854 |  | 0.0009231056 | [19 empty] | 44.93164 | -0.09811878
3796 | 2022/03/05 12:55:10 | 74596.5063 | 12 | 1 | 16 | 6 | 0 | 0 | 0 | 0 | 3.80162 | 0 | 2.635601 | 3.827658 | 20.70276 | 14.36854 | [21 empty] | 45.09966 | 0.07444143
3797 | 2022/03/05 12:55:11 | 74597.5073 | 13.001 | 1 | 16 | 6 | 0 | 0 | 0 | 0 | 3.802485 | 0 | 2.635601 | 3.827658 | 20.70276 | 14.36854 |  | 0.0007509196 | [19 empty] | 44.93637 | -0.001950264
3798 | 2022/03/05 12:55:12 | 74598.5065 | 14.0002 | 1 | 16 | 6 | 0 | 0 | 0 | 0 | 3.803054 | 0 | 2.635601 | 3.827658 | 20.70276 | 14.36854 | [21 empty] | 44.92834 | -0.05158782
3799 | 2022/03/05 12:55:13 | 74599.5073 | 15.001 | 1 | 16 | 6 | 0 | 0 | 0 | 0 | 3.803662 | 0 | 2.635601 | 3.827658 | 20.70276 | 14.36854 |  | 0.0006728983 | [19 empty] | 45.15847 | 0.07191658
3800 | 2022/03/05 12:55:14 | 74600.5065 | 16.0002 | 1 | 16 | 6 | 0 | 0 | 0 | 0 | 3.804445 | 0 | 2.635601 | 3.827658 | 20.70276 | 14.36854 | [21 empty] | 44.85167 | -0.09587646
3801 | 2022/03/05 12:55:15 | 74601.5075 | 17.0012 | 1 | 16 | 6 | 0 | 0 | 0 | 0 | 3.805069 | 0 | 2.635601 | 3.827658 | 20.70276 | 14.36854 | [21 empty] | 45.05016 | 0.06202817
3802 | 2022/03/05 12:55:16 | 74602.5075 | 18.0012 | 1 | 16 | 6 | 0 | 0 | 0 | 0 | 3.80549 | 0 | 2.635601 | 3.827658 | 20.70276 | 14.36854 |  | 0.0005817586 | [19 empty] | 45.06344 | 0.00415206
3803 | 2022/03/05 12:55:17 | 74603.5067 | 19.0004 | 1 | 16 | 6 | 0 | 0 | 0 | 0 | 3.805744 | 0 | 2.635601 | 3.827658 | 20.70276 | 14.36854 | [21 empty] | 44.88702 | -0.05513072
3804 | 2022/03/05 12:55:18 | 74604.5065 | 20.0002 | 1 | 16 | 6 | 0 | 0 | 0 | 0 | 3.806511 | 0 | 2.635601 | 3.827658 | 20.70276 | 14.36854 | [21 empty] | 44.98267 | -0.05513072
3805 | 2022/03/05 12:55:19 | 74605.5074 | 21.0011 | 1 | 16 | 6 | 0 | 0 | 0 | 0 | 3.806782 | 0 | 2.635601 | 3.827658 | 20.70276 | 14.36854 |  | 0.0005053713 | [19 empty] | 45.06046 | -0.03906131
3806 | 2022/03/05 12:55:20 | 74606.5063 | 22 | 1 | 16 | 6 | 0 | 0 | 0 | 0 | 3.807148 | 0 | 2.635601 | 3.827658 | 20.70276 | 14.36854 | [21 empty] | 44.86828 | -0.03906131
3807 | 2022/03/05 12:55:21 | 74607.5073 | 23.001 | 1 | 16 | 6 | 0 | 0 | 0 | 0 | 3.80743 | 0 | 2.635601 | 3.827658 | 20.70276 | 14.36854 | [21 empty] | 45.1531 | 0.05353332
3808 | 2022/03/05 12:55:22 | 74608.5074 | 24.0011 | 1 | 16 | 6 | 0 | 0 | 0 | 0 | 3.807729 | 0 | 2.635601 | 3.827658 | 20.70276 | 14.36854 | [21 empty] | 45.06432 | 0.05353332
3809 | 2022/03/05 12:55:23 | 74609.5068 | 25.0005 | 1 | 16 | 6 | 0 | 0 | 0 | 0 | 3.807968 | 0 | 2.635601 | 3.827658 | 20.70276 | 14.36854 |  | 0.0003884005 | [19 empty] | 44.91821 | -0.07340312
3810 | 2022/03/05 12:55:24 | 74610.5074 | 26.0011 | 1 | 16 | 6 | 0 | 0 | 0 | 0 | 3.808232 | 0 | 2.635601 | 3.827658 | 20.70276 | 14.36854 | [21 empty] | 45.19944 | 0.01308322
3811 | 2022/03/05 12:55:25 | 74611.5069 | 27.0006 | 1 | 16 | 6 | 0 | 0 | 0 | 0 | 3.808529 | 0 | 2.635601 | 3.827658 | 20.70276 | 14.36854 | [21 empty] | 45.15461 | 0.06079316
3812 | 2022/03/05 12:55:26 | 74612.5076 | 28.0013 | 1 | 16 | 6 | 0 | 0 | 0 | 0 | 3.808736 | 0 | 2.635601 | 3.827658 | 20.70276 | 14.36854 | [21 empty] | 44.96548 | -0.0828898
3813 | 2022/03/05 12:55:27 | 74613.5068 | 29.0005 | 1 | 16 | 6 | 0 | 0 | 0 | 0 | 3.808847 | 0 | 2.635601 | 3.827658 | 20.70276 | 14.36854 |  | 0.0003091105 | [19 empty] | 45.14925 | 0.08121252
3814 | 2022/03/05 12:55:28 | 74614.5068 | 30.0005 | 1 | 16 | 6 | 0 | 0 | 0 | 0 | 3.80915 | 0 | 2.635601 | 3.827658 | 20.70276 | 14.36854 | [21 empty] | 45.1873 | 0.01189232
3815 | 2022/03/05 12:55:29 | 74615.5075 | 31.0012 | 1 | 16 | 6 | 0 | 0 | 0 | 0 | 3.809467 | 0 | 2.635601 | 3.827658 | 20.70276 | 14.36854 | [21 empty] | 44.88373 | -0.09486675
3816 | 2022/03/05 12:55:30 | 74616.5068 | 32.0005 | 1 | 16 | 6 | 0 | 0 | 0 | 0 | 3.809817 | 0 | 2.635601 | 3.827658 | 20.70276 | 14.36854 | [21 empty] | 45.13976 | 0.08001089
3817 | 2022/03/05 12:55:31 | 74617.5069 | 33.0006 | 1 | 16 | 6 | 0 | 0 | 0 | 0 | 3.809841 | 0 | 2.635601 | 3.827658 | 20.70276 | 14.36854 | [21 empty] | 44.9928 | -0.04592657
3818 | 2022/03/05 12:55:32 | 74618.5076 | 34.0013 | 1 | 16 | 6 | 0 | 0 | 0 | 0 | 3.809923 | 0 | 2.635601 | 3.827658 | 20.70276 | 14.36854 |  | 0.0002882895 | [19 empty] | 44.92536 | -0.02107501
3819 | 2022/03/05 12:55:33 | 74619.5076 | 35.0013 | 1 | 16 | 6 | 0 | 0 | 0 | 0 | 3.810314 | 0 | 2.635601 | 3.827658 | 20.70276 | 14.36854 | [21 empty] | 45.10737 | -0.02107501
3820 | 2022/03/05 12:55:34 | 74620.507 | 36.0007 | 1 | 16 | 6 | 0 | 0 | 0 | 0 | 3.810608 | 0 | 2.635601 | 3.827658 | 20.70276 | 14.36854 | [21 empty] | 44.98235 | -0.06653905
3821 | 2022/03/05 12:55:35 | 74621.5077 | 37.0014 | 1 | 16 | 6 | 0 | 0 | 0 | 0 | 3.810707 | 0 | 2.635601 | 3.827658 | 20.70276 | 14.36854 | [21 empty] | 44.88524 | -0.06653905
3822 | 2022/03/05 12:55:36 | 74622.5067 | 38.0004 | 1 | 16 | 6 | 0 | 0 | 0 | 0 | 3.81076 | 0 | 2.635601 | 3.827658 | 20.70276 | 14.36854 | [21 empty] | 45.20122 | 0.04694939
3823 | 2022/03/05 12:55:37 | 74623.5076 | 39.0013 | 1 | 16 | 6 | 0 | 0 | 0 | 0 | 3.811046 | 0 | 2.635601 | 3.827658 | 20.70276 | 14.36854 | [21 empty] | 45.05812 | 0.04694939
3824 | 2022/03/05 12:55:38 | 74624.5068 | 40.0005 | 1 | 16 | 6 | 0 | 0 | 0 | 0 | 3.811186 | 0 | 2.635601 | 3.827658 | 20.70276 | 14.36854 |  | 0.0001855975 | [19 empty] | 44.81806 | -0.1197362
3825 | 2022/03/05 12:55:38 | 74624.5082 | 40.0019 | 1 | 16 | 6 | 0 | 0 | 0 | 0 | 3.811183 | 0 | 2.635601 | 3.827658 | 20.70276 | 14.36854 |  | 0.0001855975 | 0 | 0 | 0 | [16 empty] | 44.81806 | -0.1197362
3826 | 2022/03/05 12:55:39 | 74624.8004 | 0.2514 | 1 | 17 | 6 | 0 | 0 | 0 | 1.865761 | 3.841114 | 7.166601 | 2.635722 | 3.827756 | 20.70323 | 14.36892 |  | 0.1643279 |  | 0.001266961 | 789.2903 | [16 empty] | 45.00284 | 0.05774379
3827 | 2022/03/05 12:55:39 | 74625.0494 | 0.5004 | 1 | 17 | 6 | 0 | 0 | 0 | 1.865791 | 3.842357 | 7.169035 | 2.635851 | 3.827756 | 20.70372 | 14.36892 | [21 empty] | 45.00284 | 0.05774379
3828 | 2022/03/05 12:55:39 | 74625.2997 | 0.7507 | 1 | 17 | 6 | 0 | 0 | 0 | 1.8657 | 3.842949 | 7.16979 | 2.63598 | 3.827756 | 20.70422 | 14.36892 | [21 empty] | 45.23807 | 0.05774379
3829 | 2022/03/05 12:55:39 | 74625.5501 | 1.0011 | 1 | 17 | 6 | 0 | 0 | 0 | 1.865334 | 3.84353 | 7.169467 | 2.636111 | 3.827756 | 20.70472 | 14.36892 | [21 empty] | 45.23807 | 0.05774379
3830 | 2022/03/05 12:55:40 | 74625.8005 | 1.2515 | 1 | 17 | 6 | 0 | 0 | 0 | 1.864571 | 3.843952 | 7.167321 | 2.63624 | 3.827756 | 20.70522 | 14.36892 |  | 0.00459543 | [19 empty] | 45.23807 | 0.05774379
3831 | 2022/03/05 12:55:40 | 74626.0495 | 1.5005 | 1 | 17 | 6 | 0 | 0 | 0 | 1.863739 | 3.844732 | 7.165577 | 2.636369 | 3.827756 | 20.70571 | 14.36892 | [21 empty] | 45.06639 | 0.01985908
3832 | 2022/03/05 12:55:40 | 74626.2991 | 1.7501 | 1 | 17 | 6 | 0 | 0 | 0 | 1.863487 | 3.844852 | 7.164832 | 2.636498 | 3.827756 | 20.70621 | 14.36892 | [21 empty] | 45.06639 | 0.01985908
3833 | 2022/03/05 12:55:40 | 74626.5495 | 2.0005 | 1 | 17 | 6 | 0 | 0 | 0 | 1.86348 | 3.845229 | 7.165507 | 2.636628 | 3.827756 | 20.70671 | 14.36892 | [21 empty] | 45.06639 | 0.01985908
3834 | 2022/03/05 12:55:41 | 74626.8005 | 2.2515 | 1 | 17 | 6 | 0 | 0 | 0 | 1.86367 | 3.845683 | 7.167084 | 2.636758 | 3.827756 | 20.7072 | 14.36892 |  | 0.001871969 |  | 0.1768557 | [17 empty] | 44.94086 | -0.03922701
3835 | 2022/03/05 12:55:41 | 74627.0495 | 2.5005 | 1 | 17 | 6 | 0 | 0 | 0 | 1.863945 | 3.846118 | 7.168952 | 2.636886 | 3.827756 | 20.7077 | 14.36892 | [21 empty] | 44.94086 | -0.03922701
3836 | 2022/03/05 12:55:41 | 74627.3012 | 2.7522 | 1 | 17 | 6 | 0 | 0 | 0 | 1.863762 | 3.846386 | 7.168748 | 2.637016 | 3.827756 | 20.7082 | 14.36892 | [21 empty] | 44.94086 | -0.03922701
3837 | 2022/03/05 12:55:41 | 74627.5493 | 3.0003 | 1 | 17 | 6 | 0 | 0 | 0 | 1.863632 | 3.847012 | 7.169415 | 2.637145 | 3.827756 | 20.7087 | 14.36892 | [21 empty] | 45.04301 | -0.03922701
3838 | 2022/03/05 12:55:42 | 74627.799 | 3.25 | 1 | 17 | 6 | 0 | 0 | 0 | 1.863487 | 3.847101 | 7.169023 | 2.637274 | 3.827756 | 20.70919 | 14.36892 |  | 0.001560086 | [19 empty] | 45.04301 | -0.03922701
3839 | 2022/03/05 12:55:42 | 74628.0493 | 3.5003 | 1 | 17 | 6 | 0 | 0 | 0 | 1.863571 | 3.847644 | 7.170358 | 2.637404 | 3.827756 | 20.70969 | 14.36892 | [21 empty] | 45.04301 | -0.03922701
3840 | 2022/03/05 12:55:42 | 74628.2997 | 3.7507 | 1 | 17 | 6 | 0 | 0 | 0 | 1.863708 | 3.847759 | 7.171099 | 2.637533 | 3.827756 | 20.71019 | 14.36892 | [21 empty] | 45.19262 | 0.07867217
3841 | 2022/03/05 12:55:42 | 74628.5502 | 4.0012 | 1 | 17 | 6 | 0 | 0 | 0 | 1.863647 | 3.848075 | 7.171453 | 2.637663 | 3.827756 | 20.71069 | 14.36892 | [21 empty] | 45.19262 | 0.07867217
3842 | 2022/03/05 12:55:43 | 74628.7999 | 4.2509 | 1 | 17 | 6 | 0 | 0 | 0 | 1.863831 | 3.848099 | 7.172206 | 2.637792 | 3.827756 | 20.71119 | 14.36892 | [21 empty] | 45.19262 | 0.07867217
3843 | 2022/03/05 12:55:43 | 74629.0493 | 4.5003 | 1 | 17 | 6 | 0 | 0 | 0 | 1.863464 | 3.848773 | 7.17205 | 2.637921 | 3.827756 | 20.71168 | 14.36892 | [21 empty] | 45.08688 | -0.03304243
3844 | 2022/03/05 12:55:43 | 74629.2991 | 4.7501 | 1 | 17 | 6 | 0 | 0 | 0 | 1.863525 | 3.8488 | 7.17233502 | 2.638049 | 3.827756 | 20.71217 | 14.36892 | [21 empty] | 45.08688 | -0.03304243
3845 | 2022/03/05 12:55:43 | 74629.55 | 5.001 | 1 | 17 | 6 | 0 | 0 | 0 | 1.863319 | 3.849285 | 7.172446 | 2.63818 | 3.827756 | 20.71268 | 14.36892 | [21 empty] | 45.08688 | -0.03304243
3846 | 2022/03/05 12:55:44 | 74629.8006 | 5.2516 | 1 | 17 | 6 | 0 | 0 | 0 | 1.863663 | 3.849421 | 7.174023 | 2.638309 | 3.827756 | 20.71318 | 14.36892 |  | 0.001181753 | [19 empty] | 44.90665 | -0.03304243
3847 | 2022/03/05 12:55:44 | 74630.0503 | 5.5013 | 1 | 17 | 6 | 0 | 0 | 0 | 1.863632 | 3.849652 | 7.174335 | 2.638439 | 3.827756 | 20.71367 | 14.36892 | [21 empty] | 44.90665 | -0.03304243
3848 | 2022/03/05 12:55:44 | 74630.2991 | 5.7501 | 1 | 17 | 6 | 0 | 0 | 0 | 1.86348 | 3.849833 | 7.174087 | 2.638567 | 3.827756 | 20.71417 | 14.36892 | [21 empty] | 45.01688 | -0.03304243
3849 | 2022/03/05 12:55:44 | 74630.5493 | 6.0003 | 1 | 17 | 6 | 0 | 0 | 0 | 1.863205 | 3.850333 | 7.17396 | 2.638697 | 3.827756 | 20.71467 | 14.36892 | [21 empty] | 45.01688 | -0.02187371
3850 | 2022/03/05 12:55:45 | 74630.7991 | 6.2501 | 1 | 17 | 6 | 0 | 0 | 0 | 1.863037 | 3.850374 | 7.173389 | 2.638826 | 3.827756 | 20.71517 | 14.36892 |  |  |  | 0.448017 | 3.177485 | [16 empty] | 45.01688 | -0.02187371
3851 | 2022/03/05 12:55:45 | 74631.0501 | 6.5011 | 1 | 17 | 6 | 0 | 0 | 0 | 1.86319 | 3.850705 | 7.174595 | 2.638956 | 3.827756 | 20.71567 | 14.36892 | [21 empty] | 45.13051 | 0.03550887
3852 | 2022/03/05 12:55:45 | 74631.2991 | 6.7501 | 1 | 17 | 6 | 0 | 0 | 0 | 1.863312 | 3.850804 | 7.175249 | 2.639085 | 3.827756 | 20.71616 | 14.36892 | [21 empty] | 45.13051 | 0.03550887
3853 | 2022/03/05 12:55:45 | 74631.5509 | 7.0019 | 1 | 17 | 6 | 0 | 0 | 0 | 1.863098 | 3.850977 | 7.174748 | 2.639215 | 3.827756 | 20.71666 | 14.36892 | [21 empty] | 45.13051 | 0.03550887
3854 | 2022/03/05 12:55:46 | 74631.7998 | 7.2508 | 1 | 17 | 6 | 0 | 0 | 0 | 1.863174 | 3.851266 | 7.175579 | 2.639344 | 3.827756 | 20.71716 | 14.36892 |  | 0.00101697 | [19 empty] | 45.22772 | 0.03550887
3855 | 2022/03/05 12:55:46 | 74632.0491 | 7.5001 | 1 | 17 | 6 | 0 | 0 | 0 | 1.86319 | 3.851758 | 7.176557 | 2.639472 | 3.827756 | 20.71765 | 14.36892 | [21 empty] | 45.22772 | 0.03550887
3856 | 2022/03/05 12:55:46 | 74632.3007 | 7.7517 | 1 | 17 | 6 | 0 | 0 | 0 | 1.863129 | 3.851751 | 7.176309 | 2.639602 | 3.827756 | 20.71815 | 14.36892 | [21 empty] | 45.22772 | 0.03550887
3857 | 2022/03/05 12:55:46 | 74632.5508 | 8.0018 | 1 | 17 | 6 | 0 | 0 | 0 | 1.863312 | 3.852022 | 7.177519 | 2.639731 | 3.827756 | 20.71865 | 14.36892 | [21 empty] | 44.98273 | -0.04618168
3858 | 2022/03/05 12:55:47 | 74632.7991 | 8.2501 | 1 | 17 | 6 | 0 | 0 | 0 | 1.863831 | 3.85228 | 7.179999 | 2.63986 | 3.827756 | 20.71915 | 14.36892 | [21 empty] | 44.98273 | -0.04618168
3859 | 2022/03/05 12:55:47 | 74633.0493 | 8.5003 | 1 | 17 | 6 | 0 | 0 | 0 | 1.863815 | 3.852505 | 7.180357 | 2.63999 | 3.827756 | 20.71965 | 14.36892 | [21 empty] | 44.98273 | -0.04618168
3860 | 2022/03/05 12:55:47 | 74633.2991 | 8.7501 | 1 | 17 | 6 | 0 | 0 | 0 | 1.863503 | 3.85276 | 7.17963 | 2.640119 | 3.827756 | 20.72015 | 14.36892 | [21 empty] | 44.89266 | -0.02814651
3861 | 2022/03/05 12:55:47 | 74633.5502 | 9.0012 | 1 | 17 | 6 | 0 | 0 | 0 | 1.863663 | 3.852993 | 7.18068 | 2.640249 | 3.827756 | 20.72065 | 14.36892 | [21 empty] | 44.89266 | -0.02814651
3862 | 2022/03/05 12:55:48 | 74633.7996 | 9.2506 | 1 | 17 | 6 | 0 | 0 | 0 | 1.863701 | 3.853012 | 7.180862 | 2.640378 | 3.827756 | 20.72114 | 14.36892 |  | 0.0008009021 | [19 empty] | 44.89266 | -0.02814651
3863 | 2022/03/05 12:55:48 | 74634.0493 | 9.5003 | 1 | 17 | 6 | 0 | 0 | 0 | 1.8638 | 3.853184 | 7.181564 | 2.640507 | 3.827756 | 20.72164 | 14.36892 | [21 empty] | 45.11542 | -0.02814651
3864 | 2022/03/05 12:55:48 | 74634.3005 | 9.7515 | 1 | 17 | 6 | 0 | 0 | 0 | 1.863594 | 3.853659 | 7.181656 | 2.640637 | 3.827756 | 20.72214 | 14.36892 | [21 empty] | 45.11542 | -0.02814651
3865 | 2022/03/05 12:55:48 | 74634.5492 | 10.0002 | 1 | 17 | 6 | 0 | 0 | 0 | 1.863892 | 3.85346 | 7.182433 | 2.640766 | 3.827756 | 20.72264 | 14.36892 | [21 empty] | 45.11542 | -0.02814651
3866 | 2022/03/05 12:55:48 | 74634.5507 | 10.0017 | 1 | 17 | 6 | 0 | 0 | 0 | 1.863892 | 3.85346 | 7.182433 | 2.640767 | 3.827756 | 20.72264 | 14.36892 |  | 0.0008009021 | 0 | 0.448017 | 3.177485 | [16 empty] | 45.11542 | -0.02814651
3867 | 2022/03/05 12:55:49 | 74635.5917 | 1 | 1 | 18 | 6 | 0 | 0 | 0 | 0 | 3.822124 | 0 | 2.640769 | 3.827756 | 20.72265 | 14.36892 |  | -0.004215341 | [19 empty] | 45.04654 | -0.04471779
3868 | 2022/03/05 12:55:50 | 74636.5918 | 2.0001 | 1 | 18 | 6 | 0 | 0 | 0 | 0 | 3.821292 | 0 | 2.640769 | 3.827756 | 20.72265 | 14.36892 | [21 empty] | 44.95213 | -0.04471779
3869 | 2022/03/05 12:55:51 | 74637.5926 | 3.0009 | 1 | 18 | 6 | 0 | 0 | 0 | 0 | 3.820629 | 0 | 2.640769 | 3.827756 | 20.72265 | 14.36892 |  | -0.001126029 | [19 empty] | 45.20595 | 0.04026532
3870 | 2022/03/05 12:55:52 | 74638.5925 | 4.0008 | 1 | 18 | 6 | 0 | 0 | 0 | 0 | 3.820215 | 0 | 2.640769 | 3.827756 | 20.72265 | 14.36892 | [21 empty] | 45.07532 | 0.04026532
3871 | 2022/03/05 12:55:53 | 74639.5918 | 5.0001 | 1 | 18 | 6 | 0 | 0 | 0 | 0 | 3.81988 | 0 | 2.640769 | 3.827756 | 20.72265 | 14.36892 | [21 empty] | 44.95769 | -0.0960505
3872 | 2022/03/05 12:55:54 | 74640.5918 | 6.0001 | 1 | 18 | 6 | 0 | 0 | 0 | 0 | 3.819568 | 0 | 2.640769 | 3.827756 | 20.72265 | 14.36892 |  | -0.000400504 | [19 empty] | 45.16588 | 0.0184691
3873 | 2022/03/05 12:55:55 | 74641.5925 | 7.0008 | 1 | 18 | 6 | 0 | 0 | 0 | 0 | 3.819201 | 0 | 2.640769 | 3.827756 | 20.72265 | 14.36892 | [21 empty] | 45.12756 | 0.05308628
3874 | 2022/03/05 12:55:56 | 74642.5918 | 8.0001 | 1 | 18 | 6 | 0 | 0 | 0 | 0 | 3.819279 | 0 | 2.640769 | 3.827756 | 20.72265 | 14.36892 | [21 empty] | 44.91582 | -0.0771296
3875 | 2022/03/05 12:55:57 | 74643.5925 | 9.0008 | 1 | 18 | 6 | 0 | 0 | 0 | 0 | 3.819004 | 0 | 2.640769 | 3.827756 | 20.72265 | 14.36892 | [21 empty] | 45.14449 | 0.08241892
3876 | 2022/03/05 12:55:58 | 74644.592 | 10.0003 | 1 | 18 | 6 | 0 | 0 | 0 | 0 | 3.818993 | 0 | 2.640769 | 3.827756 | 20.72265 | 14.36892 | [21 empty] | 44.92321 | 0.001760721
3877 | 2022/03/05 12:55:59 | 74645.5935 | 11.0018 | 1 | 18 | 6 | 0 | 0 | 0 | 0 | 3.818992 | 0 | 2.640769 | 3.827756 | 20.72265 | 14.36892 | [21 empty] | 44.88075 | -0.08417964
3878 | 2022/03/05 12:56:00 | 74646.5928 | 12.0011 | 1 | 18 | 6 | 0 | 0 | 0 | 0 | 3.818597 | 0 | 2.640769 | 3.827756 | 20.72265 | 14.36892 | [21 empty] | 45.0661 | 0.0579226
3879 | 2022/03/05 12:56:01 | 74647.5927 | 13.001 | 1 | 18 | 6 | 0 | 0 | 0 | 0 | 3.818643 | 0 | 2.640769 | 3.827756 | 20.72265 | 14.36892 | [21 empty] | 45.01055 | -0.01735926
3880 | 2022/03/05 12:56:02 | 74648.5919 | 14.0002 | 1 | 18 | 6 | 0 | 0 | 0 | 0 | 3.818681 | 0 | 2.640769 | 3.827756 | 20.72265 | 14.36892 | [21 empty] | 44.89716 | -0.03543496
3881 | 2022/03/05 12:56:03 | 74649.5927 | 15.001 | 1 | 18 | 6 | 0 | 0 | 0 | 0 | 3.818701 | 0 | 2.640769 | 3.827756 | 20.72265 | 14.36892 |  | -0.0001208995 | [19 empty] | 45.04117 | -0.03543496
3882 | 2022/03/05 12:56:04 | 74650.5924 | 16.0007 | 1 | 18 | 6 | 0 | 0 | 0 | 0 | 3.818542 | 0 | 2.640769 | 3.827756 | 20.72265 | 14.36892 | [21 empty] | 45.08127 | -0.03655434
3883 | 2022/03/05 12:56:05 | 74651.5927 | 17.001 | 1 | 18 | 6 | 0 | 0 | 0 | 0 | 3.81842 | 0 | 2.640769 | 3.827756 | 20.72265 | 14.36892 | [21 empty] | 44.8879 | -0.03655434
3884 | 2022/03/05 12:56:06 | 74652.5918 | 18.0001 | 1 | 18 | 6 | 0 | 0 | 0 | 0 | 3.818403 | 0 | 2.640769 | 3.827756 | 20.72265 | 14.36892 | [21 empty] | 45.16497 | 0.05129576
3885 | 2022/03/05 12:56:07 | 74653.592 | 19.0003 | 1 | 18 | 6 | 0 | 0 | 0 | 0 | 3.818367 | 0 | 2.640769 | 3.827756 | 20.72265 | 14.36892 | [21 empty] | 45.21639 | 0.05129576
3886 | 2022/03/05 12:56:08 | 74654.5919 | 20.0002 | 1 | 18 | 6 | 0 | 0 | 0 | 0 | 3.818305 | 0 | 2.640769 | 3.827756 | 20.72265 | 14.36892 | [21 empty] | 44.95952 | -0.06420374
3887 | 2022/03/05 12:56:09 | 74655.5928 | 21.0011 | 1 | 18 | 6 | 0 | 0 | 0 | 0 | 3.818363 | 0 | 2.640769 | 3.827756 | 20.72265 | 14.36892 | [21 empty] | 45.10384 | -0.01773596
3888 | 2022/03/05 12:56:10 | 74656.5921 | 22.0004 | 1 | 18 | 6 | 0 | 0 | 0 | 0 | 3.818212 | 0 | 2.640769 | 3.827756 | 20.72265 | 14.36892 | [21 empty] | 45.17776 | 0.08593678
3889 | 2022/03/05 12:56:11 | 74657.5925 | 23.0008 | 1 | 18 | 6 | 0 | 0 | 0 | 0 | 3.818015 | 0 | 2.640769 | 3.827756 | 20.72265 | 14.36892 | [21 empty] | 44.88317 | -0.03507733
3890 | 2022/03/05 12:56:12 | 74658.5922 | 24.0005 | 1 | 18 | 6 | 0 | 0 | 0 | 0 | 3.818001 | 0 | 2.640769 | 3.827756 | 20.72265 | 14.36892 | [21 empty] | 44.99546 | -0.02189279
3891 | 2022/03/05 12:56:13 | 74659.5927 | 25.001 | 1 | 18 | 6 | 0 | 0 | 0 | 0 | 3.818078 | 0 | 2.640769 | 3.827756 | 20.72265 | 14.36892 | [21 empty] | 45.15517 | 0.04991174
3892 | 2022/03/05 12:56:14 | 74660.5936 | 26.0019 | 1 | 18 | 6 | 0 | 0 | 0 | 0 | 3.81799 | 0 | 2.640769 | 3.827756 | 20.72265 | 14.36892 | [21 empty] | 44.89771 | -0.08045673
3893 | 2022/03/05 12:56:15 | 74661.5927 | 27.001 | 1 | 18 | 6 | 0 | 0 | 0 | 0 | 3.818008 | 0 | 2.640769 | 3.827756 | 20.72265 | 14.36892 |  | -4.852058e-05 | [19 empty] | 44.93243 | 0.01085043
3894 | 2022/03/05 12:56:16 | 74662.592 | 28.0003 | 1 | 18 | 6 | 0 | 0 | 0 | 0 | 3.817966 | 0 | 2.640769 | 3.827756 | 20.72265 | 14.36892 | [21 empty] | 45.17808 | 0.07676363
3895 | 2022/03/05 12:56:17 | 74663.592 | 29.0003 | 1 | 18 | 6 | 0 | 0 | 0 | 0 | 3.818004 | 0 | 2.640769 | 3.827756 | 20.72265 | 14.36892 | [21 empty] | 44.9592 | -0.06839871
3896 | 2022/03/05 12:56:18 | 74664.5928 | 30.0011 | 1 | 18 | 6 | 0 | 0 | 0 | 0 | 3.817897 | 0 | 2.640769 | 3.827756 | 20.72265 | 14.36892 | [21 empty] | 44.90871 | -0.06839871
3897 | 2022/03/05 12:56:19 | 74665.592 | 31.0003 | 1 | 18 | 6 | 0 | 0 | 0 | 0 | 3.817798 | 0 | 2.640769 | 3.827756 | 20.72265 | 14.36892 | [21 empty] | 45.18756 | 0.03146291
3898 | 2022/03/05 12:56:20 | 74666.5934 | 32.0017 | 1 | 18 | 6 | 0 | 0 | 0 | 0 | 3.818006 | 0 | 2.640769 | 3.827756 | 20.72265 | 14.36892 | [21 empty] | 44.96186 | 0.03146291
3899 | 2022/03/05 12:56:21 | 74667.5921 | 33.0004 | 1 | 18 | 6 | 0 | 0 | 0 | 0 | 3.818036 | 0 | 2.640769 | 3.827756 | 20.72265 | 14.36892 | [21 empty] | 45.0165 | 0.0459373
3900 | 2022/03/05 12:56:22 | 74668.592 | 34.0003 | 1 | 18 | 6 | 0 | 0 | 0 | 0 | 3.817922 | 0 | 2.640769 | 3.827756 | 20.72265 | 14.36892 | [21 empty] | 45.21695 | 0.0459373
3901 | 2022/03/05 12:56:23 | 74669.592 | 35.0003 | 1 | 18 | 6 | 0 | 0 | 0 | 0 | 3.81811 | 0 | 2.640769 | 3.827756 | 20.72265 | 14.36892 | [21 empty] | 45.08425 | 0.02117038
3902 | 2022/03/05 12:56:24 | 74670.5922 | 36.0005 | 1 | 18 | 6 | 0 | 0 | 0 | 0 | 3.817741 | 0 | 2.640769 | 3.827756 | 20.72265 | 14.36892 | [21 empty] | 44.97464 | -0.07054567
3903 | 2022/03/05 12:56:25 | 74671.5928 | 37.0011 | 1 | 18 | 6 | 0 | 0 | 0 | 0 | 3.818131 | 0 | 2.640769 | 3.827756 | 20.72265 | 14.36892 | [21 empty] | 45.20627 | 0.1086771
3904 | 2022/03/05 12:56:26 | 74672.5921 | 38.0004 | 1 | 18 | 6 | 0 | 0 | 0 | 0 | 3.818083 | 0 | 2.640769 | 3.827756 | 20.72265 | 14.36892 | [21 empty] | 44.88492 | -0.01910448
3905 | 2022/03/05 12:56:27 | 74673.5938 | 39.0021 | 1 | 18 | 6 | 0 | 0 | 0 | 0 | 3.818161 | 0 | 2.640769 | 3.827756 | 20.72265 | 14.36892 |  | -3.595789e-05 | [19 empty] | 44.9289 | -0.06757379
3906 | 2022/03/05 12:56:28 | 74674.5932 | 40.0015 | 1 | 18 | 6 | 0 | 0 | 0 | 0 | 3.818034 | 0 | 2.640769 | 3.827756 | 20.72265 | 14.36892 | [21 empty] | 45.13381 | 0.06403446
3907 | 2022/03/05 12:56:28 | 74674.5943 | 40.0026 | 1 | 18 | 6 | 0 | 0 | 0 | 0 | 3.818044 | 0 | 2.640769 | 3.827756 | 20.72265 | 14.36892 |  | -3.595789e-05 | 0 | 0 | 0 | [16 empty] | 45.13381 | 0.06403446
3908 | 2022/03/05 12:56:28 | 74674.6016 | 0.0016 | 1 | 19 | 6 | 0 | 0 | 0 | 0 | 3.818053 | 0 | 2.640769 | 3.827756 | 20.72265 | 14.36892 |  | -3.595789e-05 | 0 | 0 | 0 | [16 empty] | 45.13369 | 0.06394053
3909 | 2022/03/05 12:56:38 | 74684.6411 | 10.0012 | 1 | 20 | 6 | 0 | 0 | 0 | -1.499923 | 3.782246 | -5.673078 | 2.640786 | 3.831921 | 20.72271 | 14.38469 |  | -0.0007041441 |  | 0.4367397 | 3.06656 | [16 empty] | 44.96305 | -0.06523609
3910 | 2022/03/05 12:56:48 | 74694.6404 | 20.0005 | 1 | 20 | 6 | 0 | 0 | 0 | -1.499958 | 3.777481 | -5.666063 | 2.640786 | 3.836086 | 20.72271 | 14.40043 |  | -0.0003859029 |  | 0.7389755 | [17 empty] | 44.86235 | 0.05095243
3911 | 2022/03/05 12:56:58 | 74704.64 | 30.0001 | 1 | 20 | 6 | 0 | 0 | 0 | -1.499938 | 3.773771 | -5.660423 | 2.640786 | 3.84025 | 20.72271 | 14.41615 |  | -0.0003481502 | [19 empty] | 44.88317 | -0.06672263
3912 | 2022/03/05 12:57:08 | 74714.6404 | 40.0005 | 1 | 20 | 6 | 0 | 0 | 0 | -1.499945 | 3.771354 | -5.656824 | 2.640786 | 3.844414 | 20.72271 | 14.43186 |  | -0.000377723 |  | 1.129471 | 1.062301 | [16 empty] | 44.92715 | -0.03293991
3913 | 2022/03/05 12:57:18 | 74724.6408 | 50.0009 | 1 | 20 | 6 | 0 | 0 | 0 | -1.499936 | 3.769001 | -5.65326 | 2.640786 | 3.848579 | 20.72271 | 14.44756 |  | -0.0002637176 | [19 empty] | 45.09668 | 0.04529119
3914 | 2022/03/05 12:57:28 | 74734.641 | 60.0011 | 1 | 20 | 6 | 0 | 0 | 0 | -1.499911 | 3.767007 | -5.650175 | 2.640786 | 3.852743 | 20.72271 | 14.46325 |  | -0.000208035 |  | 1.653882 | [17 empty] | 44.81008 | -0.05114317
3915 | 2022/03/05 12:57:38 | 74744.641 | 70.0011 | 1 | 20 | 6 | 0 | 0 | 0 | -1.499947 | 3.765119 | -5.647479 | 2.640786 | 3.856908 | 20.72271 | 14.47894 |  | -0.0002687878 | [19 empty] | 44.97969 | 0.03229976
3916 | 2022/03/05 12:57:48 | 74754.6402 | 80.0003 | 1 | 20 | 6 | 0 | 0 | 0 | -1.499951 | 3.763418 | -5.644943 | 2.640786 | 3.861072 | 20.72271 | 14.49461 |  | -0.0001661865 |  | 2.29935 | 0.5157691 | [16 empty] | 45.06046 | 0.03332138
3917 | 2022/03/05 12:57:58 | 74764.6404 | 90.0005 | 1 | 20 | 6 | 0 | 0 | 0 | -1.499927 | 3.761424 | -5.641861 | 2.640786 | 3.865236 | 20.72271 | 14.51028 |  | -9.337774e-05 | [19 empty] | 44.98442 | -0.02925158
3918 | 2022/03/05 12:58:08 | 74774.6405 | 100.0006 | 1 | 20 | 6 | 0 | 0 | 0 | -1.499948 | 3.759986 | -5.639783 | 2.640786 | 3.869401 | 20.72271 | 14.52594 |  | -0.000233754 | [19 empty] | 44.83058 | -0.04762888
3919 | 2022/03/05 12:58:18 | 74784.6414 | 110.0015 | 1 | 20 | 6 | 0 | 0 | 0 | -1.499917 | 3.758035 | -5.636741 | 2.640786 | 3.873565 | 20.72271 | 14.5416 |  | -0.0001520962 |  | 2.404887 | [17 empty] | 44.64808 | -0.07772088
3920 | 2022/03/05 12:58:28 | 74794.64 | 120.0001 | 1 | 20 | 6 | 0 | 0 | 0 | -1.499925 | 3.756478 | -5.634435 | 2.640786 | 3.877729 | 20.72271 | 14.55724 |  | -0.0001482571 | [19 empty] | 44.77618 | 0.03286958
3921 | 2022/03/05 12:58:38 | 74804.6399 | 130 | 1 | 20 | 6 | 0 | 0 | 0 | -1.49992 | 3.754856 | -5.631984 | 2.640786 | 3.881894 | 20.72271 | 14.57288 |  | -0.0001193531 | [19 empty] | 44.91845 | 0.05976677
3922 | 2022/03/05 12:58:48 | 74814.6409 | 140.001 | 1 | 20 | 6 | 0 | 0 | 0 | -1.499959 | 3.753102 | -5.629499 | 2.640786 | 3.886058 | 20.72271 | 14.58852 |  | -0.0002058376 |  | 2.593869 | 0.406181 | [16 empty] | 44.95622 | 0.05683184
3923 | 2022/03/05 12:58:58 | 74824.6404 | 150.0005 | 1 | 20 | 6 | 0 | 0 | 0 | -1.499955 | 3.75158 | -5.627201 | 2.640786 | 3.890222 | 20.72271 | 14.60414 |  | -0.0001289529 | [19 empty] | 44.91491 | 0.05782962
3924 | 2022/03/05 12:59:08 | 74834.6399 | 160 | 1 | 20 | 6 | 0 | 0 | 0 | -1.499958 | 3.75012 | -5.625022 | 2.640786 | 3.894386 | 20.72271 | 14.61976 |  | -0.0001167924 | [19 empty] | 44.68941 | -0.05459428
3925 | 2022/03/05 12:59:18 | 74844.6414 | 170.0015 | 1 | 20 | 6 | 0 | 0 | 0 | -1.499945 | 3.748536 | -5.622598 | 2.640786 | 3.898552 | 20.72271 | 14.63538 |  | -0.0001720978 | [19 empty] | 44.70427 | -0.02607465
3926 | 2022/03/05 12:59:28 | 74854.6406 | 180.0007 | 1 | 20 | 6 | 0 | 0 | 0 | -1.499947 | 3.746886 | -5.62013 | 2.640786 | 3.902716 | 20.72271 | 14.65098 |  | -0.0001766404 |  | 2.685695 | [17 empty] | 44.8564 | -0.04028916
3927 | 2022/03/05 12:59:38 | 74864.6402 | 190.0003 | 1 | 20 | 6 | 0 | 0 | 0 | -1.499949 | 3.745503 | -5.618063 | 2.640786 | 3.90688 | 20.72271 | 14.66658 |  | -0.0001335377 | [19 empty] | 44.97286 | 0.06619096
3928 | 2022/03/05 12:59:48 | 74874.6407 | 200.0008 | 1 | 20 | 6 | 0 | 0 | 0 | -1.499928 | 3.743722 | -5.615313 | 2.640786 | 3.911045 | 20.72271 | 14.68218 |  | -0.0001169107 | [19 empty] | 44.99601 | 0.04661202
3929 | 2022/03/05 12:59:58 | 74884.641 | 210.0011 | 1 | 20 | 6 | 0 | 0 | 0 | -1.499899 | 3.742501 | -5.613374 | 2.640786 | 3.915209 | 20.72271 | 14.69777 |  | -0.0001325555 |  | 2.66036 | 0.3681431 | [16 empty] | 44.84749 | 0.05422115
3930 | 2022/03/05 13:00:08 | 74894.6402 | 220.0003 | 1 | 20 | 6 | 0 | 0 | 0 | -1.499928 | 3.740606 | -5.61064 | 2.640786 | 3.919374 | 20.72271 | 14.71335 |  | -0.0001249062 | [19 empty] | 44.69238 | -0.08170247
3931 | 2022/03/05 13:00:18 | 74904.641 | 230.0011 | 1 | 20 | 6 | 0 | 0 | 0 | -1.499917 | 3.739311 | -5.608656 | 2.640786 | 3.923538 | 20.72271 | 14.72893 |  | -0.0001917315 | [19 empty] | 44.87094 | 0.00992775
3932 | 2022/03/05 13:00:28 | 74914.6405 | 240.0006 | 1 | 20 | 6 | 0 | 0 | 0 | -1.499907 | 3.73781 | -5.606367 | 2.640786 | 3.927703 | 20.72271 | 14.7445 |  | -0.0001158851 |  | 2.765408 | [17 empty] | 44.97104 | 0.02097726
3933 | 2022/03/05 13:00:38 | 74924.6406 | 250.0007 | 1 | 20 | 6 | 0 | 0 | 0 | -1.499891 | 3.736337 | -5.604098 | 2.640786 | 3.931868 | 20.72271 | 14.76006 |  | -0.0001427929 | [19 empty] | 44.96067 | 0.08411288
3934 | 2022/03/05 13:00:48 | 74934.6399 | 260 | 1 | 20 | 6 | 0 | 0 | 0 | -1.499924 | 3.734855 | -5.601999 | 2.640786 | 3.936032 | 20.72271 | 14.77562 |  | -0.0001240582 | [19 empty] | 44.77439 | -0.05933881
3935 | 2022/03/05 13:00:58 | 74944.64 | 270.0001 | 1 | 20 | 6 | 0 | 0 | 0 | -1.499948 | 3.733241 | -5.599667 | 2.640786 | 3.940196 | 20.72271 | 14.79117 |  | -0.0002644273 |  | 2.652464 | 0.3730007 | [16 empty] | 44.73844 | -0.02626896
3936 | 2022/03/05 13:01:08 | 74954.64 | 280.0001 | 1 | 20 | 6 | 0 | 0 | 0 | -1.49995 | 3.731615 | -5.597236 | 2.640786 | 3.944361 | 20.72271 | 14.80671 |  | -0.0001518413 | [19 empty] | 44.94884 | 0.0109756
3937 | 2022/03/05 13:01:18 | 74964.6401 | 290.0002 | 1 | 20 | 6 | 0 | 0 | 0 | -1.499958 | 3.730208 | -5.595155 | 2.640786 | 3.948525 | 20.72271 | 14.82225 |  | -0.0001395299 | [19 empty] | 45.03347 | 0.07585645
3938 | 2022/03/05 13:01:28 | 74974.641 | 300.0011 | 1 | 20 | 6 | 0 | 0 | 0 | -1.499928 | 3.728696 | -5.592776 | 2.640786 | 3.95269 | 20.72271 | 14.83778 |  | -0.0001149189 | [19 empty] | 45.03434 | 0.02915502
3939 | 2022/03/05 13:01:38 | 74984.6408 | 310.0009 | 1 | 20 | 6 | 0 | 0 | 0 | -1.499955 | 3.727296 | -5.590776 | 2.640786 | 3.956854 | 20.72271 | 14.8533 |  | -0.0001410261 |  | 2.759434 | [17 empty] | 44.97639 | 0.072124
3940 | 2022/03/05 13:01:48 | 74994.6413 | 320.0014 | 1 | 20 | 6 | 0 | 0 | 0 | -1.499979 | 3.725516 | -5.588196 | 2.640786 | 3.961019 | 20.72271 | 14.86882 |  | -0.0001466418 | [19 empty] | 44.98589 | 0.03620505
3941 | 2022/03/05 13:01:58 | 75004.64 | 330.0001 | 1 | 20 | 6 | 0 | 0 | 0 | -1.499917 | 3.724021 | -5.585722 | 2.640786 | 3.965183 | 20.72271 | 14.88433 |  | -0.00018479 | [19 empty] | 44.9084 | 0.04948735
3942 | 2022/03/05 13:02:08 | 75014.6416 | 340.0017 | 1 | 20 | 6 | 0 | 0 | 0 | -1.499928 | 3.722379 | -5.5833 | 2.640786 | 3.969348 | 20.72271 | 14.89984 |  | -0.000151126 |  | 2.701096 | 0.367839 | [16 empty] | 44.85432 | 0.02580762
3943 | 2022/03/05 13:02:18 | 75024.6409 | 350.001 | 1 | 20 | 6 | 0 | 0 | 0 | -1.499931 | 3.720973 | -5.581203 | 2.640786 | 3.973513 | 20.72271 | 14.91534 |  | -0.0001601965 | [19 empty] | 44.86443 | 0.00318408
3944 | 2022/03/05 13:02:28 | 75034.64 | 360.0001 | 1 | 20 | 6 | 0 | 0 | 0 | -1.499905 | 3.719542 | -5.57896 | 2.640786 | 3.977675 | 20.72271 | 14.93082 |  | -0.0001221581 | [19 empty] | 44.86565 | 0.052284
3945 | 2022/03/05 13:02:38 | 75044.6403 | 370.0004 | 1 | 20 | 6 | 0 | 0 | 0 | -1.499907 | 3.717827 | -5.576395 | 2.640786 | 3.981841 | 20.72271 | 14.94631 |  | -0.0001615704 |  | 2.617333 | [17 empty] | 44.81394 | -0.00259161
3946 | 2022/03/05 13:02:48 | 75054.6405 | 380.0006 | 1 | 20 | 6 | 0 | 0 | 0 | -1.499954 | 3.716315 | -5.574302 | 2.640786 | 3.986006 | 20.72271 | 14.96179 |  | -0.0002224919 | [19 empty] | 44.76908 | -0.08014083
3947 | 2022/03/05 13:02:58 | 75064.6404 | 390.0005 | 1 | 20 | 6 | 0 | 0 | 0 | -1.499877 | 3.714706 | -5.571602 | 2.640786 | 3.99017 | 20.72271 | 14.97727 |  | -0.0001087616 | [19 empty] | 44.89651 | 0.05487442
3948 | 2022/03/05 13:03:08 | 75074.6405 | 400.0006 | 1 | 20 | 6 | 0 | 0 | 0 | -1.499907 | 3.713092 | -5.569293 | 2.640786 | 3.994335 | 20.72271 | 14.99273 |  | -0.0001375071 |  | 2.724259 | 0.3745192 | [16 empty] | 45.01683 | 0.09878039
3949 | 2022/03/05 13:03:18 | 75084.6408 | 410.0009 | 1 | 20 | 6 | 0 | 0 | 0 | -1.499944 | 3.711609 | -5.567206 | 2.640786 | 3.9985 | 20.72271 | 15.0082 |  | -0.0001515884 | [19 empty] | 44.71142 | -0.01040101
3950 | 2022/03/05 13:03:19 | 75085.5933 | 410.9534 | 1 | 20 | 6 | 0 | 0 | 0 | -1.499936 | 3.711462 | -5.566955 | 2.640786 | 3.998896 | 20.72271 | 15.00967 |  | -0.0001515884 | 0 | 2.724259 | 0.3745192 | [16 empty] | 44.75334 | -0.07417321
3951 | 2022/03/05 13:04:19 | 75145.6333 | 60.0007 | 1 | 21 | 6 | 0 | 0 | 0 | 0 | 3.753067 | 0 | 2.640786 | 3.998898 | 20.72271 | 15.00968 |  | 5.53961e-05 | [19 empty] | 44.96813 | 0.03658056
3952 | 2022/03/05 13:05:19 | 75205.6342 | 120.0016 | 1 | 21 | 6 | 0 | 0 | 0 | 0 | 3.754868 | 0 | 2.640786 | 3.998898 | 20.72271 | 15.00968 |  | -1.619987e-06 | [19 empty] | 44.99038 | 0.02114773
3953 | 2022/03/05 13:06:19 | 75265.6332 | 180.0006 | 1 | 21 | 6 | 0 | 0 | 0 | 0 | 3.755513 | 0 | 2.640786 | 3.998898 | 20.72271 | 15.00968 |  | -3.75761e-05 |  | 0 | [17 empty] | 44.81218 | -0.0917995
3954 | 2022/03/05 13:07:19 | 75325.6331 | 240.0005 | 1 | 21 | 6 | 0 | 0 | 0 | 0 | 3.755563 | 0 | 2.640786 | 3.998898 | 20.72271 | 15.00968 |  | 1.027258e-05 | [19 empty] | 45.00912 | 0.03871083
3955 | 2022/03/05 13:08:19 | 75385.633 | 300.0004 | 1 | 21 | 6 | 0 | 0 | 0 | 0 | 3.756039 | 0 | 2.640786 | 3.998898 | 20.72271 | 15.00968 |  | 1.540848e-05 |  | 0 | [17 empty] | 45.11895 | 0.06569982
3956 | 2022/03/05 13:09:19 | 75445.6335 | 360.0009 | 1 | 21 | 6 | 0 | 0 | 0 | 0 | 3.756036 | 0 | 2.640786 | 3.998898 | 20.72271 | 15.00968 |  | 2.65522e-05 | [19 empty] | 44.98597 | -0.03673196
3957 | 2022/03/05 13:10:19 | 75505.6334 | 420.0008 | 1 | 21 | 6 | 0 | 0 | 0 | 0 | 3.756564 | 0 | 2.640786 | 3.998898 | 20.72271 | 15.00968 |  | 7.310181e-06 |  | 0 | [17 empty] | 44.89298 | -0.07024288
3958 | 2022/03/05 13:11:19 | 75565.6332 | 480.0006 | 1 | 21 | 6 | 0 | 0 | 0 | 0 | 3.756627 | 0 | 2.640786 | 3.998898 | 20.72271 | 15.00968 |  | -1.260356e-05 | [19 empty] | 45.01384 | 0.005197525
3959 | 2022/03/05 13:12:19 | 75625.6333 | 540.0007 | 1 | 21 | 6 | 0 | 0 | 0 | 0 | 3.756582 | 0 | 2.640786 | 3.998898 | 20.72271 | 15.00968 |  | -2.303695e-05 |  | 0 | [17 empty] | 44.82167 | -0.1083124
3960 | 2022/03/05 13:13:19 | 75685.6339 | 600.0013 | 1 | 21 | 6 | 0 | 0 | 0 | 0 | 3.756454 | 0 | 2.640786 | 3.998898 | 20.72271 | 15.00968 |  | -2.311502e-05 | [19 empty] | 45.12908 | 0.08928418
3961 | 2022/03/05 13:14:19 | 75745.6336 | 660.001 | 1 | 21 | 6 | 0 | 0 | 0 | 0 | 3.75653 | 0 | 2.640786 | 3.998898 | 20.72271 | 15.00968 |  | 2.193054e-05 |  | 0 | [17 empty] | 44.95774 | 0.01152396
3962 | 2022/03/05 13:15:19 | 75805.6336 | 720.001 | 1 | 21 | 6 | 0 | 0 | 0 | 0 | 3.756875 | 0 | 2.640786 | 3.998898 | 20.72271 | 15.00968 |  | 3.121438e-05 | [19 empty] | 45.09668 | 0.08177042
3963 | 2022/03/05 13:16:19 | 75865.6334 | 780.0008 | 1 | 21 | 6 | 0 | 0 | 0 | 0 | 3.756958 | 0 | 2.640786 | 3.998898 | 20.72271 | 15.00968 |  | -1.078674e-05 |  | 0 | [17 empty] | 45.16232 | -0.1030362
3964 | 2022/03/05 13:17:19 | 75925.6341 | 840.0015 | 1 | 21 | 6 | 0 | 0 | 0 | 0 | 3.756827 | 0 | 2.640786 | 3.998898 | 20.72271 | 15.00968 |  | -2.560221e-05 | [19 empty] | 45.13647 | 0.04002094
3965 | 2022/03/05 13:18:19 | 75985.6332 | 900.0006 | 1 | 21 | 6 | 0 | 0 | 0 | 0 | 3.756914 | 0 | 2.640786 | 3.998898 | 20.72271 | 15.00968 |  | -6.282492e-06 |  | 0 | [17 empty] | 44.82433 | -0.02722502
3966 | 2022/03/05 13:19:19 | 76045.6339 | 960.0013 | 1 | 21 | 6 | 0 | 0 | 0 | 0 | 3.756993 | 0 | 2.640786 | 3.998898 | 20.72271 | 15.00968 |  | 4.543639e-06 | [19 empty] | 44.99065 | -0.04130006
3967 | 2022/03/05 13:20:19 | 76105.633 | 1020.0004 | 1 | 21 | 6 | 0 | 0 | 0 | 0 | 3.75716 | 0 | 2.640786 | 3.998898 | 20.72271 | 15.00968 |  | 1.066882e-05 |  | 0 | [17 empty] | 45.09164 | 0.002135038
3968 | 2022/03/05 13:21:19 | 76165.6328 | 1080.0002 | 1 | 21 | 6 | 0 | 0 | 0 | 0 | 3.757153 | 0 | 2.640786 | 3.998898 | 20.72271 | 15.00968 |  | 1.189307e-05 | [19 empty] | 44.72151 | -0.01338005
3969 | 2022/03/05 13:22:19 | 76225.6334 | 1140.0008 | 1 | 21 | 6 | 0 | 0 | 0 | 0 | 3.756989 | 0 | 2.640786 | 3.998898 | 20.72271 | 15.00968 |  | -3.567922e-05 |  | 0 | [17 empty] | 44.8371 | -0.07638693
3970 | 2022/03/05 13:23:19 | 76285.6334 | 1200.0008 | 1 | 21 | 6 | 0 | 0 | 0 | 0 | 3.757049 | 0 | 2.640786 | 3.998898 | 20.72271 | 15.00968 |  | -1.754342e-05 | [19 empty] | 44.9559 | -0.03806472
3971 | 2022/03/05 13:24:19 | 76345.634 | 1260.0014 | 1 | 21 | 6 | 0 | 0 | 0 | 0 | 3.757089 | 0 | 2.640786 | 3.998898 | 20.72271 | 15.00968 |  | -1.963773e-05 |  | 0 | [17 empty] | 45.11098 | 0.06119609
3972 | 2022/03/05 13:25:19 | 76405.633 | 1320.0004 | 1 | 21 | 6 | 0 | 0 | 0 | 0 | 3.757298 | 0 | 2.640786 | 3.998898 | 20.72271 | 15.00968 |  | 2.323337e-05 | [19 empty] | 44.89175 | -0.0708282
3973 | 2022/03/05 13:26:19 | 76465.6336 | 1380.001 | 1 | 21 | 6 | 0 | 0 | 0 | 0 | 3.757304 | 0 | 2.640786 | 3.998898 | 20.72271 | 15.00968 |  | 1.730634e-05 |  | 0 | [17 empty] | 45.03314 | 0.04633307
3974 | 2022/03/05 13:27:19 | 76525.6333 | 1440.0007 | 1 | 21 | 6 | 0 | 0 | 0 | 0 | 3.756914 | 0 | 2.640786 | 3.998898 | 20.72271 | 15.00968 |  | 1.007569e-05 | [19 empty] | 45.0982 | 0.04976749
3975 | 2022/03/05 13:28:19 | 76585.6343 | 1500.0017 | 1 | 21 | 6 | 0 | 0 | 0 | 0 | 3.757058 | 0 | 2.640786 | 3.998898 | 20.72271 | 15.00968 |  | 3.240215e-06 |  | 0 | [17 empty] | 44.76522 | -0.06719947
3976 | 2022/03/05 13:29:19 | 76645.6338 | 1560.0012 | 1 | 21 | 6 | 0 | 0 | 0 | 0 | 3.757246 | 0 | 2.640786 | 3.998898 | 20.72271 | 15.00968 |  | -1.220937e-05 | [19 empty] | 44.99248 | 0.07380486
3977 | 2022/03/05 13:30:19 | 76705.634 | 1620.0014 | 1 | 21 | 6 | 0 | 0 | 0 | 0 | 3.757382 | 0 | 2.640786 | 3.998898 | 20.72271 | 15.00968 |  | 4.227805e-06 |  | 0 | [17 empty] | 45.02398 | 0.06796598
3978 | 2022/03/05 13:31:19 | 76765.6337 | 1680.0011 | 1 | 21 | 6 | 0 | 0 | 0 | 0 | 3.757455 | 0 | 2.640786 | 3.998898 | 20.72271 | 15.00968 |  | 3.911708e-05 | [19 empty] | 45.03553 | -0.0002002716
3979 | 2022/03/05 13:32:19 | 76825.6329 | 1740.0003 | 1 | 21 | 6 | 0 | 0 | 0 | 0 | 3.75721 | 0 | 2.640786 | 3.998898 | 20.72271 | 15.00968 |  | 1.216976e-05 |  | 0 | [17 empty] | 44.8802 | 0.0424087
3980 | 2022/03/05 13:33:19 | 76885.6328 | 1800.0002 | 1 | 21 | 6 | 0 | 0 | 0 | 0 | 3.757385 | 0 | 2.640786 | 3.998898 | 20.72271 | 15.00968 |  | 3.793234e-06 | [19 empty] | 44.90752 | 0.07157564
3981 | 2022/03/05 13:33:19 | 76885.6342 | 1800.0016 | 1 | 21 | 6 | 0 | 0 | 0 | 0 | 3.75738 | 0 | 2.640786 | 3.998898 | 20.72271 | 15.00968 |  | 3.793234e-06 | 0 | 0 | 0 | [16 empty] | 44.90752 | 0.07157564
3982 | 2022/03/05 13:33:19 | 76885.6416 | 0.0019 | 1 | 22 | 6 | 0 | 0 | 0 | 0 | 3.757366 | 0 | 2.640786 | 3.998898 | 20.72271 | 15.00968 |  | 3.793234e-06 | 0 | 0 | 0 | [16 empty] | 44.90752 | 0.07157248
3983 | 2022/03/05 13:33:19 | 76885.6494 | 0.0016 | 1 | 23 | 7 | 0 | 0 | 0 | 0 | 3.757424 | 0 | 2.640786 | 3.998898 | 20.72271 | 15.00968 |  | 3.793234e-06 | 0 | 0 | 0 | [16 empty] | 44.90751 | 0.07156916
3984 | 2022/03/05 13:39:19 | 77244.7023 | 60 | 1 | 14 | 7 | 0 | 0 | 0 | 0 | 3.757703 | 0 | 2.640786 | 3.998898 | 20.72271 | 15.00968 |  | -4.066041e-05 | [19 empty] | 44.71207 | -0.08159876
3985 | 2022/03/05 13:40:19 | 77304.7029 | 120.0006 | 1 | 14 | 7 | 0 | 0 | 0 | 0 | 3.757628 | 0 | 2.640786 | 3.998898 | 20.72271 | 15.00968 |  | -1.813475e-05 | [19 empty] | 44.7522 | 0.04843235
3986 | 2022/03/05 13:41:19 | 77364.7029 | 180.0006 | 1 | 14 | 7 | 0 | 0 | 0 | 0 | 3.757648 | 0 | 2.640786 | 3.998898 | 20.72271 | 15.00968 |  | 3.504703e-05 |  | 0 | 0 | [16 empty] | 44.99639 | 0.01178265
3987 | 2022/03/05 13:42:19 | 77424.7036 | 240.0013 | 1 | 14 | 7 | 0 | 0 | 0 | 0 | 3.757639 | 0 | 2.640786 | 3.998898 | 20.72271 | 15.00968 |  | 1.809779e-05 | [19 empty] | 44.78339 | -0.01170397
3988 | 2022/03/05 13:43:19 | 77484.7026 | 300.0003 | 1 | 14 | 7 | 0 | 0 | 0 | 0 | 3.757768 | 0 | 2.640786 | 3.998898 | 20.72271 | 15.00968 |  | -3.002952e-06 |  | 0 | 0 | [16 empty] | 44.71418 | -0.01577258
3989 | 2022/03/05 13:43:19 | 77484.704 | 300.0017 | 1 | 14 | 7 | 0 | 0 | 0 | 0 | 3.757768 | 0 | 2.640786 | 3.998898 | 20.72271 | 15.00968 |  | -3.002952e-06 | 0 | 0 | 0 | [16 empty] | 44.71418 | -0.01577258
3990 | 2022/03/05 13:43:19 | 77484.9939 | 0.2508 | 1 | 15 | 7 | 0 | 0 | 0 | -1.774486 | 3.606774 | -6.40017 | 2.640187 | 3.998913 | 20.72054 | 15.00973 |  | -0.03749132 |  | 0.0196716 | 50.8347 | [16 empty] | 44.73404 | -0.06973386
3991 | 2022/03/05 13:43:19 | 77485.2443 | 0.5012 | 1 | 15 | 7 | 0 | 0 | 0 | -3.301733 | 3.601754 | -11.89203 | 2.639538 | 3.998913 | 20.71821 | 15.00973 | [21 empty] | 44.73404 | -0.06973386
3992 | 2022/03/05 13:43:19 | 77485.4938 | 0.7507 | 1 | 15 | 7 | 0 | 0 | 0 | -4.496576 | 3.597805 | -16.1778 | 2.638892 | 3.998913 | 20.71588 | 15.00973 | [21 empty] | 44.73404 | -0.06973386
3993 | 2022/03/05 13:43:20 | 77485.7442 | 1.0011 | 1 | 15 | 7 | 0 | 0 | 0 | -5.47461 | 3.595147 | -19.68203 | 2.638242 | 3.998913 | 20.71354 | 15.00973 |  | -0.01279472 |  | 0.1608757 | 7.318616 | [16 empty] | 44.98538 | 0.07854581
3994 | 2022/03/05 13:43:20 | 77485.9932 | 1.2501 | 1 | 15 | 7 | 0 | 0 | 0 | -6.239684 | 3.591909 | -22.41238 | 2.637597 | 3.998913 | 20.71123 | 15.00973 | [21 empty] | 44.98538 | 0.07854581
3995 | 2022/03/05 13:43:20 | 77486.2442 | 1.5011 | 1 | 15 | 7 | 0 | 0 | 0 | -6.865834 | 3.590001 | -24.64835 | 2.636948 | 3.998913 | 20.70889 | 15.00973 | [21 empty] | 44.98538 | 0.07854581
3996 | 2022/03/05 13:43:20 | 77486.4931 | 1.75 | 1 | 15 | 7 | 0 | 0 | 0 | -7.365594 | 3.587687 | -26.42545 | 2.636302 | 3.998913 | 20.70658 | 15.00973 | [21 empty] | 45.00444 | 0.07854581
3997 | 2022/03/05 13:43:21 | 77486.7443 | 2.0012 | 1 | 15 | 7 | 0 | 0 | 0 | -7.764468 | 3.585814 | -27.84194 | 2.635651 | 3.998913 | 20.70424 | 15.00973 |  | -0.008566079 |  | 0.2757708 | 3.986415 | [16 empty] | 45.00444 | 0.07854581
3998 | 2022/03/05 13:43:21 | 77486.9938 | 2.2507 | 1 | 15 | 7 | 0 | 0 | 0 | -8.076413 | 3.583581 | -28.94248 | 2.635004 | 3.998913 | 20.70192 | 15.00973 | [21 empty] | 45.00444 | 0.07854581
3999 | 2022/03/05 13:43:21 | 77487.2444 | 2.5013 | 1 | 15 | 7 | 0 | 0 | 0 | -8.331656 | 3.581944 | -29.84353 | 2.634354 | 3.998913 | 20.69959 | 15.00973 | [21 empty] | 44.76531 | -0.06877184
4000 | 2022/03/05 13:43:21 | 77487.4938 | 2.7507 | 1 | 15 | 7 | 0 | 0 | 0 | -8.531326 | 3.580156 | -30.54348 | 2.633709 | 3.998913 | 20.69728 | 15.00973 | [21 empty] | 44.76531 | -0.06877184
4001 | 2022/03/05 13:43:22 | 77487.7436 | 3.0005 | 1 | 15 | 7 | 0 | 0 | 0 | -8.694769 | 3.578628 | -31.11534 | 2.63306 | 3.998913 | 20.69496 | 15.00973 |  | -0.007220712 |  | 0.3367511 | [17 empty] | 44.70459 | -0.01897454
4002 | 2022/03/05 13:43:22 | 77487.9941 | 3.251 | 1 | 15 | 7 | 0 | 0 | 0 | -8.825217 | 3.576659 | -31.56479 | 2.632411 | 3.998913 | 20.69264 | 15.00973 | [21 empty] | 44.70459 | -0.01897454
4003 | 2022/03/05 13:43:22 | 77488.2435 | 3.5004 | 1 | 15 | 7 | 0 | 0 | 0 | -8.927237 | 3.57521 | -31.91675 | 2.631764 | 3.998913 | 20.69032 | 15.00973 | [21 empty] | 44.70459 | -0.01897454
4004 | 2022/03/05 13:43:22 | 77488.494 | 3.7509 | 1 | 15 | 7 | 0 | 0 | 0 | -9.010722 | 3.573548 | -32.20025 | 2.631113 | 3.998913 | 20.688 | 15.00973 | [21 empty] | 44.94793 | -0.01897454
4005 | 2022/03/05 13:43:23 | 77488.7436 | 4.0005 | 1 | 15 | 7 | 0 | 0 | 0 | -9.077354 | 3.572317 | -32.42719 | 2.630467 | 3.998913 | 20.68569 | 15.00973 |  | -0.007010692 |  | 0.4207619 | 2.807153 | [16 empty] | 44.94793 | -0.01897454
4006 | 2022/03/05 13:43:23 | 77488.9933 | 4.2502 | 1 | 15 | 7 | 0 | 0 | 0 | -9.129462 | 3.570992 | -32.60124 | 2.62982 | 3.998913 | 20.68338 | 15.00973 | [21 empty] | 44.94793 | -0.01897454
4007 | 2022/03/05 13:43:23 | 77489.2437 | 4.5006 | 1 | 15 | 7 | 0 | 0 | 0 | -9.172 | 3.569728 | -32.74155 | 2.629169 | 3.998913 | 20.68106 | 15.00973 | [21 empty] | 44.97318 | 0.08393407
4008 | 2022/03/05 13:43:23 | 77489.494 | 4.7509 | 1 | 15 | 7 | 0 | 0 | 0 | -9.205918 | 3.568192 | -32.84848 | 2.62852 | 3.998913 | 20.67874 | 15.00973 | [21 empty] | 44.97318 | 0.08393407
4009 | 2022/03/05 13:43:24 | 77489.7444 | 5.0013 | 1 | 15 | 7 | 0 | 0 | 0 | -9.232425 | 3.56693 | -32.93141 | 2.627872 | 3.998913 | 20.67642 | 15.00973 |  | -0.005377965 |  | 0.4715466 | 2.282493 | [16 empty] | 44.97318 | 0.08393407
4010 | 2022/03/05 13:43:24 | 77489.9932 | 5.2501 | 1 | 15 | 7 | 0 | 0 | 0 | -9.25421 | 3.565289 | -32.99393 | 2.627227 | 3.998913 | 20.67413 | 15.00973 | [21 empty] | 44.84343 | -0.04054666
4011 | 2022/03/05 13:43:24 | 77490.2444 | 5.5013 | 1 | 15 | 7 | 0 | 0 | 0 | -9.271662 | 3.564376 | -33.04769 | 2.626576 | 3.998913 | 20.67181 | 15.00973 | [21 empty] | 44.84343 | -0.04054666
4012 | 2022/03/05 13:43:24 | 77490.4932 | 5.7501 | 1 | 15 | 7 | 0 | 0 | 0 | -9.285377 | 3.563132 | -33.08502 | 2.625931 | 3.998913 | 20.6695 | 15.00973 | [21 empty] | 44.84343 | -0.04054666
4013 | 2022/03/05 13:43:25 | 77490.7435 | 6.0004 | 1 | 15 | 7 | 0 | 0 | 0 | -9.296613 | 3.56219 | -33.1163 | 2.625283 | 3.998913 | 20.6672 | 15.00973 |  | -0.004099112 |  | 0.5179692 | [17 empty] | 44.74714 | -0.04054666
4014 | 2022/03/05 13:43:25 | 77490.994 | 6.2509 | 1 | 15 | 7 | 0 | 0 | 0 | -9.305389 | 3.560795 | -33.13458 | 2.624635 | 3.998913 | 20.66489 | 15.00973 | [21 empty] | 44.74714 | -0.04054666
4015 | 2022/03/05 13:43:25 | 77491.2444 | 6.5013 | 1 | 15 | 7 | 0 | 0 | 0 | -9.312585 | 3.559585 | -33.14894 | 2.623983 | 3.998913 | 20.66257 | 15.00973 | [21 empty] | 44.74714 | -0.04054666
4016 | 2022/03/05 13:43:25 | 77491.4933 | 6.7502 | 1 | 15 | 7 | 0 | 0 | 0 | -9.318301 | 3.558537 | -33.15952 | 2.623338 | 3.998913 | 20.66027 | 15.00973 | [21 empty] | 44.99762 | 0.0481832
4017 | 2022/03/05 13:43:26 | 77491.7435 | 7.0004 | 1 | 15 | 7 | 0 | 0 | 0 | -9.322749 | 3.557356 | -33.16434 | 2.622689 | 3.998913 | 20.65797 | 15.00973 |  | -0.004713866 |  | 0.5546123 | 1.844197 | [16 empty] | 44.99762 | 0.0481832
4018 | 2022/03/05 13:43:26 | 77491.9931 | 7.25 | 1 | 15 | 7 | 0 | 0 | 0 | -9.326369 | 3.556273 | -33.16711 | 2.622043 | 3.998913 | 20.65567 | 15.00973 | [21 empty] | 44.99762 | 0.0481832
4019 | 2022/03/05 13:43:26 | 77492.2444 | 7.5013 | 1 | 15 | 7 | 0 | 0 | 0 | -9.329204 | 3.555223 | -33.1674 | 2.621391 | 3.998913 | 20.65335 | 15.00973 | [21 empty] | 45.12351 | 0.03934026
4020 | 2022/03/05 13:43:26 | 77492.4932 | 7.7501 | 1 | 15 | 7 | 0 | 0 | 0 | -9.331398 | 3.554432 | -33.16782 | 2.620746 | 3.998913 | 20.65106 | 15.00973 | [21 empty] | 45.12351 | 0.03934026
4021 | 2022/03/05 13:43:27 | 77492.7435 | 8.0004 | 1 | 15 | 7 | 0 | 0 | 0 | -9.333204 | 3.553274 | -33.16343 | 2.620098 | 3.998913 | 20.64875 | 15.00973 |  | -0.003685146 | [19 empty] | 44.8978 | 0.03934026
4022 | 2022/03/05 13:43:27 | 77492.9947 | 8.2516 | 1 | 15 | 7 | 0 | 0 | 0 | -9.334678 | 3.552505 | -33.16149 | 2.619447 | 3.998913 | 20.64644 | 15.00973 | [21 empty] | 44.8978 | 0.03934026
4023 | 2022/03/05 13:43:27 | 77493.2443 | 8.5012 | 1 | 15 | 7 | 0 | 0 | 0 | -9.335825 | 3.551388 | -33.15514 | 2.618801 | 3.998913 | 20.64414 | 15.00973 | [21 empty] | 44.8978 | 0.03934026
4024 | 2022/03/05 13:43:27 | 77493.4932 | 8.7501 | 1 | 15 | 7 | 0 | 0 | 0 | -9.33674 | 3.550417 | -33.14932 | 2.618153 | 3.998913 | 20.64185 | 15.00973 | [21 empty] | 44.75485 | -0.115205
4025 | 2022/03/05 13:43:28 | 77493.7446 | 9.0015 | 1 | 15 | 7 | 0 | 0 | 0 | -9.337495 | 3.549411 | -33.14261 | 2.617503 | 3.998913 | 20.63954 | 15.00973 |  | -0.00445093 |  | 0.6426057 | [17 empty] | 44.75485 | -0.115205
4026 | 2022/03/05 13:43:28 | 77493.9941 | 9.251 | 1 | 15 | 7 | 0 | 0 | 0 | -9.338123 | 3.548804 | -33.13917 | 2.616855 | 3.998913 | 20.63724 | 15.00973 | [21 empty] | 44.75485 | -0.115205
4027 | 2022/03/05 13:43:28 | 77494.2436 | 9.5005 | 1 | 15 | 7 | 0 | 0 | 0 | -9.338634 | 3.547847 | -33.13204 | 2.616209 | 3.998913 | 20.63494 | 15.00973 | [21 empty] | 44.94352 | 0.05895853
4028 | 2022/03/05 13:43:28 | 77494.4938 | 9.7507 | 1 | 15 | 7 | 0 | 0 | 0 | -9.338966 | 3.546919 | -33.12456 | 2.615561 | 3.998913 | 20.63265 | 15.00973 | [21 empty] | 44.94352 | 0.05895853
4029 | 2022/03/05 13:43:29 | 77494.7445 | 10.0014 | 1 | 15 | 7 | 0 | 0 | 0 | -9.339235 | 3.545827 | -33.11531 | 2.614911 | 3.998913 | 20.63034 | 15.00973 |  | -0.003149484 |  | 0.7196297 | 1.4728 | [16 empty] | 44.94352 | 0.05895853
4030 | 2022/03/05 13:43:29 | 77494.7457 | 10.0026 | 1 | 15 | 7 | 0 | 0 | 0 | -9.339235 | 3.545827 | -33.11531 | 2.614906 | 3.998913 | 20.63032 | 15.00973 |  | -0.003149484 | 0 | 0.7196297 | 1.4728 | [16 empty] | 44.94352 | 0.05895853
4031 | 2022/03/05 13:43:30 | 77495.786 | 1.0003 | 1 | 16 | 7 | 0 | 0 | 0 | 0 | 3.70575 | 0 | 2.614897 | 3.998913 | 20.63029 | 15.00973 |  | 0.01004623 | [19 empty] | 44.97053 | 0.008440018
4032 | 2022/03/05 13:43:31 | 77496.7861 | 2.0004 | 1 | 16 | 7 | 0 | 0 | 0 | 0 | 3.711173 | 0 | 2.614897 | 3.998913 | 20.63029 | 15.00973 |  | 0.005226648 | [19 empty] | 44.82086 | -0.04677176
4033 | 2022/03/05 13:43:32 | 77497.7873 | 3.0016 | 1 | 16 | 7 | 0 | 0 | 0 | 0 | 3.714915 | 0 | 2.614897 | 3.998913 | 20.63029 | 15.00973 |  | 0.004005029 | [19 empty] | 45.12794 | 0.09596467
4034 | 2022/03/05 13:43:33 | 77498.7868 | 4.0011 | 1 | 16 | 7 | 0 | 0 | 0 | 0 | 3.717731 | 0 | 2.614897 | 3.998913 | 20.63029 | 15.00973 |  | 0.002800894 | [19 empty] | 45.01329 | -0.03582954
4035 | 2022/03/05 13:43:34 | 77499.786 | 5.0003 | 1 | 16 | 7 | 0 | 0 | 0 | 0 | 3.720054 | 0 | 2.614897 | 3.998913 | 20.63029 | 15.00973 |  | 0.002553975 | [19 empty] | 44.79466 | -0.03582954
4036 | 2022/03/05 13:43:35 | 77500.7868 | 6.0011 | 1 | 16 | 7 | 0 | 0 | 0 | 0 | 3.721966 | 0 | 2.614897 | 3.998913 | 20.63029 | 15.00973 |  | 0.001858857 | [19 empty] | 45.15228 | 0.07267475
4037 | 2022/03/05 13:43:36 | 77501.7868 | 7.0011 | 1 | 16 | 7 | 0 | 0 | 0 | 0 | 3.723588 | 0 | 2.614897 | 3.998913 | 20.63029 | 15.00973 |  | 0.002156394 | [19 empty] | 45.08344 | 0.07267475
4038 | 2022/03/05 13:43:37 | 77502.7876 | 8.0019 | 1 | 16 | 7 | 0 | 0 | 0 | 0 | 3.725101 | 0 | 2.614897 | 3.998913 | 20.63029 | 15.00973 |  | 0.00170273 | [19 empty] | 44.9465 | 0.01494408
4039 | 2022/03/05 13:43:38 | 77503.7859 | 9.0002 | 1 | 16 | 7 | 0 | 0 | 0 | 0 | 3.72645 | 0 | 2.614897 | 3.998913 | 20.63029 | 15.00973 | [21 empty] | 45.18202 | 0.01494408
4040 | 2022/03/05 13:43:39 | 77504.7861 | 10.0004 | 1 | 16 | 7 | 0 | 0 | 0 | 0 | 3.727651 | 0 | 2.614897 | 3.998913 | 20.63029 | 15.00973 |  | 0.001549693 | [19 empty] | 45.11639 | 0.05309105
4041 | 2022/03/05 13:43:40 | 77505.7862 | 11.0005 | 1 | 16 | 7 | 0 | 0 | 0 | 0 | 3.728916 | 0 | 2.614897 | 3.998913 | 20.63029 | 15.00973 |  | 0.0009971251 | [19 empty] | 44.90309 | -0.06738901
4042 | 2022/03/05 13:43:41 | 77506.7868 | 12.0011 | 1 | 16 | 7 | 0 | 0 | 0 | 0 | 3.729834 | 0 | 2.614897 | 3.998913 | 20.63029 | 15.00973 | [21 empty] | 45.17011 | 0.08417726
4043 | 2022/03/05 13:43:42 | 77507.786 | 13.0003 | 1 | 16 | 7 | 0 | 0 | 0 | 0 | 3.730847 | 0 | 2.614897 | 3.998913 | 20.63029 | 15.00973 |  | 0.001034227 | [19 empty] | 44.91797 | -0.02460599
4044 | 2022/03/05 13:43:43 | 77508.7868 | 14.0011 | 1 | 16 | 7 | 0 | 0 | 0 | 0 | 3.731879 | 0 | 2.614897 | 3.998913 | 20.63029 | 15.00973 | [21 empty] | 44.94472 | -0.04582882
4045 | 2022/03/05 13:43:44 | 77509.7862 | 15.0005 | 1 | 16 | 7 | 0 | 0 | 0 | 0 | 3.732589 | 0 | 2.614897 | 3.998913 | 20.63029 | 15.00973 |  | 0.0008589941 | [19 empty] | 45.15998 | 0.0672698
4046 | 2022/03/05 13:43:45 | 77510.786 | 16.0003 | 1 | 16 | 7 | 0 | 0 | 0 | 0 | 3.733493 | 0 | 2.614897 | 3.998913 | 20.63029 | 15.00973 | [21 empty] | 45.00115 | -0.04963517
4047 | 2022/03/05 13:43:46 | 77511.7861 | 17.0004 | 1 | 16 | 7 | 0 | 0 | 0 | 0 | 3.733972 | 0 | 2.614897 | 3.998913 | 20.63029 | 15.00973 |  | 0.0006959618 | [19 empty] | 44.93701 | -0.02004504
4048 | 2022/03/05 13:43:47 | 77512.7862 | 18.0005 | 1 | 16 | 7 | 0 | 0 | 0 | 0 | 3.734551 | 0 | 2.614897 | 3.998913 | 20.63029 | 15.00973 | [21 empty] | 45.2081 | 0.08471727
4049 | 2022/03/05 13:43:48 | 77513.7861 | 19.0004 | 1 | 16 | 7 | 0 | 0 | 0 | 0 | 3.735151 | 0 | 2.614897 | 3.998913 | 20.63029 | 15.00973 | [21 empty] | 44.99872 | -0.06543159
4050 | 2022/03/05 13:43:49 | 77514.7863 | 20.0006 | 1 | 16 | 7 | 0 | 0 | 0 | 0 | 3.735635 | 0 | 2.614897 | 3.998913 | 20.63029 | 15.00973 |  | 0.0005225813 | [19 empty] | 44.87015 | -0.06543159
4051 | 2022/03/05 13:43:50 | 77515.7861 | 21.0004 | 1 | 16 | 7 | 0 | 0 | 0 | 0 | 3.7359 | 0 | 2.614897 | 3.998913 | 20.63029 | 15.00973 | [21 empty] | 45.1873 | 0.06144047
4052 | 2022/03/05 13:43:51 | 77516.7863 | 22.0006 | 1 | 16 | 7 | 0 | 0 | 0 | 0 | 3.736465 | 0 | 2.614897 | 3.998913 | 20.63029 | 15.00973 | [21 empty] | 45.11694 | 0.06144047
4053 | 2022/03/05 13:43:52 | 77517.7861 | 23.0004 | 1 | 16 | 7 | 0 | 0 | 0 | 0 | 3.736969 | 0 | 2.614897 | 3.998913 | 20.63029 | 15.00973 |  | 0.0004998795 | [19 empty] | 44.98066 | 0.0245142
4054 | 2022/03/05 13:43:53 | 77518.7863 | 24.0006 | 1 | 16 | 7 | 0 | 0 | 0 | 0 | 3.737285 | 0 | 2.614897 | 3.998913 | 20.63029 | 15.00973 | [21 empty] | 45.15228 | 0.0245142
4055 | 2022/03/05 13:43:54 | 77519.7861 | 25.0004 | 1 | 16 | 7 | 0 | 0 | 0 | 0 | 3.737838 | 0 | 2.614897 | 3.998913 | 20.63029 | 15.00973 | [21 empty] | 45.22684 | 0.0769341
4056 | 2022/03/05 13:43:55 | 77520.7861 | 26.0004 | 1 | 16 | 7 | 0 | 0 | 0 | 0 | 3.738217 | 0 | 2.614897 | 3.998913 | 20.63029 | 15.00973 | [21 empty] | 44.92182 | -0.0714612
4057 | 2022/03/05 13:43:56 | 77521.7862 | 27.0005 | 1 | 16 | 7 | 0 | 0 | 0 | 0 | 3.738441 | 0 | 2.614897 | 3.998913 | 20.63029 | 15.00973 |  | 0.0004020653 | [19 empty] | 45.0905 | 0.02885222
4058 | 2022/03/05 13:43:57 | 77522.7869 | 28.0012 | 1 | 16 | 7 | 0 | 0 | 0 | 0 | 3.738931 | 0 | 2.614897 | 3.998913 | 20.63029 | 15.00973 | [21 empty] | 45.06945 | 0.04546881
4059 | 2022/03/05 13:43:58 | 77523.787 | 29.0013 | 1 | 16 | 7 | 0 | 0 | 0 | 0 | 3.739352 | 0 | 2.614897 | 3.998913 | 20.63029 | 15.00973 | [21 empty] | 44.89569 | -0.1063442
4060 | 2022/03/05 13:43:59 | 77524.7862 | 30.0005 | 1 | 16 | 7 | 0 | 0 | 0 | 0 | 3.739635 | 0 | 2.614897 | 3.998913 | 20.63029 | 15.00973 | [21 empty] | 45.04213 | 0.04576206
4061 | 2022/03/05 13:44:00 | 77525.7862 | 31.0005 | 1 | 16 | 7 | 0 | 0 | 0 | 0 | 3.739945 | 0 | 2.614897 | 3.998913 | 20.63029 | 15.00973 |  | 0.0004068531 | [19 empty] | 45.1306 | 0.02764463
4062 | 2022/03/05 13:44:01 | 77526.7864 | 32.0007 | 1 | 16 | 7 | 0 | 0 | 0 | 0 | 3.740224 | 0 | 2.614897 | 3.998913 | 20.63029 | 15.00973 | [21 empty] | 44.93966 | -0.05966663
4063 | 2022/03/05 13:44:02 | 77527.7871 | 33.0014 | 1 | 16 | 7 | 0 | 0 | 0 | 0 | 3.740367 | 0 | 2.614897 | 3.998913 | 20.63029 | 15.00973 | [21 empty] | 45.20691 | 0.08351564
4064 | 2022/03/05 13:44:03 | 77528.787 | 34.0013 | 1 | 16 | 7 | 0 | 0 | 0 | 0 | 3.740833 | 0 | 2.614897 | 3.998913 | 20.63029 | 15.00973 | [21 empty] | 45.15879 | -0.01503944
4065 | 2022/03/05 13:44:04 | 77529.7863 | 35.0006 | 1 | 16 | 7 | 0 | 0 | 0 | 0 | 3.740984 | 0 | 2.614897 | 3.998913 | 20.63029 | 15.00973 | [21 empty] | 44.95388 | -0.01503944
4066 | 2022/03/05 13:44:05 | 77530.787 | 36.0013 | 1 | 16 | 7 | 0 | 0 | 0 | 0 | 3.741281 | 0 | 2.614897 | 3.998913 | 20.63029 | 15.00973 |  | 0.0002567635 | [19 empty] | 45.15879 | 0.06486177
4067 | 2022/03/05 13:44:06 | 77531.7863 | 37.0006 | 1 | 16 | 7 | 0 | 0 | 0 | 0 | 3.741361 | 0 | 2.614897 | 3.998913 | 20.63029 | 15.00973 | [21 empty] | 45.13799 | 0.06486177
4068 | 2022/03/05 13:44:07 | 77532.7864 | 38.0007 | 1 | 16 | 7 | 0 | 0 | 0 | 0 | 3.741811 | 0 | 2.614897 | 3.998913 | 20.63029 | 15.00973 | [21 empty] | 44.9453 | -0.0002729893
4069 | 2022/03/05 13:44:08 | 77533.7873 | 39.0016 | 1 | 16 | 7 | 0 | 0 | 0 | 0 | 3.741787 | 0 | 2.614897 | 3.998913 | 20.63029 | 15.00973 | [21 empty] | 45.19412 | -0.0002729893
4070 | 2022/03/05 13:44:09 | 77534.7865 | 40.0008 | 1 | 16 | 7 | 0 | 0 | 0 | 0 | 3.741774 | 0 | 2.614897 | 3.998913 | 20.63029 | 15.00973 | [21 empty] | 45.24908 | 0.09492993
4071 | 2022/03/05 13:44:09 | 77534.7879 | 40.0022 | 1 | 16 | 7 | 0 | 0 | 0 | 0 | 3.741832 | 0 | 2.614897 | 3.998913 | 20.63029 | 15.00973 |  | 0.0002567635 | 0 | 0 | 0 | [16 empty] | 45.24908 | 0.09492993
4072 | 2022/03/05 13:44:09 | 77535.076 | 0.2506 | 1 | 17 | 7 | 0 | 0 | 0 | 1.866051 | 3.771894 | 7.038547 | 2.61502 | 3.999012 | 20.63075 | 15.0101 |  | 0.03749558 |  | 0.001039021 | 962.4445 | [16 empty] | 44.9658 | -0.08852482
4073 | 2022/03/05 13:44:09 | 77535.3264 | 0.501 | 1 | 17 | 7 | 0 | 0 | 0 | 1.865685 | 3.77312 | 7.039453 | 2.615149 | 3.999012 | 20.63124 | 15.0101 | [21 empty] | 44.9658 | -0.08852482
4074 | 2022/03/05 13:44:09 | 77535.5761 | 0.7507 | 1 | 17 | 7 | 0 | 0 | 0 | 1.86544 | 3.773899 | 7.039982 | 2.615278 | 3.999012 | 20.63173 | 15.0101 | [21 empty] | 44.9658 | -0.08852482
4075 | 2022/03/05 13:44:10 | 77535.8255 | 1.0001 | 1 | 17 | 7 | 0 | 0 | 0 | 1.864777 | 3.774614 | 7.038813 | 2.615407 | 3.999012 | 20.63222 | 15.0101 |  | 0.00528382 | [19 empty] | 44.96699 | -0.08852482
4076 | 2022/03/05 13:44:10 | 77536.0761 | 1.2507 | 1 | 17 | 7 | 0 | 0 | 0 | 1.86409 | 3.774879 | 7.036714 | 2.615537 | 3.999012 | 20.63271 | 15.0101 | [21 empty] | 44.96699 | -0.08852482
4077 | 2022/03/05 13:44:10 | 77536.3264 | 1.501 | 1 | 17 | 7 | 0 | 0 | 0 | 1.863556 | 3.775723 | 7.036271 | 2.615666 | 3.999012 | 20.63319 | 15.0101 | [21 empty] | 44.96699 | -0.08852482
4078 | 2022/03/05 13:44:10 | 77536.5761 | 1.7507 | 1 | 17 | 7 | 0 | 0 | 0 | 1.863411 | 3.775951 | 7.036149 | 2.615795 | 3.999012 | 20.63368 | 15.0101 | [21 empty] | 45.15022 | 0.05763054
4079 | 2022/03/05 13:44:11 | 77536.8258 | 2.0004 | 1 | 17 | 7 | 0 | 0 | 0 | 1.863441 | 3.776727 | 7.037708 | 2.615924 | 3.999012 | 20.63417 | 15.0101 |  | 0.002636815 |  | 0.156309 | [17 empty] | 45.15022 | 0.05763054
4080 | 2022/03/05 13:44:11 | 77537.0767 | 2.2513 | 1 | 17 | 7 | 0 | 0 | 0 | 1.863487 | 3.776825 | 7.038064 | 2.616054 | 3.999012 | 20.63466 | 15.0101 | [21 empty] | 45.19888 | 0.01520753
4081 | 2022/03/05 13:44:11 | 77537.3257 | 2.5003 | 1 | 17 | 7 | 0 | 0 | 0 | 1.863518 | 3.777316 | 7.039096 | 2.616183 | 3.999012 | 20.63515 | 15.0101 | [21 empty] | 45.19888 | 0.01520753
4082 | 2022/03/05 13:44:11 | 77537.5769 | 2.7515 | 1 | 17 | 7 | 0 | 0 | 0 | 1.863441 | 3.777689 | 7.039501 | 2.616313 | 3.999012 | 20.63564 | 15.0101 | [21 empty] | 45.19888 | 0.01520753
4083 | 2022/03/05 13:44:12 | 77537.8257 | 3.0003 | 1 | 17 | 7 | 0 | 0 | 0 | 1.863396 | 3.778137 | 7.040165 | 2.616442 | 3.999012 | 20.63612 | 15.0101 |  | 0.002258808 | [19 empty] | 44.994 | 0.01520753
4084 | 2022/03/05 13:44:12 | 77538.0759 | 3.2505 | 1 | 17 | 7 | 0 | 0 | 0 | 1.86335 | 3.778298 | 7.040292 | 2.616571 | 3.999012 | 20.63661 | 15.0101 | [21 empty] | 44.994 | 0.01520753
4085 | 2022/03/05 13:44:12 | 77538.3266 | 3.5012 | 1 | 17 | 7 | 0 | 0 | 0 | 1.863541 | 3.778748 | 7.041852 | 2.616701 | 3.999012 | 20.6371 | 15.0101 | [21 empty] | 44.994 | 0.01520753
4086 | 2022/03/05 13:44:12 | 77538.5762 | 3.7508 | 1 | 17 | 7 | 0 | 0 | 0 | 1.863686 | 3.779195 | 7.043233 | 2.616829 | 3.999012 | 20.63759 | 15.0101 | [21 empty] | 44.97415 | -0.07022858
4087 | 2022/03/05 13:44:13 | 77538.8264 | 4.001 | 1 | 17 | 7 | 0 | 0 | 0 | 1.863747 | 3.779456 | 7.04395 | 2.61696 | 3.999012 | 20.63808 | 15.0101 |  | 0.001696679 | [19 empty] | 44.97415 | -0.07022858
4088 | 2022/03/05 13:44:13 | 77539.0768 | 4.2514 | 1 | 17 | 7 | 0 | 0 | 0 | 1.8638 | 3.779877 | 7.044935 | 2.617089 | 3.999012 | 20.63857 | 15.0101 | [21 empty] | 44.97415 | -0.07022858
4089 | 2022/03/05 13:44:13 | 77539.3257 | 4.5003 | 1 | 17 | 7 | 0 | 0 | 0 | 1.863258 | 3.779952 | 7.043026 | 2.617218 | 3.999012 | 20.63906 | 15.0101 | [21 empty] | 45.18377 | 0.06550789
4090 | 2022/03/05 13:44:13 | 77539.5769 | 4.7515 | 1 | 17 | 7 | 0 | 0 | 0 | 1.862961 | 3.780563 | 7.043041 | 2.617348 | 3.999012 | 20.63955 | 15.0101 | [21 empty] | 45.18377 | 0.06550789
4091 | 2022/03/05 13:44:14 | 77539.8263 | 5.0009 | 1 | 17 | 7 | 0 | 0 | 0 | 1.862877 | 3.780723 | 7.043022 | 2.617476 | 3.999012 | 20.64003 | 15.0101 | [21 empty] | 45.18377 | 0.06550789
4092 | 2022/03/05 13:44:14 | 77540.0759 | 5.2505 | 1 | 17 | 7 | 0 | 0 | 0 | 1.863136 | 3.781169 | 7.044832 | 2.617605 | 3.999012 | 20.64052 | 15.0101 | [21 empty] | 45.24371 | 0.06550789
4093 | 2022/03/05 13:44:14 | 77540.3265 | 5.5011 | 1 | 17 | 7 | 0 | 0 | 0 | 1.863243 | 3.781271 | 7.045427 | 2.617736 | 3.999012 | 20.64101 | 15.0101 | [21 empty] | 45.24371 | 0.06550789
4094 | 2022/03/05 13:44:14 | 77540.5768 | 5.7514 | 1 | 17 | 7 | 0 | 0 | 0 | 1.863007 | 3.781661 | 7.045261 | 2.617865 | 3.999012 | 20.6415 | 15.0101 | [21 empty] | 45.24371 | 0.06550789
4095 | 2022/03/05 13:44:15 | 77540.8266 | 6.0012 | 1 | 17 | 7 | 0 | 0 | 0 | 1.863297 | 3.781937 | 7.046872 | 2.617994 | 3.999012 | 20.64199 | 15.0101 |  | 0.001312408 |  | 0.362979 | 3.820771 | [16 empty] | 44.99841 | -0.05792737
4096 | 2022/03/05 13:44:15 | 77541.076 | 6.2506 | 1 | 17 | 7 | 0 | 0 | 0 | 1.863556 | 3.78239 | 7.048696 | 2.618123 | 3.999012 | 20.64248 | 15.0101 | [21 empty] | 44.99841 | -0.05792737
4097 | 2022/03/05 13:44:15 | 77541.3264 | 6.501 | 1 | 17 | 7 | 0 | 0 | 0 | 1.863907 | 3.782399 | 7.05004 | 2.618252 | 3.999012 | 20.64297 | 15.0101 | [21 empty] | 44.99841 | -0.05792737
4098 | 2022/03/05 13:44:15 | 77541.5761 | 6.7507 | 1 | 17 | 7 | 0 | 0 | 0 | 1.863998 | 3.78278 | 7.051094 | 2.618382 | 3.999012 | 20.64346 | 15.0101 | [21 empty] | 44.92775 | -0.02207994
4099 | 2022/03/05 13:44:16 | 77541.8259 | 7.0005 | 1 | 17 | 7 | 0 | 0 | 0 | 1.864113 | 3.782918 | 7.051787 | 2.61851 | 3.999012 | 20.64394 | 15.0101 |  | 0.001206179 | [19 empty] | 44.92775 | -0.02207994
4100 | 2022/03/05 13:44:16 | 77542.0769 | 7.2515 | 1 | 17 | 7 | 0 | 0 | 0 | 1.863968 | 3.783211 | 7.051784 | 2.61864 | 3.999012 | 20.64444 | 15.0101 | [21 empty] | 45.14755 | -0.02207994
4101 | 2022/03/05 13:44:16 | 77542.3265 | 7.5011 | 1 | 17 | 7 | 0 | 0 | 0 | 1.863724 | 3.783347 | 7.051115 | 2.618769 | 3.999012 | 20.64492 | 15.0101 | [21 empty] | 45.14755 | -0.02207994
4102 | 2022/03/05 13:44:16 | 77542.577 | 7.7516 | 1 | 17 | 7 | 0 | 0 | 0 | 1.862968 | 3.783948 | 7.049374 | 2.618899 | 3.999012 | 20.64541 | 15.0101 | [21 empty] | 45.14755 | -0.02207994
4103 | 2022/03/05 13:44:17 | 77542.8257 | 8.0003 | 1 | 17 | 7 | 0 | 0 | 0 | 1.862816 | 3.784088 | 7.04906 | 2.619028 | 3.999012 | 20.6459 | 15.0101 | [21 empty] | 45.2229 | 0.09223342
4104 | 2022/03/05 13:44:17 | 77543.0761 | 8.2507 | 1 | 17 | 7 | 0 | 0 | 0 | 1.863045 | 3.784207 | 7.050148 | 2.619158 | 3.999012 | 20.64639 | 15.0101 | [21 empty] | 45.2229 | 0.09223342
4105 | 2022/03/05 13:44:17 | 77543.3265 | 8.5011 | 1 | 17 | 7 | 0 | 0 | 0 | 1.863594 | 3.784273 | 7.052348 | 2.619287 | 3.999012 | 20.64688 | 15.0101 | [21 empty] | 45.2229 | 0.09223342
4106 | 2022/03/05 13:44:17 | 77543.5761 | 8.7507 | 1 | 17 | 7 | 0 | 0 | 0 | 1.863777 | 3.784782 | 7.05399 | 2.619416 | 3.999012 | 20.64737 | 15.0101 | [21 empty] | 45.04062 | -0.05696297
4107 | 2022/03/05 13:44:18 | 77543.8265 | 9.0011 | 1 | 17 | 7 | 0 | 0 | 0 | 1.863838 | 3.784761 | 7.054181 | 2.619546 | 3.999012 | 20.64786 | 15.0101 |  | 0.0009511455 | [19 empty] | 45.04062 | -0.05696297
4108 | 2022/03/05 13:44:18 | 77544.0761 | 9.2507 | 1 | 17 | 7 | 0 | 0 | 0 | 1.863609 | 3.785284 | 7.054289 | 2.619675 | 3.999012 | 20.64835 | 15.0101 | [21 empty] | 45.04062 | -0.05696297
4109 | 2022/03/05 13:44:18 | 77544.3256 | 9.5002 | 1 | 17 | 7 | 0 | 0 | 0 | 1.8638 | 3.785339 | 7.055115 | 2.619803 | 3.999012 | 20.64884 | 15.0101 | [21 empty] | 44.91797 | -0.05696297
4110 | 2022/03/05 13:44:18 | 77544.5763 | 9.7509 | 1 | 17 | 7 | 0 | 0 | 0 | 1.8638 | 3.785733 | 7.055849 | 2.619934 | 3.999012 | 20.64933 | 15.0101 | [21 empty] | 44.91797 | -0.05696297
4111 | 2022/03/05 13:44:19 | 77544.8257 | 10.0003 | 1 | 17 | 7 | 0 | 0 | 0 | 1.863487 | 3.785659 | 7.054526 | 2.620063 | 3.999012 | 20.64982 | 15.0101 |  |  |  | 0.4806606 | [17 empty] | 44.91797 | -0.05696297
4112 | 2022/03/05 13:44:19 | 77544.8279 | 10.0025 | 1 | 17 | 7 | 0 | 0 | 0 | 1.86348 | 3.785632 | 7.05445 | 2.620064 | 3.999012 | 20.64982 | 15.0101 |  | 0.0009511455 | 0 | 0.4806606 | 3.820771 | [16 empty] | 44.91797 | -0.05696297
4113 | 2022/03/05 13:44:20 | 77545.8666 | 1.001 | 1 | 18 | 7 | 0 | 0 | 0 | 0 | 3.754126 | 0 | 2.620065 | 3.999012 | 20.64983 | 15.0101 |  | -0.004110802 | [19 empty] | 45.22707 | 0.05186319
4114 | 2022/03/05 13:44:21 | 77546.8665 | 2.0009 | 1 | 18 | 7 | 0 | 0 | 0 | 0 | 3.753382 | 0 | 2.620065 | 3.999012 | 20.64983 | 15.0101 | [21 empty] | 45.14633 | 0.05186319
4115 | 2022/03/05 13:44:22 | 77547.8658 | 3.0002 | 1 | 18 | 7 | 0 | 0 | 0 | 0 | 3.752629 | 0 | 2.620065 | 3.999012 | 20.64983 | 15.0101 |  | -0.001243056 | [19 empty] | 45.04744 | 0.03191948
4116 | 2022/03/05 13:44:23 | 77548.8656 | 4 | 1 | 18 | 7 | 0 | 0 | 0 | 0 | 3.752238 | 0 | 2.620065 | 3.999012 | 20.64983 | 15.0101 | [21 empty] | 45.26241 | 0.03191948
4117 | 2022/03/05 13:44:24 | 77549.8658 | 5.0002 | 1 | 18 | 7 | 0 | 0 | 0 | 0 | 3.751737 | 0 | 2.620065 | 3.999012 | 20.64983 | 15.0101 | [21 empty] | 45.17487 | 0.03982186
4118 | 2022/03/05 13:44:25 | 77550.8665 | 6.0009 | 1 | 18 | 7 | 0 | 0 | 0 | 0 | 3.751478 | 0 | 2.620065 | 3.999012 | 20.64983 | 15.0101 |  | -0.0005180062 | [19 empty] | 45.00258 | -0.08104086
4119 | 2022/03/05 13:44:26 | 77551.8658 | 7.0002 | 1 | 18 | 7 | 0 | 0 | 0 | 0 | 3.751312 | 0 | 2.620065 | 3.999012 | 20.64983 | 15.0101 | [21 empty] | 45.23953 | 0.1012468
4120 | 2022/03/05 13:44:27 | 77552.8657 | 8.0001 | 1 | 18 | 7 | 0 | 0 | 0 | 0 | 3.751122 | 0 | 2.620065 | 3.999012 | 20.64983 | 15.0101 | [21 empty] | 44.9658 | -0.03228068
4121 | 2022/03/05 13:44:28 | 77553.8658 | 9.0002 | 1 | 18 | 7 | 0 | 0 | 0 | 0 | 3.751048 | 0 | 2.620065 | 3.999012 | 20.64983 | 15.0101 | [21 empty] | 44.97286 | -0.05105495
4122 | 2022/03/05 13:44:29 | 77554.8659 | 10.0003 | 1 | 18 | 7 | 0 | 0 | 0 | 0 | 3.750888 | 0 | 2.620065 | 3.999012 | 20.64983 | 15.0101 | [21 empty] | 45.20837 | 0.07359743
4123 | 2022/03/05 13:44:30 | 77555.8658 | 11.0002 | 1 | 18 | 7 | 0 | 0 | 0 | 0 | 3.750793 | 0 | 2.620065 | 3.999012 | 20.64983 | 15.0101 | [21 empty] | 44.94793 | -0.08138657
4124 | 2022/03/05 13:44:31 | 77556.866 | 12.0004 | 1 | 18 | 7 | 0 | 0 | 0 | 0 | 3.750447 | 0 | 2.620065 | 3.999012 | 20.64983 | 15.0101 |  | -0.0001999231 | [19 empty] | 45.01031 | 0.0194931
4125 | 2022/03/05 13:44:32 | 77557.8665 | 13.0009 | 1 | 18 | 7 | 0 | 0 | 0 | 0 | 3.750635 | 0 | 2.620065 | 3.999012 | 20.64983 | 15.0101 | [21 empty] | 45.20484 | 0.06078959
4126 | 2022/03/05 13:44:33 | 77558.8665 | 14.0009 | 1 | 18 | 7 | 0 | 0 | 0 | 0 | 3.750383 | 0 | 2.620065 | 3.999012 | 20.64983 | 15.0101 | [21 empty] | 44.94022 | -0.08269429
4127 | 2022/03/05 13:44:34 | 77559.8665 | 15.0009 | 1 | 18 | 7 | 0 | 0 | 0 | 0 | 3.750281 | 0 | 2.620065 | 3.999012 | 20.64983 | 15.0101 | [21 empty] | 45.03705 | -0.08269429
4128 | 2022/03/05 13:44:35 | 77560.8658 | 16.0002 | 1 | 18 | 7 | 0 | 0 | 0 | 0 | 3.750165 | 0 | 2.620065 | 3.999012 | 20.64983 | 15.0101 | [21 empty] | 45.15461 | -0.01827598
4129 | 2022/03/05 13:44:36 | 77561.8676 | 17.002 | 1 | 18 | 7 | 0 | 0 | 0 | 0 | 3.749952 | 0 | 2.620065 | 3.999012 | 20.64983 | 15.0101 | [21 empty] | 44.94706 | -0.01827598
4130 | 2022/03/05 13:44:37 | 77562.8666 | 18.001 | 1 | 18 | 7 | 0 | 0 | 0 | 0 | 3.750121 | 0 | 2.620065 | 3.999012 | 20.64983 | 15.0101 | [21 empty] | 45.19912 | 0.06233931
4131 | 2022/03/05 13:44:38 | 77563.8658 | 19.0002 | 1 | 18 | 7 | 0 | 0 | 0 | 0 | 3.74988 | 0 | 2.620065 | 3.999012 | 20.64983 | 15.0101 | [21 empty] | 45.15284 | 0.06233931
4132 | 2022/03/05 13:44:39 | 77564.8668 | 20.0012 | 1 | 18 | 7 | 0 | 0 | 0 | 0 | 3.749783 | 0 | 2.620065 | 3.999012 | 20.64983 | 15.0101 | [21 empty] | 44.88615 | -0.09780288
4133 | 2022/03/05 13:44:40 | 77565.866 | 21.0004 | 1 | 18 | 7 | 0 | 0 | 0 | 0 | 3.749717 | 0 | 2.620065 | 3.999012 | 20.64983 | 15.0101 | [21 empty] | 45.23005 | 0.05180836
4134 | 2022/03/05 13:44:41 | 77566.8667 | 22.0011 | 1 | 18 | 7 | 0 | 0 | 0 | 0 | 3.749729 | 0 | 2.620065 | 3.999012 | 20.64983 | 15.0101 | [21 empty] | 45.15966 | 0.03366351
4135 | 2022/03/05 13:44:42 | 77567.8667 | 23.0011 | 1 | 18 | 7 | 0 | 0 | 0 | 0 | 3.7497 | 0 | 2.620065 | 3.999012 | 20.64983 | 15.0101 |  | -8.986222e-05 | [19 empty] | 45.0038 | -0.07256985
4136 | 2022/03/05 13:44:43 | 77568.8659 | 24.0003 | 1 | 18 | 7 | 0 | 0 | 0 | 0 | 3.749738 | 0 | 2.620065 | 3.999012 | 20.64983 | 15.0101 | [21 empty] | 45.22707 | 0.09363532
4137 | 2022/03/05 13:44:44 | 77569.8668 | 25.0012 | 1 | 18 | 7 | 0 | 0 | 0 | 0 | 3.749443 | 0 | 2.620065 | 3.999012 | 20.64983 | 15.0101 | [21 empty] | 45.15494 | -0.02254128
4138 | 2022/03/05 13:44:45 | 77570.8659 | 26.0003 | 1 | 18 | 7 | 0 | 0 | 0 | 0 | 3.749704 | 0 | 2.620065 | 3.999012 | 20.64983 | 15.0101 | [21 empty] | 45.03442 | -0.0376606
4139 | 2022/03/05 13:44:46 | 77571.8659 | 27.0003 | 1 | 18 | 7 | 0 | 0 | 0 | 0 | 3.749625 | 0 | 2.620065 | 3.999012 | 20.64983 | 15.0101 | [21 empty] | 45.21818 | 0.05742311
4140 | 2022/03/05 13:44:47 | 77572.8659 | 28.0003 | 1 | 18 | 7 | 0 | 0 | 0 | 0 | 3.749692 | 0 | 2.620065 | 3.999012 | 20.64983 | 15.0101 | [21 empty] | 44.94915 | -0.08407116
4141 | 2022/03/05 13:44:48 | 77573.8658 | 29.0002 | 1 | 18 | 7 | 0 | 0 | 0 | 0 | 3.749679 | 0 | 2.620065 | 3.999012 | 20.64983 | 15.0101 | [21 empty] | 44.98267 | 0.01047492
4142 | 2022/03/05 13:44:49 | 77574.8676 | 30.002 | 1 | 18 | 7 | 0 | 0 | 0 | 0 | 3.74948 | 0 | 2.620065 | 3.999012 | 20.64983 | 15.0101 | [21 empty] | 45.19646 | 0.01047492
4143 | 2022/03/05 13:44:50 | 77575.8659 | 31.0003 | 1 | 18 | 7 | 0 | 0 | 0 | 0 | 3.749516 | 0 | 2.620065 | 3.999012 | 20.64983 | 15.0101 | [21 empty] | 44.93371 | -0.06886244
4144 | 2022/03/05 13:44:51 | 77576.866 | 32.0004 | 1 | 18 | 7 | 0 | 0 | 0 | 0 | 3.749501 | 0 | 2.620065 | 3.999012 | 20.64983 | 15.0101 | [21 empty] | 45.0656 | -0.06886244
4145 | 2022/03/05 13:44:52 | 77577.867 | 33.0014 | 1 | 18 | 7 | 0 | 0 | 0 | 0 | 3.749523 | 0 | 2.620065 | 3.999012 | 20.64983 | 15.0101 | [21 empty] | 45.10626 | -0.05678296
4146 | 2022/03/05 13:44:53 | 77578.8666 | 34.001 | 1 | 18 | 7 | 0 | 0 | 0 | 0 | 3.749553 | 0 | 2.620065 | 3.999012 | 20.64983 | 15.0101 | [21 empty] | 44.94174 | -0.05678296
4147 | 2022/03/05 13:44:54 | 77579.8661 | 35.0005 | 1 | 18 | 7 | 0 | 0 | 0 | 0 | 3.749513 | 0 | 2.620065 | 3.999012 | 20.64983 | 15.0101 |  | 7.111665e-06 | [19 empty] | 45.07211 | -0.01067281
4148 | 2022/03/05 13:44:55 | 77580.866 | 36.0004 | 1 | 18 | 7 | 0 | 0 | 0 | 0 | 3.749466 | 0 | 2.620065 | 3.999012 | 20.64983 | 15.0101 | [21 empty] | 45.07893 | 0.04322886
4149 | 2022/03/05 13:44:56 | 77581.8668 | 37.0012 | 1 | 18 | 7 | 0 | 0 | 0 | 0 | 3.749327 | 0 | 2.620065 | 3.999012 | 20.64983 | 15.0101 | [21 empty] | 44.89747 | -0.09780288
4150 | 2022/03/05 13:44:57 | 77582.8662 | 38.0006 | 1 | 18 | 7 | 0 | 0 | 0 | 0 | 3.749365 | 0 | 2.620065 | 3.999012 | 20.64983 | 15.0101 | [21 empty] | 45.2339 | 0.05550385
4151 | 2022/03/05 13:44:58 | 77583.8668 | 39.0012 | 1 | 18 | 7 | 0 | 0 | 0 | 0 | 3.749292 | 0 | 2.620065 | 3.999012 | 20.64983 | 15.0101 | [21 empty] | 45.0504 | -0.007715225
4152 | 2022/03/05 13:44:59 | 77584.8662 | 40.0006 | 1 | 18 | 7 | 0 | 0 | 0 | 0 | 3.749269 | 0 | 2.620065 | 3.999012 | 20.64983 | 15.0101 | [21 empty] | 44.92357 | -0.03963232
4153 | 2022/03/05 13:44:59 | 77584.8675 | 40.0019 | 1 | 18 | 7 | 0 | 0 | 0 | 0 | 3.749269 | 0 | 2.620065 | 3.999012 | 20.64983 | 15.0101 |  | 7.111665e-06 | 0 | 0 | 0 | [16 empty] | 44.92357 | -0.03963232
4154 | 2022/03/05 13:44:59 | 77584.8739 | 0.0017 | 1 | 19 | 7 | 0 | 0 | 0 | 0 | 3.750394 | 0 | 2.620065 | 3.999012 | 20.64983 | 15.0101 |  | 7.111665e-06 | 0 | 0 | 0 | [16 empty] | 44.92361 | -0.03963049
4155 | 2022/03/05 13:45:09 | 77594.9127 | 10.0003 | 1 | 20 | 7 | 0 | 0 | 0 | -1.49993 | 3.714202 | -5.571043 | 2.620085 | 4.003173 | 20.6499 | 15.02557 |  | -0.0006452125 |  | 0.5004733 | 2.752033 | [16 empty] | 44.98862 | -0.03676176
4156 | 2022/03/05 13:45:19 | 77604.9128 | 20.0004 | 1 | 20 | 7 | 0 | 0 | 0 | -1.499887 | 3.708648 | -5.562553 | 2.620085 | 4.007338 | 20.6499 | 15.04103 |  | -0.0005185406 |  | 0.7080575 | [17 empty] | 45.18578 | 0.06469488
4157 | 2022/03/05 13:45:29 | 77614.913 | 30.0006 | 1 | 20 | 7 | 0 | 0 | 0 | -1.499876 | 3.704991 | -5.557027 | 2.620085 | 4.011502 | 20.6499 | 15.05647 |  | -0.0003921087 |  | 1.005624 | 1.171112 | [16 empty] | 45.13799 | 0.07312298
4158 | 2022/03/05 13:45:39 | 77624.9131 | 40.0007 | 1 | 20 | 7 | 0 | 0 | 0 | -1.499895 | 3.701922 | -5.552494 | 2.620085 | 4.015666 | 20.6499 | 15.07189 |  | -0.0002850629 | [19 empty] | 44.95864 | -0.03080368
4159 | 2022/03/05 13:45:49 | 77634.9139 | 50.0015 | 1 | 20 | 7 | 0 | 0 | 0 | -1.499904 | 3.699471 | -5.548851 | 2.620085 | 4.019831 | 20.6499 | 15.0873 |  | -0.0002347235 |  | 1.393408 | [17 empty] | 44.87342 | 0.0005877018
4160 | 2022/03/05 13:45:59 | 77644.9139 | 60.0015 | 1 | 20 | 7 | 0 | 0 | 0 | -1.499935 | 3.697026 | -5.545299 | 2.620085 | 4.023996 | 20.6499 | 15.1027 |  | -0.0002034545 | [19 empty] | 44.95421 | -0.07424593
4161 | 2022/03/05 13:46:09 | 77654.9126 | 70.0002 | 1 | 20 | 7 | 0 | 0 | 0 | -1.499866 | 3.695342 | -5.542518 | 2.620085 | 4.028159 | 20.6499 | 15.11809 |  | -0.0002016846 | [19 empty] | 45.13807 | 0.1009095
4162 | 2022/03/05 13:46:19 | 77664.9129 | 80.0005 | 1 | 20 | 7 | 0 | 0 | 0 | -1.499894 | 3.693364 | -5.539655 | 2.620085 | 4.032323 | 20.6499 | 15.13347 |  | -0.0002056992 |  | 1.993386 | 0.591658 | [16 empty] | 45.18795 | 0.05003214
4163 | 2022/03/05 13:46:29 | 77674.9134 | 90.001 | 1 | 20 | 7 | 0 | 0 | 0 | -1.499899 | 3.691885 | -5.537455 | 2.620085 | 4.036488 | 20.6499 | 15.14885 |  | -0.0001889681 | [19 empty] | 45.20284 | 0.06534219
4164 | 2022/03/05 13:46:39 | 77684.9135 | 100.0011 | 1 | 20 | 7 | 0 | 0 | 0 | -1.49989 | 3.689766 | -5.534243 | 2.620085 | 4.040652 | 20.6499 | 15.16422 |  | -0.0001828795 |  | 2.381007 | [17 empty] | 45.14248 | 0.08555889
4165 | 2022/03/05 13:46:49 | 77694.9125 | 110.0001 | 1 | 20 | 7 | 0 | 0 | 0 | -1.499936 | 3.688614 | -5.532685 | 2.620085 | 4.044816 | 20.6499 | 15.17958 |  | -0.0001991991 | [19 empty] | 45.04897 | 0.07072806
4166 | 2022/03/05 13:46:59 | 77704.9131 | 120.0007 | 1 | 20 | 7 | 0 | 0 | 0 | -1.499917 | 3.686685 | -5.529722 | 2.620085 | 4.048981 | 20.6499 | 15.19494 |  | -0.0001050571 | [19 empty] | 44.97149 | -0.04545093
4167 | 2022/03/05 13:47:09 | 77714.9125 | 130.0001 | 1 | 20 | 7 | 0 | 0 | 0 | -1.499949 | 3.685279 | -5.527731 | 2.620085 | 4.053145 | 20.6499 | 15.21029 |  | -0.000178422 |  |  | 0.4103507 | [16 empty] | 44.84343 | -0.05589247
4168 | 2022/03/05 13:47:19 | 77724.9126 | 140.0002 | 1 | 20 | 7 | 0 | 0 | 0 | -1.499891 | 3.683557 | -5.524934 | 2.620085 | 4.057309 | 20.6499 | 15.22563 |  | -0.0001691193 |  | 2.615472 | [17 empty] | 44.73555 | -0.04912496
4169 | 2022/03/05 13:47:29 | 77734.9134 | 150.001 | 1 | 20 | 7 | 0 | 0 | 0 | -1.499932 | 3.682128 | -5.522942 | 2.620085 | 4.061474 | 20.6499 | 15.24097 |  | -0.0002235307 | [19 empty] | 44.92543 | 0.05069256
4170 | 2022/03/05 13:47:39 | 77744.9126 | 160.0002 | 1 | 20 | 7 | 0 | 0 | 0 | -1.499925 | 3.680506 | -5.520483 | 2.620085 | 4.065638 | 20.6499 | 15.2563 |  | -0.0001293397 | [19 empty] | 45.03682 | 0.08595705
4171 | 2022/03/05 13:47:49 | 77754.9124 | 170 | 1 | 20 | 7 | 0 | 0 | 0 | -1.499965 | 3.678892 | -5.518209 | 2.620085 | 4.069802 | 20.6499 | 15.27162 |  | -0.0001384311 |  | 2.629996 | [17 empty] | 44.70258 | -0.04521012
4172 | 2022/03/05 13:47:59 | 77764.9128 | 180.0004 | 1 | 20 | 7 | 0 | 0 | 0 | -1.499911 | 3.677348 | -5.515695 | 2.620085 | 4.073967 | 20.6499 | 15.28694 |  | -0.0001465156 | [19 empty] | 44.90904 | 0.05215049
4173 | 2022/03/05 13:48:09 | 77774.9129 | 190.0005 | 1 | 20 | 7 | 0 | 0 | 0 | -1.499903 | 3.675712 | -5.513211 | 2.620085 | 4.078131 | 20.6499 | 15.30225 |  | -0.0001359122 | [19 empty] | 45.06654 | 0.1148355
4174 | 2022/03/05 13:48:19 | 77784.9125 | 200.0001 | 1 | 20 | 7 | 0 | 0 | 0 | -1.49995 | 3.6743 | -5.511266285 | 2.620085 | 4.082295 | 20.6499 | 15.31755 |  | -0.0001196285 |  | 2.753618 | 0.3666748 | [16 empty] | 44.68297 | -0.006506443
4175 | 2022/03/05 13:48:29 | 77794.9128 | 210.0004 | 1 | 20 | 7 | 0 | 0 | 0 | -1.499908 | 3.672631 | -5.508609 | 2.620085 | 4.086459 | 20.6499 | 15.33285 |  | -0.0001579464 | [19 empty] | 44.96641 | 0.07796288
4176 | 2022/03/05 13:48:39 | 77804.9133 | 220.0009 | 1 | 20 | 7 | 0 | 0 | 0 | -1.499934 | 3.671266 | -5.506657 | 2.620085 | 4.090624 | 20.6499 | 15.34814 |  | -0.0001553282 | [19 empty] | 44.91499 | 0.0804019
4177 | 2022/03/05 13:48:49 | 77814.9126 | 230.0002 | 1 | 20 | 7 | 0 | 0 | 0 | -1.499944 | 3.669492 | -5.504033 | 2.620085 | 4.094788 | 20.6499 | 15.36342 |  | -0.0001108475 |  | 2.720544 | [17 empty] | 44.63328 | 0.03377557
4178 | 2022/03/05 13:48:59 | 77824.9127 | 240.0003 | 1 | 20 | 7 | 0 | 0 | 0 | -1.499935 | 3.66816 | -5.502002 | 2.620085 | 4.098952 | 20.6499 | 15.3787 |  | -0.0001877913 | [19 empty] | 44.77182 | 0.01744032
4179 | 2022/03/05 13:49:09 | 77834.9137 | 250.0013 | 1 | 20 | 7 | 0 | 0 | 0 | -1.49995 | 3.66643 | -5.499462 | 2.620085 | 4.103117 | 20.6499 | 15.39398 |  | -0.0001925539 | [19 empty] | 44.89336 | 0.05245566
4180 | 2022/03/05 13:49:19 | 77844.9129 | 260.0005 | 1 | 20 | 7 | 0 | 0 | 0 | -1.499931 | 3.665213 | -5.497567 | 2.620085 | 4.107281 | 20.6499 | 15.40924 |  | -0.0001327622 |  |  | 0.371469 | [16 empty] | 44.89725 | -0.1076281
4181 | 2022/03/05 13:49:29 | 77854.914 | 270.0016 | 1 | 20 | 7 | 0 | 0 | 0 | -1.499941 | 3.66359 | -5.495169 | 2.620085 | 4.111446 | 20.6499 | 15.4245 |  | -0.0001018151 |  | 2.73844 | [17 empty] | 44.77277 | -0.06533861
4182 | 2022/03/05 13:49:39 | 77864.9125 | 280.0001 | 1 | 20 | 7 | 0 | 0 | 0 | -1.499951 | 3.661971 | -5.492777 | 2.620085 | 4.11561 | 20.6499 | 15.43976 |  | -0.0001901243 | [19 empty] | 44.98305 | 0.05292296
4183 | 2022/03/05 13:49:49 | 77874.9132 | 290.0008 | 1 | 20 | 7 | 0 | 0 | 0 | -1.499896 | 3.660763 | -5.490764 | 2.620085 | 4.119774 | 20.6499 | 15.45501 |  | -0.0001208547 | [19 empty] | 44.77425 | 0.07166386
4184 | 2022/03/05 13:49:59 | 77884.9126 | 300.0002 | 1 | 20 | 7 | 0 | 0 | 0 | -1.499924 | 3.659251 | -5.488598 | 2.620085 | 4.123939 | 20.6499 | 15.47025 |  | -0.0001702131 |  | 2.81043 | [17 empty] | 44.82294 | 0.05386949
4185 | 2022/03/05 13:50:09 | 77894.9128 | 310.0004 | 1 | 20 | 7 | 0 | 0 | 0 | -1.499887 | 3.657846 | -5.486356 | 2.620085 | 4.128103 | 20.6499 | 15.48548 |  | -0.0001278779 | [19 empty] | 44.87374 | 0.0686121
4186 | 2022/03/05 13:50:19 | 77904.9136 | 320.0012 | 1 | 20 | 7 | 0 | 0 | 0 | -1.499958 | 3.656207 | -5.484157 | 2.620085 | 4.132268 | 20.6499 | 15.50071 |  | -0.0001431131 | [19 empty] | 44.8657 | -0.07168412
4187 | 2022/03/05 13:50:29 | 77914.9131 | 330.0007 | 1 | 20 | 7 | 0 | 0 | 0 | -1.499903 | 3.655046 | -5.482214 | 2.620085 | 4.136432 | 20.6499 | 15.51594 |  | -0.0001258288 |  | 2.853059 | 0.3493338 | [16 empty] | 44.68119 | -0.07715225
4188 | 2022/03/05 13:50:39 | 77924.9131 | 340.0007 | 1 | 20 | 7 | 0 | 0 | 0 | -1.499928 | 3.653341 | -5.479748 | 2.620085 | 4.140596 | 20.6499 | 15.53115 |  | -0.000106274 | [19 empty] | 44.80752 | -0.03006458
4189 | 2022/03/05 13:50:49 | 77934.9125 | 350.0001 | 1 | 20 | 7 | 0 | 0 | 0 | -1.499908 | 3.652164 | -5.47791 | 2.620085 | 4.144761 | 20.6499 | 15.54636 |  | -0.0001114298 | [19 empty] | 44.78164 | 0.07946253
4190 | 2022/03/05 13:50:59 | 77944.9128 | 360.0004 | 1 | 20 | 7 | 0 | 0 | 0 | -1.499944 | 3.650605 | -5.475703 | 2.620085 | 4.148925 | 20.6499 | 15.56157 |  | -0.0002066959 | [19 empty] | 44.62862 | -0.04939914
4191 | 2022/03/05 13:51:09 | 77954.9138 | 370.0014 | 1 | 20 | 7 | 0 | 0 | 0 | -1.499958 | 3.649346 | -5.473866 | 2.620085 | 4.15309 | 20.6499 | 15.57677 |  | -0.0001547203 |  | 2.869478 | [17 empty] | 44.83575 | -0.006406307
4192 | 2022/03/05 13:51:19 | 77964.9127 | 380.0003 | 1 | 20 | 7 | 0 | 0 | 0 | -1.499928 | 3.647792 | -5.471425 | 2.620085 | 4.157254 | 20.6499 | 15.59196 |  | -0.0001192694 | [19 empty] | 44.94591 | 0.01532793
4193 | 2022/03/05 13:51:29 | 77974.9128 | 390.0004 | 1 | 20 | 7 | 0 | 0 | 0 | -1.499941 | 3.646573 | -5.469644 | 2.620085 | 4.161419 | 20.6499 | 15.60715 |  | -0.0001261959 | [19 empty] | 44.98396 | 0.04735589
4194 | 2022/03/05 13:51:39 | 77984.9139 | 400.0015 | 1 | 20 | 7 | 0 | 0 | 0 | -1.499954 | 3.645074 | -5.467443 | 2.620085 | 4.165584 | 20.6499 | 15.62234 |  | -0.0001268744 |  |  | 0.3374133 | [16 empty] | 44.8105 | 0.007714033
4195 | 2022/03/05 13:51:49 | 77994.9133 | 410.0009 | 1 | 20 | 7 | 0 | 0 | 0 | -1.49995 | 3.643762 | -5.465461 | 2.620085 | 4.169747 | 20.6499 | 15.63751 |  | -0.0001082376 |  | 3.029345 | [17 empty] | 44.67912 | -0.008647442
4196 | 2022/03/05 13:51:50 | 77995.884 | 410.9716 | 1 | 20 | 7 | 0 | 0 | 0 | -1.499945 | 3.643509 | -5.465063 | 2.620085 | 4.170151 | 20.6499 | 15.63898 |  | -0.0001913547 | 0 | 3.029345 | 0.3374133 | [16 empty] | 44.83364 | -0.02403617
4197 | 2022/03/05 13:52:50 | 78055.9259 | 60.0009 | 1 | 21 | 7 | 0 | 0 | 0 | 0 | 3.687783 | 0 | 2.620085 | 4.170153 | 20.6499 | 15.63899 |  | 9.932404e-05 | [19 empty] | 44.7222 | -0.08689642
4198 | 2022/03/05 13:53:50 | 78115.9256 | 120.0006 | 1 | 21 | 7 | 0 | 0 | 0 | 0 | 3.690921 | 0 | 2.620085 | 4.170153 | 20.6499 | 15.63899 |  | 3.828637e-05 | [19 empty] | 44.74692 | -0.07558465
4199 | 2022/03/05 13:54:50 | 78175.9262 | 180.0012 | 1 | 21 | 7 | 0 | 0 | 0 | 0 | 3.69257 | 0 | 2.620085 | 4.170153 | 20.6499 | 15.63899 |  | -1.086513e-05 |  | 0 | [17 empty] | 44.68087 | -0.09656787
4200 | 2022/03/05 13:55:50 | 78235.9253 | 240.0003 | 1 | 21 | 7 | 0 | 0 | 0 | 0 | 3.693372 | 0 | 2.620085 | 4.170153 | 20.6499 | 15.63899 |  | 1.509466e-05 | [19 empty] | 44.83398 | -0.0641191
4201 | 2022/03/05 13:56:50 | 78295.9251 | 300.0001 | 1 | 21 | 7 | 0 | 0 | 0 | 0 | 3.693989 | 0 | 2.620085 | 4.170153 | 20.6499 | 15.63899 |  | 2.583926e-05 |  | 0 | [17 empty] | 44.85833 | -0.07750869
4202 | 2022/03/05 13:57:50 | 78355.9257 | 360.0007 | 1 | 21 | 7 | 0 | 0 | 0 | 0 | 3.694141 | 0 | 2.620085 | 4.170153 | 20.6499 | 15.63899 |  | 3.081926e-05 | [19 empty] | 44.75935 | -0.1019239
4203 | 2022/03/05 13:58:50 | 78415.9258 | 420.0008 | 1 | 21 | 7 | 0 | 0 | 0 | 0 | 3.694416 | 0 | 2.620085 | 4.170153 | 20.6499 | 15.63899 |  | 2.773572e-05 |  | 0 | [17 empty] | 44.85181 | 0.0003826618
4204 | 2022/03/05 13:59:50 | 78475.9257 | 480.0007 | 1 | 21 | 7 | 0 | 0 | 0 | 0 | 3.694853 | 0 | 2.620085 | 4.170153 | 20.6499 | 15.63899 |  | -1.627903e-05 | [19 empty] | 44.93766 | -0.05343556
4205 | 2022/03/05 14:00:50 | 78535.9256 | 540.0006 | 1 | 21 | 7 | 0 | 0 | 0 | 0 | 3.694902 | 0 | 2.620085 | 4.170153 | 20.6499 | 15.63899 |  | -1.260439e-05 |  | 0 | [17 empty] | 45.24588 | 0.08574486
4206 | 2022/03/05 14:01:50 | 78595.9261 | 600.0011 | 1 | 21 | 7 | 0 | 0 | 0 | 0 | 3.694838 | 0 | 2.620085 | 4.170153 | 20.6499 | 15.63899 |  | 3.595401e-06 | [19 empty] | 45.01931 | -0.03628254
4207 | 2022/03/05 14:02:50 | 78655.9261 | 660.0011 | 1 | 21 | 7 | 0 | 0 | 0 | 0 | 3.695 | 0 | 2.620085 | 4.170153 | 20.6499 | 15.63899 |  | -8.41554e-06 |  | 0 | [17 empty] | 44.90703 | -0.07887602
4208 | 2022/03/05 14:03:50 | 78715.9258 | 720.0008 | 1 | 21 | 7 | 0 | 0 | 0 | 0 | 3.695126 | 0 | 2.620085 | 4.170153 | 20.6499 | 15.63899 |  | -1.580462e-06 | [19 empty] | 45.09234 | 0.04706264
4209 | 2022/03/05 14:04:50 | 78775.9257 | 780.0007 | 1 | 21 | 7 | 0 | 0 | 0 | 0 | 3.695279 | 0 | 2.620085 | 4.170153 | 20.6499 | 15.63899 |  | -3.437533e-06 |  | 0 | [17 empty] | 44.86691 | -0.02196074
4210 | 2022/03/05 14:05:50 | 78835.9265 | 840.0015 | 1 | 21 | 7 | 0 | 0 | 0 | 0 | 3.695556 | 0 | 2.620085 | 4.170153 | 20.6499 | 15.63899 |  | -6.914291e-06 | [19 empty] | 45.12593 | -0.03499627
4211 | 2022/03/05 14:06:50 | 78895.9269 | 900.0019 | 1 | 21 | 7 | 0 | 0 | 0 | 0 | 3.695558 | 0 | 2.620085 | 4.170153 | 20.6499 | 15.63899 |  | -2.418106e-05 |  | 0 | [17 empty] | 45.00565 | 0.07359624
4212 | 2022/03/05 14:07:50 | 78955.9253 | 960.0003 | 1 | 21 | 7 | 0 | 0 | 0 | 0 | 3.695476 | 0 | 2.620085 | 4.170153 | 20.6499 | 15.63899 |  | -2.990875e-05 | [19 empty] | 45.14015 | -0.01570582
4213 | 2022/03/05 14:08:50 | 79015.9252 | 1020.0002 | 1 | 21 | 7 | 0 | 0 | 0 | 0 | 3.695128 | 0 | 2.620085 | 4.170153 | 20.6499 | 15.63899 |  | -8.732341e-06 |  | 0 | [17 empty] | 44.85502 | -0.01149893
4214 | 2022/03/05 14:09:50 | 79075.925 | 1080 | 1 | 21 | 7 | 0 | 0 | 0 | 0 | 3.695431 | 0 | 2.620085 | 4.170153 | 20.6499 | 15.63899 |  | 3.753659e-06 | [19 empty] | 45.245 | 0.02682924
4215 | 2022/03/05 14:10:50 | 79135.925 | 1140 | 1 | 21 | 7 | 0 | 0 | 0 | 0 | 3.695776 | 0 | 2.620085 | 4.170153 | 20.6499 | 15.63899 |  | 8.297493e-07 |  | 0 | [17 empty] | 45.16713 | -0.05308032
4216 | 2022/03/05 14:11:50 | 79195.9256 | 1200.0006 | 1 | 21 | 7 | 0 | 0 | 0 | 0 | 3.695828 | 0 | 2.620085 | 4.170153 | 20.6499 | 15.63899 |  | 1.536923e-05 | [19 empty] | 45.28564 | 0.01539588
4217 | 2022/03/05 14:12:50 | 79255.9256 | 1260.0006 | 1 | 21 | 7 | 0 | 0 | 0 | 0 | 3.695517 | 0 | 2.620085 | 4.170153 | 20.6499 | 15.63899 |  | 4.464878e-06 |  | 0 | [17 empty] | 45.23697 | 0.008538961
4218 | 2022/03/05 14:13:50 | 79315.9254 | 1320.0004 | 1 | 21 | 7 | 0 | 0 | 0 | 0 | 3.695583 | 0 | 2.620085 | 4.170153 | 20.6499 | 15.63899 |  | -2.090074e-05 | [19 empty] | 45.24975 | 0.08408427
4219 | 2022/03/05 14:14:50 | 79375.9254 | 1380.0004 | 1 | 21 | 7 | 0 | 0 | 0 | 0 | 3.695626 | 0 | 2.620085 | 4.170153 | 20.6499 | 15.63899 |  | -2.659347e-05 |  | 0 | [17 empty] | 44.82857 | -0.04974604
4220 | 2022/03/05 14:15:50 | 79435.9251 | 1440.0001 | 1 | 21 | 7 | 0 | 0 | 0 | 0 | 3.695989 | 0 | 2.620085 | 4.170153 | 20.6499 | 15.63899 |  | -9.404526e-06 | [19 empty] | 44.90849 | 0.04659653
4221 | 2022/03/05 14:16:50 | 79495.9265 | 1500.0015 | 1 | 21 | 7 | 0 | 0 | 0 | 0 | 3.695885 | 0 | 2.620085 | 4.170153 | 20.6499 | 15.63899 |  | 3.741774e-05 |  | 0 | [17 empty] | 45.04663 | -0.0260675
4222 | 2022/03/05 14:17:50 | 79555.9257 | 1560.0007 | 1 | 21 | 7 | 0 | 0 | 0 | 0 | 3.695783 | 0 | 2.620085 | 4.170153 | 20.6499 | 15.63899 |  | -2.370575e-06 | [19 empty] | 44.89459 | -0.0008499622
4223 | 2022/03/05 14:18:50 | 79615.9256 | 1620.0006 | 1 | 21 | 7 | 0 | 0 | 0 | 0 | 3.695786 | 0 | 2.620085 | 4.170153 | 20.6499 | 15.63899 |  | -7.309757e-06 |  | 0 | [17 empty] | 44.94359 | -0.06394029
4224 | 2022/03/05 14:19:50 | 79675.9261 | 1680.0011 | 1 | 21 | 7 | 0 | 0 | 0 | 0 | 3.695811 | 0 | 2.620085 | 4.170153 | 20.6499 | 15.63899 |  | -5.255122e-06 | [19 empty] | 44.84136 | -0.06108165
4225 | 2022/03/05 14:20:50 | 79735.9262 | 1740.0012 | 1 | 21 | 7 | 0 | 0 | 0 | 0 | 3.696054 | 0 | 2.620085 | 4.170153 | 20.6499 | 15.63899 |  | -2.252065e-05 |  | 0 | [17 empty] | 44.8515 | 0.02025127
4226 | 2022/03/05 14:21:50 | 79795.925 | 1800 | 1 | 21 | 7 | 0 | 0 | 0 | 0 | 3.696061 | 0 | 2.620085 | 4.170153 | 20.6499 | 15.63899 |  | 7.54683e-06 | [19 empty] | 44.95366 | 0.05356312
4227 | 2022/03/05 14:21:50 | 79795.9272 | 1800.0022 | 1 | 21 | 7 | 0 | 0 | 0 | 0 | 3.696061 | 0 | 2.620085 | 4.170153 | 20.6499 | 15.63899 |  | 7.54683e-06 | 0 | 0 | 0 | [16 empty] | 44.95366 | 0.05356312
4228 | 2022/03/05 14:21:50 | 79795.9345 | 0.0014 | 1 | 22 | 7 | 0 | 0 | 0 | 0 | 3.695992 | 0 | 2.620085 | 4.170153 | 20.6499 | 15.63899 |  | 7.54683e-06 | 0 | 0 | 0 | [16 empty] | 44.95366 | 0.05356425
4229 | 2022/03/05 14:21:50 | 79795.9416 | 0.0015 | 1 | 23 | 8 | 0 | 0 | 0 | 0 | 3.697423 | 0 | 2.620085 | 4.170153 | 20.6499 | 15.63899 |  | 7.54683e-06 | 0 | 0 | 0 | [16 empty] | 44.95366 | 0.05356535
4230 | 2022/03/05 14:27:43 | 80149.1977 | 60.0005 | 1 | 14 | 8 | 0 | 0 | 0 | 0 | 3.696143 | 0 | 2.620085 | 4.170153 | 20.6499 | 15.63899 |  | 1.865099e-05 | [19 empty] | 45.05854 | 0.1083457
4231 | 2022/03/05 14:28:43 | 80209.1984 | 120.0012 | 1 | 14 | 8 | 0 | 0 | 0 | 0 | 3.696175 | 0 | 2.620085 | 4.170153 | 20.6499 | 15.63899 |  | -2.56039e-05 | [19 empty] | 44.6381 | -0.1152337
4232 | 2022/03/05 14:29:43 | 80269.1975 | 180.0003 | 1 | 14 | 8 | 0 | 0 | 0 | 0 | 3.69628 | 0 | 2.620085 | 4.170153 | 20.6499 | 15.63899 |  | -2.137468e-05 |  | 0 | 0 | [16 empty] | 44.64523 | -0.113107
4233 | 2022/03/05 14:30:43 | 80329.1973 | 240.0001 | 1 | 14 | 8 | 0 | 0 | 0 | 0 | 3.696352 | 0 | 2.620085 | 4.170153 | 20.6499 | 15.63899 |  | -2.64712e-05 | [19 empty] | 44.8571 | -0.01133204
4234 | 2022/03/05 14:31:43 | 80389.1981 | 300.0009 | 1 | 14 | 8 | 0 | 0 | 0 | 0 | 3.69637 | 0 | 2.620085 | 4.170153 | 20.6499 | 15.63899 |  | 1.825554e-05 |  | 0 | 0 | [16 empty] | 44.8161 | 0.02276182
4235 | 2022/03/05 14:31:43 | 80389.1995 | 300.0023 | 1 | 14 | 8 | 0 | 0 | 0 | 0 | 3.69637 | 0 | 2.620085 | 4.170153 | 20.6499 | 15.63899 |  | 1.825554e-05 | 0 | 0 | 0 | [16 empty] | 44.8161 | 0.02276182
4236 | 2022/03/05 14:31:43 | 80389.4885 | 0.2515 | 1 | 15 | 8 | 0 | 0 | 0 | -1.774071 | 3.545477 | -6.289928 | 2.619486 | 4.170167 | 20.64777 | 15.63904 |  | -0.03592819 |  | 0.02027077 | 49.33213 | [16 empty] | 44.6381 | -0.05562425
4237 | 2022/03/05 14:31:44 | 80389.7384 | 0.5014 | 1 | 15 | 8 | 0 | 0 | 0 | -3.301474 | 3.540725 | -11.68961 | 2.618837 | 4.170167 | 20.64547 | 15.63904 |  | -0.02282512 |  | 0.1141865 | [17 empty] | 44.6381 | -0.05562425
4238 | 2022/03/05 14:31:44 | 80389.987 | 0.75 | 1 | 15 | 8 | 0 | 0 | 0 | -4.496426 | 3.536942 | -15.9036 | 2.618192 | 4.170167 | 20.64319 | 15.63904 | [21 empty] | 44.6381 | -0.05562425
4239 | 2022/03/05 14:31:44 | 80390.2381 | 1.0011 | 1 | 15 | 8 | 0 | 0 | 0 | -5.474552 | 3.533961 | -19.34685 | 2.617542 | 4.170167 | 20.64089 | 15.63904 | [21 empty] | 44.81425 | -0.05562425
4240 | 2022/03/05 14:31:44 | 80390.4877 | 1.2507 | 1 | 15 | 8 | 0 | 0 | 0 | -6.239716 | 3.531316 | -22.03441 | 2.616895 | 4.170167 | 20.6386 | 15.63904 | [21 empty] | 44.81425 | -0.05562425
4241 | 2022/03/05 14:31:45 | 80390.7381 | 1.5011 | 1 | 15 | 8 | 0 | 0 | 0 | -6.865861 | 3.529137 | -24.23056 | 2.616247 | 4.170167 | 20.63631 | 15.63904 |  | -0.01156447 |  | 0.2333178 | 7.048801 | [16 empty] | 44.81425 | -0.05562425
4242 | 2022/03/05 14:31:45 | 80390.9871 | 1.7501 | 1 | 15 | 8 | 0 | 0 | 0 | -7.365516 | 3.526702 | -25.97598 | 2.615601 | 4.170167 | 20.63404 | 15.63904 | [21 empty] | 44.95333 | 0.0985086
4243 | 2022/03/05 14:31:45 | 80391.2372 | 2.0002 | 1 | 15 | 8 | 0 | 0 | 0 | -7.756375 | 3.524896 | -27.34042 | 2.614954 | 4.170167 | 20.63175 | 15.63904 | [21 empty] | 44.95333 | 0.0985086
4244 | 2022/03/05 14:31:45 | 80391.4887 | 2.2517 | 1 | 15 | 8 | 0 | 0 | 0 | -8.076291 | 3.522747 | -28.45073 | 2.6143 | 4.170167 | 20.62945 | 15.63904 | [21 empty] | 44.95333 | 0.0985086
4245 | 2022/03/05 14:31:46 | 80391.7376 | 2.5006 | 1 | 15 | 8 | 0 | 0 | 0 | -8.331656 | 3.52115 | -29.33701 | 2.613656 | 4.170167 | 20.62718 | 15.63904 |  | -0.007644936 |  | 0.3407795 | 3.949272 | [16 empty] | 44.75398 | -0.06229758
4246 | 2022/03/05 14:31:46 | 80391.9887 | 2.7517 | 1 | 15 | 8 | 0 | 0 | 0 | -8.531369 | 3.519323 | -30.02464 | 2.613004 | 4.170167 | 20.62489 | 15.63904 | [21 empty] | 44.75398 | -0.06229758
4247 | 2022/03/05 14:31:46 | 80392.2373 | 3.0003 | 1 | 15 | 8 | 0 | 0 | 0 | -8.694793 | 3.517899 | -30.5874 | 2.612358 | 4.170167 | 20.62261 | 15.63904 | [21 empty] | 44.75398 | -0.06229758
4248 | 2022/03/05 14:31:46 | 80392.4878 | 3.2508 | 1 | 15 | 8 | 0 | 0 | 0 | -8.825182 | 3.515977 | -31.02914 | 2.611709 | 4.170167 | 20.62033 | 15.63904 | [21 empty] | 44.64696 | -0.06229758
4249 | 2022/03/05 14:31:47 | 80392.7391 | 3.5021 | 1 | 15 | 8 | 0 | 0 | 0 | -8.927181 | 3.514517 | -31.37473 | 2.61106 | 4.170167 | 20.61805 | 15.63904 |  | -0.006489818 |  | 0.3946442 | 2.770725 | [16 empty] | 44.64696 | -0.06229758
4250 | 2022/03/05 14:31:47 | 80392.987 | 3.75 | 1 | 15 | 8 | 0 | 0 | 0 | -9.010642 | 3.513075 | -31.65506 | 2.610415 | 4.170167 | 20.61578 | 15.63904 | [21 empty] | 44.64696 | -0.06229758
4251 | 2022/03/05 14:31:47 | 80393.2383 | 4.0013 | 1 | 15 | 8 | 0 | 0 | 0 | -9.077259 | 3.511738 | -31.87696 | 2.609764 | 4.170167 | 20.6135 | 15.63904 | [21 empty] | 44.88942 | 0.04232407
4252 | 2022/03/05 14:31:47 | 80393.4879 | 4.2509 | 1 | 15 | 8 | 0 | 0 | 0 | -9.129379 | 3.510119 | -32.04521 | 2.609116 | 4.170167 | 20.61122 | 15.63904 | [21 empty] | 44.88942 | 0.04232407
4253 | 2022/03/05 14:31:48 | 80393.7383 | 4.5013 | 1 | 15 | 8 | 0 | 0 | 0 | -9.172017 | 3.508936 | -32.18402 | 2.608467 | 4.170167 | 20.60895 | 15.63904 |  | -0.005864525 |  | 0.4116892 | [17 empty] | 44.88942 | 0.04232407
4254 | 2022/03/05 14:31:48 | 80393.9878 | 4.7508 | 1 | 15 | 8 | 0 | 0 | 0 | -9.205363 | 3.507411 | -32.28699 | 2.60782 | 4.170167 | 20.60667 | 15.63904 | [21 empty] | 44.96699 | 0.0242424
4255 | 2022/03/05 14:31:48 | 80394.2384 | 5.0014 | 1 | 15 | 8 | 0 | 0 | 0 | -9.232656 | 3.506278 | -32.37226 | 2.60717 | 4.170167 | 20.6044 | 15.63904 | [21 empty] | 44.96699 | 0.0242424
4256 | 2022/03/05 14:31:48 | 80394.4872 | 5.2502 | 1 | 15 | 8 | 0 | 0 | 0 | -9.254399 | 3.504967 | -32.43636 | 2.606525 | 4.170167 | 20.60213 | 15.63904 | [21 empty] | 44.72308 | 0.0242424
4257 | 2022/03/05 14:31:49 | 80394.7374 | 5.5004 | 1 | 15 | 8 | 0 | 0 | 0 | -9.271382 | 3.503573 | -32.48296 | 2.605875 | 4.170167 | 20.59986 | 15.63904 |  | -0.004370801 |  | 0.4817235 | 2.222551 | [16 empty] | 44.72308 | 0.0242424
4258 | 2022/03/05 14:31:49 | 80394.9888 | 5.7518 | 1 | 15 | 8 | 0 | 0 | 0 | -9.28529 | 3.502453 | -32.52129 | 2.605223 | 4.170167 | 20.59757 | 15.63904 | [21 empty] | 44.72308 | 0.0242424
4259 | 2022/03/05 14:31:49 | 80395.2382 | 6.0012 | 1 | 15 | 8 | 0 | 0 | 0 | -9.296462 | 3.50116 | -32.5484 | 2.604577 | 4.170167 | 20.59531 | 15.63904 | [21 empty] | 44.82536 | -0.04425883
4260 | 2022/03/05 14:31:49 | 80395.4878 | 6.2508 | 1 | 15 | 8 | 0 | 0 | 0 | -9.305165 | 3.500046 | -32.56851 | 2.60393 | 4.170167 | 20.59305 | 15.63904 | [21 empty] | 44.82536 | -0.04425883
4261 | 2022/03/05 14:31:50 | 80395.7382 | 6.5012 | 1 | 15 | 8 | 0 | 0 | 0 | -9.312285 | 3.498877 | -32.58254 | 2.603281 | 4.170167 | 20.59077 | 15.63904 |  | -0.004701669 |  | 0.5272254 | [17 empty] | 44.82536 | -0.04425883
4262 | 2022/03/05 14:31:50 | 80395.9871 | 6.7501 | 1 | 15 | 8 | 0 | 0 | 0 | -9.317842 | 3.497862 | -32.59253 | 2.602636 | 4.170167 | 20.58852 | 15.63904 | [21 empty] | 45.03265 | 0.06477714
4263 | 2022/03/05 14:31:50 | 80396.2374 | 7.0004 | 1 | 15 | 8 | 0 | 0 | 0 | -9.322425 | 3.496634 | -32.59711 | 2.601987 | 4.170167 | 20.58625 | 15.63904 | [21 empty] | 45.03265 | 0.06477714
4264 | 2022/03/05 14:31:50 | 80396.4877 | 7.2507 | 1 | 15 | 8 | 0 | 0 | 0 | -9.326061 | 3.495596 | -32.60014 | 2.601338 | 4.170167 | 20.58398 | 15.63904 | [21 empty] | 45.03265 | 0.06477714
4265 | 2022/03/05 14:31:51 | 80396.7382 | 7.5012 | 1 | 15 | 8 | 0 | 0 | 0 | -9.328959 | 3.494309 | -32.59827 | 2.600693 | 4.170167 | 20.58172 | 15.63904 |  | -0.004092576 |  | 0.5567619 | 1.861579 | [16 empty] | 44.89359 | 0.06477714
4266 | 2022/03/05 14:31:51 | 80396.9871 | 7.7501 | 1 | 15 | 8 | 0 | 0 | 0 | -9.331218 | 3.493709 | -32.60056 | 2.600043 | 4.170167 | 20.57945 | 15.63904 | [21 empty] | 44.89359 | 0.06477714
4267 | 2022/03/05 14:31:51 | 80397.2382 | 8.0012 | 1 | 15 | 8 | 0 | 0 | 0 | -9.333073 | 3.492432 | -32.59512 | 2.599393 | 4.170167 | 20.57718 | 15.63904 | [21 empty] | 44.89359 | 0.06477714
4268 | 2022/03/05 14:31:51 | 80397.487 | 8.25 | 1 | 15 | 8 | 0 | 0 | 0 | -9.334535 | 3.491526 | -32.59177 | 2.598747 | 4.170167 | 20.57493 | 15.63904 | [21 empty] | 44.69808 | -0.1045537
4269 | 2022/03/05 14:31:52 | 80397.7375 | 8.5005 | 1 | 15 | 8 | 0 | 0 | 0 | -9.335836 | 3.490238 | -32.58429 | 2.598097 | 4.170167 | 20.57266 | 15.63904 |  | -0.00390409 |  | 0.634718 | [17 empty] | 44.69808 | -0.1045537
4270 | 2022/03/05 14:31:52 | 80397.987 | 8.75 | 1 | 15 | 8 | 0 | 0 | 0 | -9.336884 | 3.489553 | -32.58155 | 2.597451 | 4.170167 | 20.5704 | 15.63904 | [21 empty] | 44.69808 | -0.1045537
4271 | 2022/03/05 14:31:52 | 80398.2373 | 9.0003 | 1 | 15 | 8 | 0 | 0 | 0 | -9.337621 | 3.488387 | -32.57324 | 2.596804 | 4.170167 | 20.56815 | 15.63904 | [21 empty] | 44.8752 | 0.05535007
4272 | 2022/03/05 14:31:52 | 80398.4871 | 9.2501 | 1 | 15 | 8 | 0 | 0 | 0 | -9.338134 | 3.487827 | -32.5698 | 2.596156 | 4.170167 | 20.56588 | 15.63904 | [21 empty] | 44.8752 | 0.05535007
4273 | 2022/03/05 14:31:53 | 80398.738 | 9.501 | 1 | 15 | 8 | 0 | 0 | 0 | -9.33853 | 3.48645 | -32.55832 | 2.595507 | 4.170167 | 20.56362 | 15.63904 |  | -0.003588251 |  | 0.6462417 | 1.547064 | [16 empty] | 44.8752 | 0.05535007
4274 | 2022/03/05 14:31:53 | 80398.988 | 9.751 | 1 | 15 | 8 | 0 | 0 | 0 | -9.338912 | 3.485897 | -32.55449 | 2.594856 | 4.170167 | 20.56135 | 15.63904 | [21 empty] | 44.99248 | 0.05535007
4275 | 2022/03/05 14:31:53 | 80399.2382 | 10.0012 | 1 | 15 | 8 | 0 | 0 | 0 | -9.339297 | 3.484883 | -32.54636 | 2.594207 | 4.170167 | 20.55909 | 15.63904 | [21 empty] | 44.99248 | 0.05535007
4276 | 2022/03/05 14:31:53 | 80399.2397 | 10.0027 | 1 | 15 | 8 | 0 | 0 | 0 | -9.339297 | 3.484883 | -32.54636 | 2.594203 | 4.170167 | 20.55908 | 15.63904 |  | -0.003588251 | 0 | 0.6462417 | 1.547064 | [16 empty] | 44.99248 | 0.05535007
4277 | 2022/03/05 14:31:54 | 80400.2808 | 1.0012 | 1 | 16 | 8 | 0 | 0 | 0 | 0 | 3.64379 | 0 | 2.594196 | 4.170167 | 20.55905 | 15.63904 |  | 0.009408272 | [19 empty] | 44.78371 | -0.02487898
4278 | 2022/03/05 14:31:55 | 80401.2797 | 2.0001 | 1 | 16 | 8 | 0 | 0 | 0 | 0 | 3.649094 | 0 | 2.594196 | 4.170167 | 20.55905 | 15.63904 |  | 0.004786111 | [19 empty] | 44.93427 | -0.02487898
4279 | 2022/03/05 14:31:56 | 80402.2807 | 3.0011 | 1 | 16 | 8 | 0 | 0 | 0 | 0 | 3.652319 | 0 | 2.594196 | 4.170167 | 20.55905 | 15.63904 |  | 0.003407547 | [19 empty] | 45.09619 | 0.09765148
4280 | 2022/03/05 14:31:57 | 80403.2798 | 4.0002 | 1 | 16 | 8 | 0 | 0 | 0 | 0 | 3.654901 | 0 | 2.594196 | 4.170167 | 20.55905 | 15.63904 |  | 0.002616017 | [19 empty] | 44.77802 | -0.08503914
4281 | 2022/03/05 14:31:58 | 80404.2799 | 5.0003 | 1 | 16 | 8 | 0 | 0 | 0 | 0 | 3.656803 | 0 | 2.594196 | 4.170167 | 20.55905 | 15.63904 |  | 0.002367067 | [19 empty] | 45.07153 | 0.07733107
4282 | 2022/03/05 14:31:59 | 80405.2798 | 6.0002 | 1 | 16 | 8 | 0 | 0 | 0 | 0 | 3.658652 | 0 | 2.594196 | 4.170167 | 20.55905 | 15.63904 |  | 0.002169921 | [19 empty] | 44.82232 | -0.002882481
4283 | 2022/03/05 14:32:00 | 80406.2806 | 7.001 | 1 | 16 | 8 | 0 | 0 | 0 | 0 | 3.66043 | 0 | 2.594196 | 4.170167 | 20.55905 | 15.63904 |  | 0.001844865 | [19 empty] | 44.93348 | -0.04025578
4284 | 2022/03/05 14:32:01 | 80407.2799 | 8.0003 | 1 | 16 | 8 | 0 | 0 | 0 | 0 | 3.661426 | 0 | 2.594196 | 4.170167 | 20.55905 | 15.63904 |  | 0.001303844 | [19 empty] | 45.09435 | 0.05027056
4285 | 2022/03/05 14:32:02 | 80408.2799 | 9.0003 | 1 | 16 | 8 | 0 | 0 | 0 | 0 | 3.662963 | 0 | 2.594196 | 4.170167 | 20.55905 | 15.63904 | [21 empty] | 44.84048 | -0.07933259
4286 | 2022/03/05 14:32:03 | 80409.2809 | 10.0013 | 1 | 16 | 8 | 0 | 0 | 0 | 0 | 3.664115 | 0 | 2.594196 | 4.170167 | 20.55905 | 15.63904 |  | 0.001228683 | [19 empty] | 44.92449 | 0.02625108
4287 | 2022/03/05 14:32:04 | 80410.2808 | 11.0012 | 1 | 16 | 8 | 0 | 0 | 0 | 0 | 3.665226 | 0 | 2.594196 | 4.170167 | 20.55905 | 15.63904 |  | 0.001706622 | [19 empty] | 44.99406 | 0.0217402
4288 | 2022/03/05 14:32:05 | 80411.2812 | 12.0016 | 1 | 16 | 8 | 0 | 0 | 0 | 0 | 3.666087 | 0 | 2.594196 | 4.170167 | 20.55905 | 15.63904 | [21 empty] | 44.85117 | -0.04465222
4289 | 2022/03/05 14:32:06 | 80412.2813 | 13.0017 | 1 | 16 | 8 | 0 | 0 | 0 | 0 | 3.666961 | 0 | 2.594196 | 4.170167 | 20.55905 | 15.63904 |  | 0.0009624261 | [19 empty] | 45.09774 | -0.04465222
4290 | 2022/03/05 14:32:07 | 80413.2808 | 14.0012 | 1 | 16 | 8 | 0 | 0 | 0 | 0 | 3.667962 | 0 | 2.594196 | 4.170167 | 20.55905 | 15.63904 | [21 empty] | 44.89987 | -0.05530238
4291 | 2022/03/05 14:32:08 | 80414.28 | 15.0004 | 1 | 16 | 8 | 0 | 0 | 0 | 0 | 3.668684 | 0 | 2.594196 | 4.170167 | 20.55905 | 15.63904 |  | 0.0009723831 | [19 empty] | 44.88414 | -0.05530238
4292 | 2022/03/05 14:32:09 | 80415.28 | 16.0004 | 1 | 16 | 8 | 0 | 0 | 0 | 0 | 3.669426 | 0 | 2.594196 | 4.170167 | 20.55905 | 15.63904 | [21 empty] | 45.03971 | -0.03166676
4293 | 2022/03/05 14:32:10 | 80416.28 | 17.0004 | 1 | 16 | 8 | 0 | 0 | 0 | 0 | 3.669922 | 0 | 2.594196 | 4.170167 | 20.55905 | 15.63904 |  | 0.0007270944 | [19 empty] | 44.91542 | -0.03166676
4294 | 2022/03/05 14:32:11 | 80417.2801 | 18.0005 | 1 | 16 | 8 | 0 | 0 | 0 | 0 | 3.670592 | 0 | 2.594196 | 4.170167 | 20.55905 | 15.63904 | [21 empty] | 45.01073 | -0.009057522
4295 | 2022/03/05 14:32:12 | 80418.2807 | 19.0011 | 1 | 16 | 8 | 0 | 0 | 0 | 0 | 3.671095 | 0 | 2.594196 | 4.170167 | 20.55905 | 15.63904 | [21 empty] | 44.95269 | 0.03281713
4296 | 2022/03/05 14:32:13 | 80419.2808 | 20.0012 | 1 | 16 | 8 | 0 | 0 | 0 | 0 | 3.671518 | 0 | 2.594196 | 4.170167 | 20.55905 | 15.63904 |  | 0.0005657683 | [19 empty] | 44.84192 | -0.08557081
4297 | 2022/03/05 14:32:14 | 80420.281 | 21.0014 | 1 | 16 | 8 | 0 | 0 | 0 | 0 | 3.672067 | 0 | 2.594196 | 4.170167 | 20.55905 | 15.63904 | [21 empty] | 45.11607 | 0.06246686
4298 | 2022/03/05 14:32:15 | 80421.2809 | 22.0013 | 1 | 16 | 8 | 0 | 0 | 0 | 0 | 3.672427 | 0 | 2.594196 | 4.170167 | 20.55905 | 15.63904 |  | 0.0006265013 | [19 empty] | 44.8297 | -0.06628275
4299 | 2022/03/05 14:32:16 | 80422.2797 | 23.0001 | 1 | 16 | 8 | 0 | 0 | 0 | 0 | 3.67283 | 0 | 2.594196 | 4.170167 | 20.55905 | 15.63904 | [21 empty] | 44.90937 | 0.02489448
4300 | 2022/03/05 14:32:17 | 80423.2798 | 24.0002 | 1 | 16 | 8 | 0 | 0 | 0 | 0 | 3.673398 | 0 | 2.594196 | 4.170167 | 20.55905 | 15.63904 | [21 empty] | 45.03288 | 0.03859639
4301 | 2022/03/05 14:32:18 | 80424.2802 | 25.0006 | 1 | 16 | 8 | 0 | 0 | 0 | 0 | 3.673815 | 0 | 2.594196 | 4.170167 | 20.55905 | 15.63904 | [21 empty] | 44.80952 | -0.06979704
4302 | 2022/03/05 14:32:19 | 80425.2801 | 26.0005 | 1 | 16 | 8 | 0 | 0 | 0 | 0 | 3.67401 | 0 | 2.594196 | 4.170167 | 20.55905 | 15.63904 |  | 0.0004507676 | [19 empty] | 45.11364 | 0.09503722
4303 | 2022/03/05 14:32:20 | 80426.281 | 27.0014 | 1 | 16 | 8 | 0 | 0 | 0 | 0 | 3.674543 | 0 | 2.594196 | 4.170167 | 20.55905 | 15.63904 | [21 empty] | 45.05622 | -0.01794577
4304 | 2022/03/05 14:32:21 | 80427.2808 | 28.0012 | 1 | 16 | 8 | 0 | 0 | 0 | 0 | 3.674868 | 0 | 2.594196 | 4.170167 | 20.55905 | 15.63904 | [21 empty] | 44.80237 | -0.01794577
4305 | 2022/03/05 14:32:22 | 80428.2799 | 29.0003 | 1 | 16 | 8 | 0 | 0 | 0 | 0 | 3.675291 | 0 | 2.594196 | 4.170167 | 20.55905 | 15.63904 | [21 empty] | 45.1003 | 0.01456738
4306 | 2022/03/05 14:32:23 | 80429.2801 | 30.0005 | 1 | 16 | 8 | 0 | 0 | 0 | 0 | 3.675685 | 0 | 2.594196 | 4.170167 | 20.55905 | 15.63904 |  | 0.0003379189 | [19 empty] | 44.86387 | 0.01456738
4307 | 2022/03/05 14:32:24 | 80430.2812 | 31.0016 | 1 | 16 | 8 | 0 | 0 | 0 | 0 | 3.676008 | 0 | 2.594196 | 4.170167 | 20.55905 | 15.63904 | [21 empty] | 45.09557 | 0.07733464
4308 | 2022/03/05 14:32:25 | 80431.2801 | 32.0005 | 1 | 16 | 8 | 0 | 0 | 0 | 0 | 3.67626 | 0 | 2.594196 | 4.170167 | 20.55905 | 15.63904 | [21 empty] | 45.03705 | 0.07733464
4309 | 2022/03/05 14:32:26 | 80432.2803 | 33.0007 | 1 | 16 | 8 | 0 | 0 | 0 | 0 | 3.676555 | 0 | 2.594196 | 4.170167 | 20.55905 | 15.63904 |  | 0.0003876357 | [19 empty] | 44.8571 | -0.0745225
4310 | 2022/03/05 14:32:27 | 80433.2801 | 34.0005 | 1 | 16 | 8 | 0 | 0 | 0 | 0 | 3.676682 | 0 | 2.594196 | 4.170167 | 20.55905 | 15.63904 | [21 empty] | 45.05272 | 0.0195694
4311 | 2022/03/05 14:32:28 | 80434.2796 | 35 | 1 | 16 | 8 | 0 | 0 | 0 | 0 | 3.676982 | 0 | 2.594196 | 4.170167 | 20.55905 | 15.63904 | [21 empty] | 44.96072 | 0.01281023
4312 | 2022/03/05 14:32:29 | 80435.2812 | 36.0016 | 1 | 16 | 8 | 0 | 0 | 0 | 0 | 3.67732 | 0 | 2.594196 | 4.170167 | 20.55905 | 15.63904 | [21 empty] | 44.942 | -0.06453156
4313 | 2022/03/05 14:32:30 | 80436.2802 | 37.0006 | 1 | 16 | 8 | 0 | 0 | 0 | 0 | 3.677592 | 0 | 2.594196 | 4.170167 | 20.55905 | 15.63904 | [21 empty] | 45.14633 | 0.1225352
4314 | 2022/03/05 14:32:31 | 80437.28 | 38.0004 | 1 | 16 | 8 | 0 | 0 | 0 | 0 | 3.677613 | 0 | 2.594196 | 4.170167 | 20.55905 | 15.63904 |  | 0.0002653659 | [19 empty] | 44.90221 | -0.07628679
4315 | 2022/03/05 14:32:32 | 80438.2803 | 39.0007 | 1 | 16 | 8 | 0 | 0 | 0 | 0 | 3.677913 | 0 | 2.594196 | 4.170167 | 20.55905 | 15.63904 | [21 empty] | 45.03168 | 0.04045963
4316 | 2022/03/05 14:32:33 | 80439.2812 | 40.0016 | 1 | 16 | 8 | 0 | 0 | 0 | 0 | 3.678055 | 0 | 2.594196 | 4.170167 | 20.55905 | 15.63904 | [21 empty] | 45.10746 | 0.02367973
4317 | 2022/03/05 14:32:33 | 80439.2826 | 40.003 | 1 | 16 | 8 | 0 | 0 | 0 | 0 | 3.678047 | 0 | 2.594196 | 4.170167 | 20.55905 | 15.63904 |  | 0.0002653659 | 0 | 0 | 0 | [16 empty] | 45.10746 | 0.02367973
4318 | 2022/03/05 14:32:33 | 80439.5715 | 0.2513 | 1 | 17 | 8 | 0 | 0 | 0 | 1.865982 | 3.708046 | 6.919147 | 2.594319 | 4.170254 | 20.55951 | 15.63936 |  | 0.03481156 |  | 0.001460232 | 684.8229 | [16 empty] | 44.84545 | 0.02367973
4319 | 2022/03/05 14:32:34 | 80439.8212 | 0.501 | 1 | 17 | 8 | 0 | 0 | 0 | 1.865845 | 3.709402 | 6.921169 | 2.594449 | 4.170254 | 20.55999 | 15.63936 | [21 empty] | 44.84545 | 0.02367973
4320 | 2022/03/05 14:32:34 | 80440.0715 | 0.7513 | 1 | 17 | 8 | 0 | 0 | 0 | 1.865921 | 3.709919 | 6.922416 | 2.594578 | 4.170254 | 20.56047 | 15.63936 | [21 empty] | 44.84545 | 0.02367973
4321 | 2022/03/05 14:32:34 | 80440.3211 | 1.0009 | 1 | 17 | 8 | 0 | 0 | 0 | 1.865349 | 3.710788 | 6.921915 | 2.594707 | 4.170254 | 20.56095 | 15.63936 | [21 empty] | 44.82232 | -0.08910656
4322 | 2022/03/05 14:32:34 | 80440.5713 | 1.2511 | 1 | 17 | 8 | 0 | 0 | 0 | 1.864609 | 3.711188 | 6.919915 | 2.594837 | 4.170254 | 20.56143 | 15.63936 | [21 empty] | 44.82232 | -0.08910656
4323 | 2022/03/05 14:32:35 | 80440.8204 | 1.5002 | 1 | 17 | 8 | 0 | 0 | 0 | 1.863518 | 3.711901 | 6.917194 | 2.594966 | 4.170254 | 20.56191 | 15.63936 |  | 0.002343925 | [19 empty] | 44.82232 | -0.08910656
4324 | 2022/03/05 14:32:35 | 80441.0708 | 1.7506 | 1 | 17 | 8 | 0 | 0 | 0 | 1.863556 | 3.711977 | 6.917477 | 2.595095 | 4.170254 | 20.56239 | 15.63936 | [21 empty] | 45.01206 | 0.05929589
4325 | 2022/03/05 14:32:35 | 80441.321 | 2.0008 | 1 | 17 | 8 | 0 | 0 | 0 | 1.863724 | 3.712764 | 6.919567 | 2.595225 | 4.170254 | 20.56287 | 15.63936 | [21 empty] | 45.01206 | 0.05929589
4326 | 2022/03/05 14:32:35 | 80441.5716 | 2.2514 | 1 | 17 | 8 | 0 | 0 | 0 | 1.86396 | 3.712871 | 6.920643 | 2.595355 | 4.170254 | 20.56335 | 15.63936 | [21 empty] | 45.01206 | 0.05929589
4327 | 2022/03/05 14:32:36 | 80441.8203 | 2.5001 | 1 | 17 | 8 | 0 | 0 | 0 | 1.863869 | 3.713528 | 6.92153 | 2.595483 | 4.170254 | 20.56383 | 15.63936 |  |  |  | 0.1606772 | [17 empty] | 45.06735 | 0.05929589
4328 | 2022/03/05 14:32:36 | 80442.0715 | 2.7513 | 1 | 17 | 8 | 0 | 0 | 0 | 1.863792 | 3.713689 | 6.921544 | 2.595613 | 4.170254 | 20.56431 | 15.63936 | [21 empty] | 45.06735 | 0.05929589
4329 | 2022/03/05 14:32:36 | 80442.3204 | 3.0002 | 1 | 17 | 8 | 0 | 0 | 0 | 1.863838 | 3.713963 | 6.922225 | 2.595742 | 4.170254 | 20.56479 | 15.63936 | [21 empty] | 45.06735 | 0.05929589
4330 | 2022/03/05 14:32:36 | 80442.5716 | 3.2514 | 1 | 17 | 8 | 0 | 0 | 0 | 1.863663 | 3.714352 | 6.9223 | 2.595872 | 4.170254 | 20.56527 | 15.63936 | [21 empty] | 44.90372 | -0.03385544
4331 | 2022/03/05 14:32:37 | 80442.8208 | 3.5006 | 1 | 17 | 8 | 0 | 0 | 0 | 1.863358 | 3.714718 | 6.92185 | 2.596001 | 4.170254 | 20.56575 | 15.63936 |  | 0.001400038 | [19 empty] | 44.90372 | -0.03385544
4332 | 2022/03/05 14:32:37 | 80443.0717 | 3.7515 | 1 | 17 | 8 | 0 | 0 | 0 | 1.863556 | 3.715244 | 6.923565 | 2.596131 | 4.170254 | 20.56623 | 15.63936 | [21 empty] | 44.90372 | -0.03385544
4333 | 2022/03/05 14:32:37 | 80443.3211 | 4.0009 | 1 | 17 | 8 | 0 | 0 | 0 | 1.863739 | 3.715376 | 6.924491 | 2.59626 | 4.170254 | 20.56671 | 15.63936 | [21 empty] | 44.83861 | -0.02034783
4334 | 2022/03/05 14:32:37 | 80443.5707 | 4.2505 | 1 | 17 | 8 | 0 | 0 | 0 | 1.86393 | 3.716053 | 6.926463 | 2.596389 | 4.170254 | 20.56719 | 15.63936 | [21 empty] | 44.83861 | -0.02034783
4335 | 2022/03/05 14:32:38 | 80443.8203 | 4.5001 | 1 | 17 | 8 | 0 | 0 | 0 | 1.863777 | 3.715964 | 6.925728 | 2.596518 | 4.170254 | 20.56767 | 15.63936 |  | 0.001200265 | [19 empty] | 45.01683 | -0.02034783
4336 | 2022/03/05 14:32:38 | 80444.0708 | 4.7506 | 1 | 17 | 8 | 0 | 0 | 0 | 1.863647 | 3.716478 | 6.926203 | 2.596647 | 4.170254 | 20.56815 | 15.63936 | [21 empty] | 45.01683 | -0.02034783
4337 | 2022/03/05 14:32:38 | 80444.3204 | 5.0002 | 1 | 17 | 8 | 0 | 0 | 0 | 1.863571 | 3.716491 | 6.925945 | 2.596776 | 4.170254 | 20.56863 | 15.63936 | [21 empty] | 45.01683 | -0.02034783
4338 | 2022/03/05 14:32:38 | 80444.5708 | 5.2506 | 1 | 17 | 8 | 0 | 0 | 0 | 1.863541 | 3.717001 | 6.926784 | 2.596906 | 4.170254 | 20.56912 | 15.63936 | [21 empty] | 45.04864 | 0.06563306
4339 | 2022/03/05 14:32:39 | 80444.821 | 5.5008 | 1 | 17 | 8 | 0 | 0 | 0 | 1.863541 | 3.717246 | 6.92724 | 2.597035 | 4.170254 | 20.5696 | 15.63936 |  |  |  | 0.3703333 | 3.898904 | [16 empty] | 45.04864 | 0.06563306
4340 | 2022/03/05 14:32:39 | 80445.0715 | 5.7513 | 1 | 17 | 8 | 0 | 0 | 0 | 1.863663 | 3.717649 | 6.928445 | 2.597165 | 4.170254 | 20.57008 | 15.63936 | [21 empty] | 45.04864 | 0.06563306
4341 | 2022/03/05 14:32:39 | 80445.3212 | 6.001 | 1 | 17 | 8 | 0 | 0 | 0 | 1.863541 | 3.717776 | 6.928228 | 2.597294 | 4.170254 | 20.57056 | 15.63936 | [21 empty] | 44.77769 | -0.08466959
4342 | 2022/03/05 14:32:39 | 80445.5716 | 6.2514 | 1 | 17 | 8 | 0 | 0 | 0 | 1.863411 | 3.718153 | 6.928447 | 2.597424 | 4.170254 | 20.57104 | 15.63936 | [21 empty] | 44.77769 | -0.08466959
4343 | 2022/03/05 14:32:40 | 80445.8205 | 6.5003 | 1 | 17 | 8 | 0 | 0 | 0 | 1.863243 | 3.718258 | 6.928018 | 2.597552 | 4.170254 | 20.57152 | 15.63936 |  | 0.0009968581 | [19 empty] | 44.77769 | -0.08466959
4344 | 2022/03/05 14:32:40 | 80446.0715 | 6.7513 | 1 | 17 | 8 | 0 | 0 | 0 | 1.86348 | 3.718712 | 6.929745 | 2.597682 | 4.170254 | 20.572 | 15.63936 | [21 empty] | 44.79908 | -0.08466959
4345 | 2022/03/05 14:32:40 | 80446.3204 | 7.0002 | 1 | 17 | 8 | 0 | 0 | 0 | 1.863487 | 3.718934 | 6.930185 | 2.597811 | 4.170254 | 20.57248 | 15.63936 | [21 empty] | 44.79908 | -0.08466959
4346 | 2022/03/05 14:32:40 | 80446.5708 | 7.2506 | 1 | 17 | 8 | 0 | 0 | 0 | 1.863579 | 3.719343 | 6.93129 | 2.59794 | 4.170254 | 20.57296 | 15.63936 | [21 empty] | 44.79908 | -0.08466959
4347 | 2022/03/05 14:32:41 | 80446.8213 | 7.5011 | 1 | 17 | 8 | 0 | 0 | 0 | 1.863777 | 3.719346 | 6.932032 | 2.59807 | 4.170254 | 20.57344 | 15.63936 | [21 empty] | 45.1125 | 0.1046276
4348 | 2022/03/05 14:32:41 | 80447.071 | 7.7508 | 1 | 17 | 8 | 0 | 0 | 0 | 1.864296 | 3.719804 | 6.934816 | 2.598199 | 4.170254 | 20.57393 | 15.63936 | [21 empty] | 45.1125 | 0.1046276
4349 | 2022/03/05 14:32:41 | 80447.3219 | 8.0017 | 1 | 17 | 8 | 0 | 0 | 0 | 1.864311 | 3.719799 | 6.934862 | 2.598329 | 4.170254 | 20.57441 | 15.63936 | [21 empty] | 45.1125 | 0.1046276
4350 | 2022/03/05 14:32:41 | 80447.5707 | 8.2505 | 1 | 17 | 8 | 0 | 0 | 0 | 1.86396 | 3.720152 | 6.934215 | 2.598458 | 4.170254 | 20.57488 | 15.63936 | [21 empty] | 45.04654 | -0.02061486
4351 | 2022/03/05 14:32:42 | 80447.8205 | 8.5003 | 1 | 17 | 8 | 0 | 0 | 0 | 1.863388 | 3.720169 | 6.932118 | 2.598587 | 4.170254 | 20.57537 | 15.63936 |  | 0.0009353698 | [19 empty] | 45.04654 | -0.02061486
4352 | 2022/03/05 14:32:42 | 80448.0708 | 8.7506 | 1 | 17 | 8 | 0 | 0 | 0 | 1.863243 | 3.720719 | 6.932604 | 2.598716 | 4.170254 | 20.57585 | 15.63936 | [21 empty] | 45.04654 | -0.02061486
4353 | 2022/03/05 14:32:42 | 80448.3211 | 9.0009 | 1 | 17 | 8 | 0 | 0 | 0 | 1.863449 | 3.720656 | 6.933253 | 2.598846 | 4.170254 | 20.57633 | 15.63936 | [21 empty] | 44.79554 | -0.02061486
4354 | 2022/03/05 14:32:42 | 80448.5718 | 9.2516 | 1 | 17 | 8 | 0 | 0 | 0 | 1.863411 | 3.721316 | 6.934341 | 2.598975 | 4.170254 | 20.57681 | 15.63936 | [21 empty] | 44.79554 | -0.02061486
4355 | 2022/03/05 14:32:43 | 80448.8212 | 9.501 | 1 | 17 | 8 | 0 | 0 | 0 | 1.863708 | 3.721157 | 6.93515 | 2.599104 | 4.170254 | 20.57729 | 15.63936 | [21 empty] | 44.90969 | -0.04276514
4356 | 2022/03/05 14:32:43 | 80449.0708 | 9.7506 | 1 | 17 | 8 | 0 | 0 | 0 | 1.863503 | 3.721726 | 6.935448 | 2.599234 | 4.170254 | 20.57777 | 15.63936 | [21 empty] | 44.90969 | -0.04276514
4357 | 2022/03/05 14:32:43 | 80449.3214 | 10.0012 | 1 | 17 | 8 | 0 | 0 | 0 | 1.863739 | 3.721718 | 6.936311 | 2.599363 | 4.170254 | 20.57825 | 15.63936 | [21 empty] | 44.90969 | -0.04276514
4358 | 2022/03/05 14:32:43 | 80449.3226 | 10.0024 | 1 | 17 | 8 | 0 | 0 | 0 | 1.863747 | 3.721718 | 6.936341 | 2.599364 | 4.170254 | 20.57826 | 15.63936 |  | 0.0009855076 | 0 | 0.3703333 | 3.898904 | [16 empty] | 44.90969 | -0.04276514
4359 | 2022/03/05 14:32:44 | 80450.362 | 1.0001 | 1 | 18 | 8 | 0 | 0 | 0 | 0 | 3.69031 | 0 | 2.599366 | 4.170254 | 20.57827 | 15.63936 |  | -0.005157762 | [19 empty] | 44.98354 | 0.04183412
4360 | 2022/03/05 14:32:45 | 80451.3627 | 2.0008 | 1 | 18 | 8 | 0 | 0 | 0 | 0 | 3.689417 | 0 | 2.599366 | 4.170254 | 20.57827 | 15.63936 | [21 empty] | 44.79554 | -0.07750511
4361 | 2022/03/05 14:32:46 | 80452.3621 | 3.0002 | 1 | 18 | 8 | 0 | 0 | 0 | 0 | 3.688823 | 0 | 2.599366 | 4.170254 | 20.57827 | 15.63936 |  | -0.001151985 | [19 empty] | 44.85855 | 0.01969218
4362 | 2022/03/05 14:32:47 | 80453.3637 | 4.0018 | 1 | 18 | 8 | 0 | 0 | 0 | 0 | 3.688593 | 0 | 2.599366 | 4.170254 | 20.57827 | 15.63936 | [21 empty] | 45.00798 | 0.04669428
4363 | 2022/03/05 14:32:48 | 80454.3628 | 5.0009 | 1 | 18 | 8 | 0 | 0 | 0 | 0 | 3.688352 | 0 | 2.599366 | 4.170254 | 20.57827 | 15.63936 | [21 empty] | 44.79201 | -0.06749034
4364 | 2022/03/05 14:32:49 | 80455.362 | 6.0001 | 1 | 18 | 8 | 0 | 0 | 0 | 0 | 3.688019 | 0 | 2.599366 | 4.170254 | 20.57827 | 15.63936 |  | -0.0004367259 | [19 empty] | 45.06496 | 0.08529782
4365 | 2022/03/05 14:32:50 | 80456.3629 | 7.001 | 1 | 18 | 8 | 0 | 0 | 0 | 0 | 3.687858 | 0 | 2.599366 | 4.170254 | 20.57827 | 15.63936 | [21 empty] | 44.97053 | -0.02951026
4366 | 2022/03/05 14:32:51 | 80457.3622 | 8.0003 | 1 | 18 | 8 | 0 | 0 | 0 | 0 | 3.687925 | 0 | 2.599366 | 4.170254 | 20.57827 | 15.63936 | [21 empty] | 44.8116 | -0.02951026
4367 | 2022/03/05 14:32:52 | 80458.3628 | 9.0009 | 1 | 18 | 8 | 0 | 0 | 0 | 0 | 3.687599 | 0 | 2.599366 | 4.170254 | 20.57827 | 15.63936 | [21 empty] | 45.10626 | 0.06293654
4368 | 2022/03/05 14:32:53 | 80459.3629 | 10.001 | 1 | 18 | 8 | 0 | 0 | 0 | 0 | 3.687772 | 0 | 2.599366 | 4.170254 | 20.57827 | 15.63936 | [21 empty] | 44.92866 | 0.06293654
4369 | 2022/03/05 14:32:54 | 80460.3619 | 11 | 1 | 18 | 8 | 0 | 0 | 0 | 0 | 3.687641 | 0 | 2.599366 | 4.170254 | 20.57827 | 15.63936 | [21 empty] | 44.9735 | 0.06284952
4370 | 2022/03/05 14:32:55 | 80461.363 | 12.0011 | 1 | 18 | 8 | 0 | 0 | 0 | 0 | 3.687489 | 0 | 2.599366 | 4.170254 | 20.57827 | 15.63936 |  | -0.000199689 | [19 empty] | 45.16216 | 0.06284952
4371 | 2022/03/05 14:32:56 | 80462.3629 | 13.001 | 1 | 18 | 8 | 0 | 0 | 0 | 0 | 3.687512 | 0 | 2.599366 | 4.170254 | 20.57827 | 15.63936 | [21 empty] | 44.8752 | -0.03072023
4372 | 2022/03/05 14:32:57 | 80463.3634 | 14.0015 | 1 | 18 | 8 | 0 | 0 | 0 | 0 | 3.68734 | 0 | 2.599366 | 4.170254 | 20.57827 | 15.63936 | [21 empty] | 45.05547 | -0.02358913
4373 | 2022/03/05 14:32:58 | 80464.362 | 15.0001 | 1 | 18 | 8 | 0 | 0 | 0 | 0 | 3.687084 | 0 | 2.599366 | 4.170254 | 20.57827 | 15.63936 | [21 empty] | 45.08995 | 0.090698
4374 | 2022/03/05 14:32:59 | 80465.3629 | 16.001 | 1 | 18 | 8 | 0 | 0 | 0 | 0 | 3.687287 | 0 | 2.599366 | 4.170254 | 20.57827 | 15.63936 | [21 empty] | 44.86241 | -0.08391857
4375 | 2022/03/05 14:33:00 | 80466.3629 | 17.001 | 1 | 18 | 8 | 0 | 0 | 0 | 0 | 3.687116 | 0 | 2.599366 | 4.170254 | 20.57827 | 15.63936 | [21 empty] | 45.03553 | 0.06691456
4376 | 2022/03/05 14:33:01 | 80467.362 | 18.0001 | 1 | 18 | 8 | 0 | 0 | 0 | 0 | 3.68694 | 0 | 2.599366 | 4.170254 | 20.57827 | 15.63936 | [21 empty] | 44.97318 | -0.01948476
4377 | 2022/03/05 14:33:02 | 80468.3629 | 19.001 | 1 | 18 | 8 | 0 | 0 | 0 | 0 | 3.687092 | 0 | 2.599366 | 4.170254 | 20.57827 | 15.63936 | [21 empty] | 44.95663 | -0.005172491
4378 | 2022/03/05 14:33:03 | 80469.363 | 20.0011 | 1 | 18 | 8 | 0 | 0 | 0 | 0 | 3.686893 | 0 | 2.599366 | 4.170254 | 20.57827 | 15.63936 | [21 empty] | 45.09169 | 0.04220605
4379 | 2022/03/05 14:33:04 | 80470.3622 | 21.0003 | 1 | 18 | 8 | 0 | 0 | 0 | 0 | 3.687078 | 0 | 2.599366 | 4.170254 | 20.57827 | 15.63936 | [21 empty] | 44.76345 | -0.102576
4380 | 2022/03/05 14:33:05 | 80471.3622 | 22.0003 | 1 | 18 | 8 | 0 | 0 | 0 | 0 | 3.687026 | 0 | 2.599366 | 4.170254 | 20.57827 | 15.63936 | [21 empty] | 44.99672 | 0.07289648
4381 | 2022/03/05 14:33:06 | 80472.3621 | 23.0002 | 1 | 18 | 8 | 0 | 0 | 0 | 0 | 3.687142 | 0 | 2.599366 | 4.170254 | 20.57827 | 15.63936 | [21 empty] | 45.11011 | 0.07289648
4382 | 2022/03/05 14:33:07 | 80473.3621 | 24.0002 | 1 | 18 | 8 | 0 | 0 | 0 | 0 | 3.686998 | 0 | 2.599366 | 4.170254 | 20.57827 | 15.63936 |  | -4.002586e-05 | [19 empty] | 44.72303 | -0.05478859
4383 | 2022/03/05 14:33:08 | 80474.3632 | 25.0013 | 1 | 18 | 8 | 0 | 0 | 0 | 0 | 3.687201 | 0 | 2.599366 | 4.170254 | 20.57827 | 15.63936 | [21 empty] | 44.942 | -0.05478859
4384 | 2022/03/05 14:33:09 | 80475.3624 | 26.0005 | 1 | 18 | 8 | 0 | 0 | 0 | 0 | 3.687171 | 0 | 2.599366 | 4.170254 | 20.57827 | 15.63936 | [21 empty] | 44.85791 | -0.0625658
4385 | 2022/03/05 14:33:10 | 80476.3631 | 27.0012 | 1 | 18 | 8 | 0 | 0 | 0 | 0 | 3.687047 | 0 | 2.599366 | 4.170254 | 20.57827 | 15.63936 | [21 empty] | 44.79023 | -0.0625658
4386 | 2022/03/05 14:33:11 | 80477.3638 | 28.0019 | 1 | 18 | 8 | 0 | 0 | 0 | 0 | 3.687228 | 0 | 2.599366 | 4.170254 | 20.57827 | 15.63936 | [21 empty] | 44.9952 | 0.04290104
4387 | 2022/03/05 14:33:12 | 80478.3623 | 29.0004 | 1 | 18 | 8 | 0 | 0 | 0 | 0 | 3.687237 | 0 | 2.599366 | 4.170254 | 20.57827 | 15.63936 | [21 empty] | 44.81458 | 0.01910686
4388 | 2022/03/05 14:33:13 | 80479.3623 | 30.0004 | 1 | 18 | 8 | 0 | 0 | 0 | 0 | 3.687171 | 0 | 2.599366 | 4.170254 | 20.57827 | 15.63936 | [21 empty] | 44.80687 | -0.0779593
4389 | 2022/03/05 14:33:14 | 80480.3625 | 31.0006 | 1 | 18 | 8 | 0 | 0 | 0 | 0 | 3.68731 | 0 | 2.599366 | 4.170254 | 20.57827 | 15.63936 | [21 empty] | 44.98506 | 0.07788897
4390 | 2022/03/05 14:33:15 | 80481.3624 | 32.0005 | 1 | 18 | 8 | 0 | 0 | 0 | 0 | 3.687264 | 0 | 2.599366 | 4.170254 | 20.57827 | 15.63936 | [21 empty] | 44.76554 | -0.09080291
4391 | 2022/03/05 14:33:16 | 80482.363 | 33.0011 | 1 | 18 | 8 | 0 | 0 | 0 | 0 | 3.687203 | 0 | 2.599366 | 4.170254 | 20.57827 | 15.63936 | [21 empty] | 44.80415 | 0.01206398
4392 | 2022/03/05 14:33:17 | 80483.3625 | 34.0006 | 1 | 18 | 8 | 0 | 0 | 0 | 0 | 3.687138 | 0 | 2.599366 | 4.170254 | 20.57827 | 15.63936 | [21 empty] | 44.90487 | 0.03147364
4393 | 2022/03/05 14:33:18 | 80484.3623 | 35.0004 | 1 | 18 | 8 | 0 | 0 | 0 | 0 | 3.687248 | 0 | 2.599366 | 4.170254 | 20.57827 | 15.63936 | [21 empty] | 44.77568 | -0.04037142
4394 | 2022/03/05 14:33:19 | 80485.3623 | 36.0004 | 1 | 18 | 8 | 0 | 0 | 0 | 0 | 3.686971 | 0 | 2.599366 | 4.170254 | 20.57827 | 15.63936 |  | -9.679847e-06 | [19 empty] | 45.02605 | 0.07824063
4395 | 2022/03/05 14:33:20 | 80486.3632 | 37.0013 | 1 | 18 | 8 | 0 | 0 | 0 | 0 | 3.687099 | 0 | 2.599366 | 4.170254 | 20.57827 | 15.63936 | [21 empty] | 44.82857 | -0.06171227
4396 | 2022/03/05 14:33:21 | 80487.3625 | 38.0006 | 1 | 18 | 8 | 0 | 0 | 0 | 0 | 3.687014 | 0 | 2.599366 | 4.170254 | 20.57827 | 15.63936 | [21 empty] | 44.75334 | -0.06171227
4397 | 2022/03/05 14:33:22 | 80488.3633 | 39.0014 | 1 | 18 | 8 | 0 | 0 | 0 | 0 | 3.687237 | 0 | 2.599366 | 4.170254 | 20.57827 | 15.63936 | [21 empty] | 44.97053 | -0.02850652
4398 | 2022/03/05 14:33:23 | 80489.3631 | 40.0012 | 1 | 18 | 8 | 0 | 0 | 0 | 0 | 3.687026 | 0 | 2.599366 | 4.170254 | 20.57827 | 15.63936 | [21 empty] | 44.72632 | -0.02850652
4399 | 2022/03/05 14:33:23 | 80489.3645 | 40.0026 | 1 | 18 | 8 | 0 | 0 | 0 | 0 | 3.687026 | 0 | 2.599366 | 4.170254 | 20.57827 | 15.63936 |  | -9.679847e-06 | 0 | 0 | 0 | [16 empty] | 44.72632 | -0.02850652
4400 | 2022/03/05 14:33:23 | 80489.3719 | 0.0016 | 1 | 19 | 8 | 0 | 0 | 0 | 0 | 3.687002 | 0 | 2.599366 | 4.170254 | 20.57827 | 15.63936 |  | -9.679847e-06 | 0 | 0 | 0 | [16 empty] | 44.72652 | -0.02848625
4401 | 2022/03/05 14:33:33 | 80499.4099 | 10.0004 | 1 | 20 | 8 | 0 | 0 | 0 | -1.500109 | 3.652483 | -5.479123 | 2.599384 | 4.174417 | 20.57833 | 15.65458 |  | -0.0006776232 |  | 0.5262659 | 2.560818 | [16 empty] | 44.99406 | -0.0009846687
4402 | 2022/03/05 14:33:43 | 80509.4098 | 20.0003 | 1 | 20 | 8 | 0 | 0 | 0 | -1.500147 | 3.647017 | -5.471062 | 2.599384 | 4.178582 | 20.57833 | 15.66978 |  | -0.0005468501 |  | 0.7255069 | [17 empty] | 45.0017 | 0.08420348
4403 | 2022/03/05 14:33:53 | 80519.41 | 30.0005 | 1 | 20 | 8 | 0 | 0 | 0 | -1.500144 | 3.643272 | -5.465433 | 2.599384 | 4.182747 | 20.57833 | 15.68496 |  | -0.0004811319 | [19 empty] | 44.98684 | 0.07287145
4404 | 2022/03/05 14:34:03 | 80529.4102 | 40.0007 | 1 | 20 | 8 | 0 | 0 | 0 | -1.500146 | 3.639626 | -5.45997 | 2.599384 | 4.186912 | 20.57833 | 15.70013 |  | -0.0002502371 |  | 1.018061 | 1.158354 | [16 empty] | 45.0332 | 0.0366652
4405 | 2022/03/05 14:34:13 | 80539.4103 | 50.0008 | 1 | 20 | 8 | 0 | 0 | 0 | -1.500094 | 3.6368 | -5.455542 | 2.599384 | 4.191077 | 20.57833 | 15.71528 |  | -0.0002535812 |  | 1.33168 | [17 empty] | 45.03916 | 0.09831786
4406 | 2022/03/05 14:34:23 | 80549.4098 | 60.0003 | 1 | 20 | 8 | 0 | 0 | 0 | -1.500148 | 3.634285 | -5.451965 | 2.599384 | 4.195241 | 20.57833 | 15.73042 |  | -0.0002649363 | [19 empty] | 44.87248 | -0.08007288
4407 | 2022/03/05 14:34:33 | 80559.4111 | 70.0016 | 1 | 20 | 8 | 0 | 0 | 0 | -1.50014 | 3.632495 | -5.449251 | 2.599384 | 4.199407 | 20.57833 | 15.74556 |  | -0.0001536484 |  | 1.731997 | 0.6576728 | [16 empty] | 44.72334 | -0.03364086
4408 | 2022/03/05 14:34:43 | 80569.4097 | 80.0002 | 1 | 20 | 8 | 0 | 0 | 0 | -1.500152 | 3.630484 | -5.446278 | 2.599384 | 4.203571 | 20.57833 | 15.76068 |  | -0.0001852806 | [19 empty] | 44.72664 | -0.07008195
4409 | 2022/03/05 14:34:53 | 80579.4098 | 90.0003 | 1 | 20 | 8 | 0 | 0 | 0 | -1.500183 | 3.62898 | -5.444134 | 2.599384 | 4.207737 | 20.57833 | 15.7758 |  | -0.0002219474 | [19 empty] | 44.70877 | 0.004715919
4410 | 2022/03/05 14:35:03 | 80589.41 | 100.0005 | 1 | 20 | 8 | 0 | 0 | 0 | -1.50008 | 3.627171 | -5.441047 | 2.599384 | 4.211902 | 20.57833 | 15.79091 |  | -0.0001724503 |  | 2.29778 | [17 empty] | 44.90937 | -0.0210464
4411 | 2022/03/05 14:35:13 | 80599.4107 | 110.0012 | 1 | 20 | 8 | 0 | 0 | 0 | -1.500128 | 3.625622 | -5.438897 | 2.599384 | 4.216067 | 20.57833 | 15.80602 |  | -0.000167253 | [19 empty] | 44.86892 | 0.0453186
4412 | 2022/03/05 14:35:23 | 80609.4102 | 120.0007 | 1 | 20 | 8 | 0 | 0 | 0 | -1.500113 | 3.623985 | -5.436387 | 2.599384 | 4.220232 | 20.57833 | 15.82112 |  | -0.0001429556 | [19 empty] | 44.88676 | 0.0575459
4413 | 2022/03/05 14:35:33 | 80619.4096 | 130.0001 | 1 | 20 | 8 | 0 | 0 | 0 | -1.500152 | 3.623058 | -5.435138 | 2.599384 | 4.224396 | 20.57833 | 15.8362 |  | -0.0001471803 |  | 2.882975 | 0.3942351 | [16 empty] | 44.942 | 0.006029606
4414 | 2022/03/05 14:35:43 | 80629.4103 | 140.0008 | 1 | 20 | 8 | 0 | 0 | 0 | -1.500167 | 3.621352 | -5.432633 | 2.599384 | 4.228561 | 20.57833 | 15.85129 |  | -0.00012457 | [19 empty] | 45.03563 | 0.1040971
4415 | 2022/03/05 14:35:53 | 80639.4104 | 150.0009 | 1 | 20 | 8 | 0 | 0 | 0 | -1.500196 | 3.620037 | -5.430765 | 2.599384 | 4.232727 | 20.57833 | 15.86637 |  | -0.0001129145 | [19 empty] | 44.93132 | -0.03417015
4416 | 2022/03/05 14:36:03 | 80649.4101 | 160.0006 | 1 | 20 | 8 | 0 | 0 | 0 | -1.500162 | 3.618955 | -5.429019 | 2.599384 | 4.236892 | 20.57833 | 15.88145 |  | -0.0001088614 | [19 empty] | 44.90694 | 0.06637335
4417 | 2022/03/05 14:36:13 | 80659.4115 | 170.002 | 1 | 20 | 8 | 0 | 0 | 0 | -1.500134 | 3.617537 | -5.42679 | 2.599384 | 4.241056 | 20.57833 | 15.89652 |  | -0.0001090686 |  | 3.180498 | [17 empty] | 45.01601 | 0.09776473
4418 | 2022/03/05 14:36:23 | 80669.4111 | 180.0016 | 1 | 20 | 8 | 0 | 0 | 0 | -1.500139 | 3.616504 | -5.425259 | 2.599384 | 4.245222 | 20.57833 | 15.91158 |  | -0.0001234278 | [19 empty] | 44.97085 | 0.07336378
4419 | 2022/03/05 14:36:33 | 80679.4102 | 190.0007 | 1 | 20 | 8 | 0 | 0 | 0 | -1.500144 | 3.615167 | -5.423271 | 2.599384 | 4.249386 | 20.57833 | 15.92664 |  | -0.0001229342 | [19 empty] | 44.93459 | -0.00502944
4420 | 2022/03/05 14:36:43 | 80689.4102 | 200.0007 | 1 | 20 | 8 | 0 | 0 | 0 | -1.500111 | 3.614065 | -5.421499 | 2.599384 | 4.253551 | 20.57833 | 15.94169 |  | -0.0001191636 | [19 empty] | 44.89505 | 0.06320834
4421 | 2022/03/05 14:36:53 | 80699.4097 | 210.0002 | 1 | 20 | 8 | 0 | 0 | 0 | -1.50019 | 3.612659 | -5.419675 | 2.599384 | 4.257715 | 20.57833 | 15.95674 |  | -0.0001390131 |  | 3.481626 | 0.2954968 | [16 empty] | 44.88556 | 0.1069033
4422 | 2022/03/05 14:37:03 | 80709.4097 | 220.0002 | 1 | 20 | 8 | 0 | 0 | 0 | -1.500138 | 3.611792 | -5.418186 | 2.599384 | 4.26188 | 20.57833 | 15.97179 |  | -0.0001126572 | [19 empty] | 44.80897 | -0.05337834
4423 | 2022/03/05 14:37:13 | 80719.4099 | 230.0004 | 1 | 20 | 8 | 0 | 0 | 0 | -1.500163 | 3.610324 | -5.416074 | 2.599384 | 4.266044 | 20.57833 | 15.98682 |  | -0.0001622788 | [19 empty] | 44.6844 | -0.0476408
4424 | 2022/03/05 14:37:23 | 80729.4106 | 240.0011 | 1 | 20 | 8 | 0 | 0 | 0 | -1.500152 | 3.609479 | -5.414767 | 2.599384 | 4.27021 | 20.57833 | 16.00186 |  | -0.0001229864 | [19 empty] | 44.67967 | 0.0081563
4425 | 2022/03/05 14:37:33 | 80739.4109 | 250.0014 | 1 | 20 | 8 | 0 | 0 | 0 | -1.500204 | 3.607875 | -5.412549 | 2.599384 | 4.274375 | 20.57833 | 16.01689 |  | -0.0001159437 | [19 empty] | 44.64371 | -0.06731272
4426 | 2022/03/05 14:37:43 | 80749.4104 | 260.0009 | 1 | 20 | 8 | 0 | 0 | 0 | -1.500192 | 3.607047 | -5.411263 | 2.599384 | 4.27854 | 20.57833 | 16.03192 |  | -0.0001181911 |  | 3.484863 | [17 empty] | 44.76257 | -0.07372737
4427 | 2022/03/05 14:37:53 | 80759.4109 | 270.0014 | 1 | 20 | 8 | 0 | 0 | 0 | -1.50019 | 3.605901 | -5.409537 | 2.599384 | 4.282705 | 20.57833 | 16.04694 |  | -0.0001589066 | [19 empty] | 44.96997 | -0.02693295
4428 | 2022/03/05 14:38:03 | 80769.4104 | 280.0009 | 1 | 20 | 8 | 0 | 0 | 0 | -1.500175 | 3.604751 | -5.407757 | 2.599384 | 4.28687 | 20.57833 | 16.06195 |  | -9.710061e-05 | [19 empty] | 44.95213 | 0.06564736
4429 | 2022/03/05 14:38:13 | 80779.4106 | 290.0011 | 1 | 20 | 8 | 0 | 0 | 0 | -1.500116 | 3.603694 | -5.405959 | 2.599384 | 4.291035 | 20.57833 | 16.07697 |  | -0.0001720286 | [19 empty] | 45.01601 | 0.1106799
4430 | 2022/03/05 14:38:23 | 80789.4105 | 300.001 | 1 | 20 | 8 | 0 | 0 | 0 | -1.500175 | 3.60241 | -5.404245 | 2.599384 | 4.2952 | 20.57833 | 16.09197 |  | -8.817963e-05 |  | 3.556675 | 0.2809572 | [16 empty] | 44.96874 | 0.05284429
4431 | 2022/03/05 14:38:33 | 80799.41 | 310.0005 | 1 | 20 | 8 | 0 | 0 | 0 | -1.50019 | 3.601338 | -5.402691 | 2.599384 | 4.299365 | 20.57833 | 16.10698 |  | -0.0001412392 | [19 empty] | 44.96699 | 0.04036307
4432 | 2022/03/05 14:38:43 | 80809.41 | 320.0005 | 1 | 20 | 8 | 0 | 0 | 0 | -1.50015 | 3.600211 | -5.400857 | 2.599384 | 4.30353 | 20.57833 | 16.12197 |  | -0.0001465287 | [19 empty] | 44.87374 | 0.02433896
4433 | 2022/03/05 14:38:53 | 80819.4109 | 330.0014 | 1 | 20 | 8 | 0 | 0 | 0 | -1.500147 | 3.599215 | -5.399352 | 2.599384 | 4.307695 | 20.57833 | 16.13697 |  | -0.0001599878 | [19 empty] | 44.72969 | -0.06732583
4434 | 2022/03/05 14:39:03 | 80829.4095 | 340 | 1 | 20 | 8 | 0 | 0 | 0 | -1.500146 | 3.597993 | -5.397515 | 2.599384 | 4.31186 | 20.57833 | 16.15195 |  | -0.0001367383 | [19 empty] | 44.66753 | -0.05308986
4435 | 2022/03/05 14:39:13 | 80839.4095 | 350 | 1 | 20 | 8 | 0 | 0 | 0 | -1.500134 | 3.597176 | -5.396246 | 2.599384 | 4.316025 | 20.57833 | 16.16694 |  |  |  | 3.867182 | [17 empty] | 44.66808 | -0.09182215
4436 | 2022/03/05 14:39:23 | 80849.4099 | 360.0004 | 1 | 20 | 8 | 0 | 0 | 0 | -1.500178 | 3.595824 | -5.394376 | 2.599384 | 4.320189 | 20.57833 | 16.18191 |  | -7.104647e-05 | [19 empty] | 44.76674 | 0.02468944
4437 | 2022/03/05 14:39:33 | 80859.4097 | 370.0002 | 1 | 20 | 8 | 0 | 0 | 0 | -1.500151 | 3.594768 | -5.392695 | 2.599384 | 4.324354 | 20.57833 | 16.19689 |  | -8.942163e-05 | [19 empty] | 44.93733 | -0.006476641
4438 | 2022/03/05 14:39:43 | 80869.4099 | 380.0004 | 1 | 20 | 8 | 0 | 0 | 0 | -1.500113 | 3.593567 | -5.390757 | 2.599384 | 4.328519 | 20.57833 | 16.21186 |  | -0.0001079474 | [19 empty] | 44.89207 | 0.05057335
4439 | 2022/03/05 14:39:53 | 80879.41 | 390.0005 | 1 | 20 | 8 | 0 | 0 | 0 | -1.500156 | 3.592568 | -5.389412 | 2.599384 | 4.332684 | 20.57833 | 16.22682 |  | -0.0001301578 |  | 3.904099 | 0.2575192 | [16 empty] | 44.90438 | 0.04704118
4440 | 2022/03/05 14:40:03 | 80889.41 | 400.0005 | 1 | 20 | 8 | 0 | 0 | 0 | -1.50012 | 3.591591 | -5.387817 | 2.599384 | 4.336849 | 20.57833 | 16.24178 |  | -7.905933e-05 | [19 empty] | 44.89006 | -0.04835129
4441 | 2022/03/05 14:40:13 | 80899.411 | 410.0015 | 1 | 20 | 8 | 0 | 0 | 0 | -1.500133 | 3.590642 | -5.386441 | 2.599384 | 4.341014 | 20.57833 | 16.25674 |  | -0.000111261 | [19 empty] | 45.02462 | 0.09136438
4442 | 2022/03/05 14:40:14 | 80900.3237 | 410.9142 | 1 | 20 | 8 | 0 | 0 | 0 | -1.50015 | 3.590281 | -5.38596 | 2.599384 | 4.341394 | 20.57833 | 16.25811 |  | -0.000111261 | 0 | 3.904099 | 0.2575192 | [16 empty] | 44.8182 | -0.06450415
4443 | 2022/03/05 14:41:14 | 80960.3629 | 60.0008 | 1 | 21 | 8 | 0 | 0 | 0 | 0 | 3.635108 | 0 | 2.599384 | 4.341396 | 20.57833 | 16.25811 |  | 0.0001383342 | [19 empty] | 44.93903 | -0.02599001
4444 | 2022/03/05 14:42:14 | 81020.3626 | 120.0005 | 1 | 21 | 8 | 0 | 0 | 0 | 0 | 3.639294 | 0 | 2.599384 | 4.341396 | 20.57833 | 16.25811 |  | 3.481053e-05 | [19 empty] | 44.86507 | 0.01225471
4445 | 2022/03/05 14:43:14 | 81080.364 | 180.0019 | 1 | 21 | 8 | 0 | 0 | 0 | 0 | 3.641172 | 0 | 2.599384 | 4.341396 | 20.57833 | 16.25811 |  | 2.544586e-05 |  | 0 | [17 empty] | 45.0332 | 0.07451296
4446 | 2022/03/05 14:44:14 | 81140.3625 | 240.0004 | 1 | 21 | 8 | 0 | 0 | 0 | 0 | 3.641949 | 0 | 2.599384 | 4.341396 | 20.57833 | 16.25811 |  | -1.556806e-05 | [19 empty] | 44.7706 | 0.01959682
4447 | 2022/03/05 14:45:14 | 81200.3631 | 300.001 | 1 | 21 | 8 | 0 | 0 | 0 | 0 | 3.642723 | 0 | 2.599384 | 4.341396 | 20.57833 | 16.25811 |  | 6.171703e-05 |  | 0 | [17 empty] | 44.84667 | -0.06524801
4448 | 2022/03/05 14:46:14 | 81260.3622 | 360.0001 | 1 | 21 | 8 | 0 | 0 | 0 | 0 | 3.643243 | 0 | 2.599384 | 4.341396 | 20.57833 | 16.25811 |  | 1.584452e-05 | [19 empty] | 44.91322 | -0.04538417
4449 | 2022/03/05 14:47:14 | 81320.3629 | 420.0008 | 1 | 21 | 8 | 0 | 0 | 0 | 0 | 3.643809 | 0 | 2.599384 | 4.341396 | 20.57833 | 16.25811 |  | 7.704814e-06 |  | 0 | [17 empty] | 44.65081 | -0.09732008
4450 | 2022/03/05 14:48:14 | 81380.3624 | 480.0003 | 1 | 21 | 8 | 0 | 0 | 0 | 0 | 3.644222 | 0 | 2.599384 | 4.341396 | 20.57833 | 16.25811 |  | -9.16607e-06 | [19 empty] | 45.02044 | 0.1136553
4451 | 2022/03/05 14:49:14 | 81440.3623 | 540.0002 | 1 | 21 | 8 | 0 | 0 | 0 | 0 | 3.644473 | 0 | 2.599384 | 4.341396 | 20.57833 | 16.25811 |  | -8.850806e-06 |  | 0 | [17 empty] | 44.96933 | -0.05021095
4452 | 2022/03/05 14:50:14 | 81500.3625 | 600.0004 | 1 | 21 | 8 | 0 | 0 | 0 | 0 | 3.644655 | 0 | 2.599384 | 4.341396 | 20.57833 | 16.25811 |  | -8.337143e-06 | [19 empty] | 44.72664 | -0.08884668
4453 | 2022/03/05 14:51:14 | 81560.3623 | 660.0002 | 1 | 21 | 8 | 0 | 0 | 0 | 0 | 3.644953 | 0 | 2.599384 | 4.341396 | 20.57833 | 16.25811 |  | 1.185356e-06 |  | 0 | [17 empty] | 44.85493 | -0.0865221
4454 | 2022/03/05 14:52:14 | 81620.3635 | 720.0014 | 1 | 21 | 8 | 0 | 0 | 0 | 0 | 3.645267 | 0 | 2.599384 | 4.341396 | 20.57833 | 16.25811 |  | -6.716684e-07 | [19 empty] | 44.91169 | -0.05253673
4455 | 2022/03/05 14:53:14 | 81680.3635 | 780.0014 | 1 | 21 | 8 | 0 | 0 | 0 | 0 | 3.645454 | 0 | 2.599384 | 4.341396 | 20.57833 | 16.25811 |  | 1.284146e-05 |  | 0 | [17 empty] | 44.84281 | -0.09281516
4456 | 2022/03/05 14:54:14 | 81740.3627 | 840.0006 | 1 | 21 | 8 | 0 | 0 | 0 | 0 | 3.645449 | 0 | 2.599384 | 4.341396 | 20.57833 | 16.25811 |  | -3.729735e-05 | [19 empty] | 44.93018 | -0.04211903
4457 | 2022/03/05 14:55:14 | 81800.3643 | 900.0022 | 1 | 21 | 8 | 0 | 0 | 0 | 0 | 3.645677 | 0 | 2.599384 | 4.341396 | 20.57833 | 16.25811 |  | -5.927173e-06 |  | 0 | [17 empty] | 45.01922 | 0.0347054
4458 | 2022/03/05 14:56:14 | 81860.3633 | 960.0012 | 1 | 21 | 8 | 0 | 0 | 0 | 0 | 3.646062 | 0 | 2.599384 | 4.341396 | 20.57833 | 16.25811 |  | -1.082643e-05 | [19 empty] | 44.88052 | 0.01550555
4459 | 2022/03/05 14:57:14 | 81920.3622 | 1020.0001 | 1 | 21 | 8 | 0 | 0 | 0 | 0 | 3.646236 | 0 | 2.599384 | 4.341396 | 20.57833 | 16.25811 |  | -4.701679e-06 |  | 0 | [17 empty] | 45.09169 | 0.07202387
4460 | 2022/03/05 14:58:14 | 81980.3621 | 1080 | 1 | 21 | 8 | 0 | 0 | 0 | 0 | 3.646358 | 0 | 2.599384 | 4.341396 | 20.57833 | 16.25811 |  | -9.759351e-06 | [19 empty] | 44.9928 | 0.06478429
4461 | 2022/03/05 14:59:14 | 82040.3621 | 1140 | 1 | 21 | 8 | 0 | 0 | 0 | 0 | 3.646391 | 0 | 2.599384 | 4.341396 | 20.57833 | 16.25811 |  | 7.072742e-06 |  | 0 | [17 empty] | 44.81934 | 0.007338524
4462 | 2022/03/05 15:00:14 | 82100.3641 | 1200.002 | 1 | 21 | 8 | 0 | 0 | 0 | 0 | 3.646268 | 0 | 2.599384 | 4.341396 | 20.57833 | 16.25811 |  | -1.422533e-05 | [19 empty] | 44.95476 | 0.04174113
4463 | 2022/03/05 15:01:14 | 82160.3625 | 1260.0004 | 1 | 21 | 8 | 0 | 0 | 0 | 0 | 3.646585 | 0 | 2.599384 | 4.341396 | 20.57833 | 16.25811 |  | -1.722718e-05 |  | 0 | [17 empty] | 45.08168 | 0.08966565
4464 | 2022/03/05 15:02:14 | 82220.3633 | 1320.0012 | 1 | 21 | 8 | 0 | 0 | 0 | 0 | 3.646932 | 0 | 2.599384 | 4.341396 | 20.57833 | 16.25811 |  | 1.450086e-05 | [19 empty] | 45.11131 | 0.0743413
4465 | 2022/03/05 15:03:14 | 82280.3624 | 1380.0003 | 1 | 21 | 8 | 0 | 0 | 0 | 0 | 3.646926 | 0 | 2.599384 | 4.341396 | 20.57833 | 16.25811 |  | 2.366604e-05 |  | 0 | [17 empty] | 45.13807 | 0.08548617
4466 | 2022/03/05 15:04:14 | 82340.3635 | 1440.0014 | 1 | 21 | 8 | 0 | 0 | 0 | 0 | 3.646824 | 0 | 2.599384 | 4.341396 | 20.57833 | 16.25811 |  | 3.231937e-05 | [19 empty] | 44.75275 | 0.02430916
4467 | 2022/03/05 15:05:14 | 82400.3628 | 1500.0007 | 1 | 21 | 8 | 0 | 0 | 0 | 0 | 3.646818 | 0 | 2.599384 | 4.341396 | 20.57833 | 16.25811 |  | 1.129974e-05 |  | 0 | [17 empty] | 44.75903 | -0.06097674
4468 | 2022/03/05 15:06:14 | 82460.3629 | 1560.0008 | 1 | 21 | 8 | 0 | 0 | 0 | 0 | 3.647082 | 0 | 2.599384 | 4.341396 | 20.57833 | 16.25811 |  | 8.139041e-06 | [19 empty] | 44.86209 | -0.03101587
4469 | 2022/03/05 15:07:14 | 82520.3625 | 1620.0004 | 1 | 21 | 8 | 0 | 0 | 0 | 0 | 3.64727 | 0 | 2.599384 | 4.341396 | 20.57833 | 16.25811 |  | -4.227735e-06 |  | 0 | [17 empty] | 45.07958 | -0.08102417
4470 | 2022/03/05 15:08:14 | 82580.3625 | 1680.0004 | 1 | 21 | 8 | 0 | 0 | 0 | 0 | 3.647355 | 0 | 2.599384 | 4.341396 | 20.57833 | 16.25811 |  | 1.596187e-05 | [19 empty] | 44.85648 | 0.1207733
4471 | 2022/03/05 15:09:14 | 82640.3624 | 1740.0003 | 1 | 21 | 8 | 0 | 0 | 0 | 0 | 3.647234 | 0 | 2.599384 | 4.341396 | 20.57833 | 16.25811 |  | 2.840974e-05 |  | 0 | [17 empty] | 44.88057 | 0.1073265
4472 | 2022/03/05 15:10:14 | 82700.3621 | 1800 | 1 | 21 | 8 | 0 | 0 | 0 | 0 | 3.647346 | 0 | 2.599384 | 4.341396 | 20.57833 | 16.25811 |  | 2.576153e-05 | [19 empty] | 44.79762 | -0.007607937
4473 | 2022/03/05 15:10:14 | 82700.3635 | 1800.0014 | 1 | 21 | 8 | 0 | 0 | 0 | 0 | 3.64724 | 0 | 2.599384 | 4.341396 | 20.57833 | 16.25811 |  | 2.576153e-05 | 0 | 0 | 0 | [16 empty] | 44.79762 | -0.007607937
4474 | 2022/03/05 15:10:14 | 82700.3707 | 0.0016 | 1 | 22 | 8 | 0 | 0 | 0 | 0 | 3.647253 | 0 | 2.599384 | 4.341396 | 20.57833 | 16.25811 |  | 2.576153e-05 | 0 | 0 | 0 | [16 empty] | 44.79762 | -0.007608798
4475 | 2022/03/05 15:10:14 | 82700.379 | 0.0018 | 1 | 23 | 9 | 0 | 0 | 0 | 0 | 3.64739 | 0 | 2.599384 | 4.341396 | 20.57833 | 16.25811 |  | 2.576153e-05 | 0 | 0 | 0 | [16 empty] | 44.79762 | -0.007609791
4476 | 2022/03/05 15:16:09 | 83055.1319 | 60.0002 | 1 | 14 | 9 | 0 | 0 | 0 | 0 | 3.647717 | 0 | 2.599384 | 4.341396 | 20.57833 | 16.25811 |  | -4.780976e-06 | [19 empty] | 44.82319 | -0.0500381
4477 | 2022/03/05 15:17:09 | 83115.1325 | 120.0008 | 1 | 14 | 9 | 0 | 0 | 0 | 0 | 3.647732 | 0 | 2.599384 | 4.341396 | 20.57833 | 16.25811 |  | 6.519188e-06 | [19 empty] | 44.93847 | -0.0429666
4478 | 2022/03/05 15:18:09 | 83175.1321 | 180.0004 | 1 | 14 | 9 | 0 | 0 | 0 | 0 | 3.647906 | 0 | 2.599384 | 4.341396 | 20.57833 | 16.25811 |  | 1.414513e-05 |  | 0 | 0 | [16 empty] | 44.9768 | 0.01105785
4479 | 2022/03/05 15:19:09 | 83235.1323 | 240.0006 | 1 | 14 | 9 | 0 | 0 | 0 | 0 | 3.648021 | 0 | 2.599384 | 4.341396 | 20.57833 | 16.25811 |  | 1.244624e-05 | [19 empty] | 44.82494 | -0.09209752
4480 | 2022/03/05 15:20:09 | 83295.1326 | 300.0009 | 1 | 14 | 9 | 0 | 0 | 0 | 0 | 3.647954 | 0 | 2.599384 | 4.341396 | 20.57833 | 16.25811 |  | 1.390818e-05 |  | 0 | 0 | [16 empty] | 44.87189 | -0.02487421
4481 | 2022/03/05 15:20:09 | 83295.1335 | 300.0018 | 1 | 14 | 9 | 0 | 0 | 0 | 0 | 3.647954 | 0 | 2.599384 | 4.341396 | 20.57833 | 16.25811 |  | 1.390818e-05 | 0 | 0 | 0 | [16 empty] | 44.87189 | -0.02487421
4482 | 2022/03/05 15:20:09 | 83295.4224 | 0.2504 | 1 | 15 | 9 | 0 | 0 | 0 | -1.770881 | 3.497385 | -6.193453 | 2.598786 | 4.34141 | 20.57623 | 16.25816 |  | -0.03424595 |  | 0.01965455 | 50.87881 | [16 empty] | 44.87189 | -0.02487421
4483 | 2022/03/05 15:20:09 | 83295.6728 | 0.5008 | 1 | 15 | 9 | 0 | 0 | 0 | -3.299145 | 3.49228 | -11.52154 | 2.598137 | 4.34141 | 20.57396 | 16.25816 | [21 empty] | 45.06111 | 0.059129
4484 | 2022/03/05 15:20:10 | 83295.9232 | 0.7512 | 1 | 15 | 9 | 0 | 0 | 0 | -4.494739 | 3.489048 | -15.68236 | 2.597489 | 4.34141 | 20.5717 | 16.25816 |  | -0.01737591 |  | 0.1220495 | [17 empty] | 45.06111 | 0.059129
4485 | 2022/03/05 15:20:10 | 83296.1722 | 1.0002 | 1 | 15 | 9 | 0 | 0 | 0 | -5.473288 | 3.485827 | -19.07894 | 2.596843 | 4.34141 | 20.56945 | 16.25816 | [21 empty] | 45.06111 | 0.059129
4486 | 2022/03/05 15:20:10 | 83296.4226 | 1.2506 | 1 | 15 | 9 | 0 | 0 | 0 | -6.254184 | 3.483198 | -21.78456 | 2.596193 | 4.34141 | 20.56718 | 16.25816 | [21 empty] | 45.19568 | 0.059129
4487 | 2022/03/05 15:20:10 | 83296.6728 | 1.5008 | 1 | 15 | 9 | 0 | 0 | 0 | -6.865003 | 3.480879 | -23.89624 | 2.595544 | 4.34141 | 20.56492 | 16.25816 | [21 empty] | 45.19568 | 0.059129
4488 | 2022/03/05 15:20:11 | 83296.9223 | 1.7503 | 1 | 15 | 9 | 0 | 0 | 0 | -7.364893 | 3.47913 | -25.62342 | 2.5949 | 4.34141 | 20.56268 | 16.25816 |  | -0.009641659 |  | 0.2281429 | 6.734007 | [16 empty] | 45.19568 | 0.059129
4489 | 2022/03/05 15:20:11 | 83297.1721 | 2.0001 | 1 | 15 | 9 | 0 | 0 | 0 | -7.755996 | 3.477123 | -26.96855 | 2.59425 | 4.34141 | 20.56042 | 16.25816 | [21 empty] | 45.11461 | 0.0167191
4490 | 2022/03/05 15:20:11 | 83297.4227 | 2.2507 | 1 | 15 | 9 | 0 | 0 | 0 | -8.076039 | 3.475494 | -28.06823 | 2.5936 | 4.34141 | 20.55816 | 16.25816 | [21 empty] | 45.11461 | 0.0167191
4491 | 2022/03/05 15:20:11 | 83297.673 | 2.501 | 1 | 15 | 9 | 0 | 0 | 0 | -8.331418 | 3.473673 | -28.94062 | 2.592951 | 4.34141 | 20.55591 | 16.25816 | [21 empty] | 44.99406 | -0.03767252
4492 | 2022/03/05 15:20:12 | 83297.9236 | 2.7516 | 1 | 15 | 9 | 0 | 0 | 0 | -8.53517 | 3.472185 | -29.63569 | 2.592301 | 4.34141 | 20.55365 | 16.25816 |  | -0.006774634 |  | 0.35615 | 3.69822 | [16 empty] | 44.99406 | -0.03767252
4493 | 2022/03/05 15:20:12 | 83298.173 | 3.001 | 1 | 15 | 9 | 0 | 0 | 0 | -8.694561 | 3.47028 | -30.17256 | 2.591655 | 4.34141 | 20.5514 | 16.25816 | [21 empty] | 44.99406 | -0.03767252
4494 | 2022/03/05 15:20:12 | 83298.4225 | 3.2505 | 1 | 15 | 9 | 0 | 0 | 0 | -8.82503 | 3.469001 | -30.61404 | 2.591008 | 4.34141 | 20.54916 | 16.25816 | [21 empty] | 44.86451 | -0.03767252
4495 | 2022/03/05 15:20:12 | 83298.6723 | 3.5003 | 1 | 15 | 9 | 0 | 0 | 0 | -8.927054 | 3.467488 | -30.95445 | 2.59036 | 4.34141 | 20.54691 | 16.25816 | [21 empty] | 44.86451 | -0.03767252
4496 | 2022/03/05 15:20:13 | 83298.9233 | 3.7513 | 1 | 15 | 9 | 0 | 0 | 0 | -9.010565 | 3.466208 | -31.23249 | 2.58971 | 4.34141 | 20.54466 | 16.25816 |  | -0.005718557 |  | 0.4094548 | 2.591257 | [16 empty] | 44.86451 | -0.03767252
4497 | 2022/03/05 15:20:13 | 83299.1723 | 4.0003 | 1 | 15 | 9 | 0 | 0 | 0 | -9.077241 | 3.464603 | -31.44904 | 2.589064 | 4.34141 | 20.54242 | 16.25816 | [21 empty] | 45.01688 | 0.007133484
4498 | 2022/03/05 15:20:13 | 83299.4233 | 4.2513 | 1 | 15 | 9 | 0 | 0 | 0 | -9.12941 | 3.463326 | -31.61812 | 2.588413 | 4.34141 | 20.54017 | 16.25816 | [21 empty] | 45.01688 | 0.007133484
4499 | 2022/03/05 15:20:13 | 83299.6729 | 4.5009 | 1 | 15 | 9 | 0 | 0 | 0 | -9.172079 | 3.46189 | -31.75273 | 2.587765 | 4.34141 | 20.53792 | 16.25816 | [21 empty] | 45.01688 | 0.007133484
4500 | 2022/03/05 15:20:14 | 83299.9226 | 4.7506 | 1 | 15 | 9 | 0 | 0 | 0 | -9.206124 | 3.460995 | -31.86235 | 2.587119 | 4.34141 | 20.53569 | 16.25816 |  | -0.005364418 |  | 0.46075 | [17 empty] | 45.15407 | 0.04287004
4501 | 2022/03/05 15:20:14 | 83300.1729 | 5.0009 | 1 | 15 | 9 | 0 | 0 | 0 | -9.232753 | 3.459325 | -31.93909 | 2.58647 | 4.34141 | 20.53344 | 16.25816 | [21 empty] | 45.15407 | 0.04287004
4502 | 2022/03/05 15:20:14 | 83300.4226 | 5.2506 | 1 | 15 | 9 | 0 | 0 | 0 | -9.254561 | 3.45845 | -32.00644 | 2.585822 | 4.34141 | 20.5312 | 16.25816 | [21 empty] | 45.15407 | 0.04287004
4503 | 2022/03/05 15:20:14 | 83300.6733 | 5.5013 | 1 | 15 | 9 | 0 | 0 | 0 | -9.27195 | 3.457129 | -32.05433 | 2.585172 | 4.34141 | 20.52895 | 16.25816 | [21 empty] | 45.14898 | 0.04287004
4504 | 2022/03/05 15:20:15 | 83300.9241 | 5.7521 | 1 | 15 | 9 | 0 | 0 | 0 | -9.285497 | 3.455972 | -32.09042 | 2.584523 | 4.34141 | 20.52671 | 16.25816 |  | -0.00427303 |  | 0.5344992 | 2.027913 | [16 empty] | 45.14898 | 0.04287004
4505 | 2022/03/05 15:20:15 | 83301.173 | 6.001 | 1 | 15 | 9 | 0 | 0 | 0 | -9.29654 | 3.454762 | -32.11733 | 2.583877 | 4.34141 | 20.52448 | 16.25816 | [21 empty] | 45.14898 | 0.04287004
4506 | 2022/03/05 15:20:15 | 83301.4226 | 6.2506 | 1 | 15 | 9 | 0 | 0 | 0 | -9.305198 | 3.453732 | -32.13766 | 2.58323 | 4.34141 | 20.52224 | 16.25816 | [21 empty] | 45.02307 | -0.04093766
4507 | 2022/03/05 15:20:15 | 83301.6721 | 6.5001 | 1 | 15 | 9 | 0 | 0 | 0 | -9.312332 | 3.452511 | -32.15093 | 2.582583 | 4.34141 | 20.52001 | 16.25816 | [21 empty] | 45.02307 | -0.04093766
4508 | 2022/03/05 15:20:16 | 83301.9234 | 6.7514 | 1 | 15 | 9 | 0 | 0 | 0 | -9.317987 | 3.451536 | -32.16137 | 2.581931 | 4.34141 | 20.51776 | 16.25816 |  | -0.004384297 |  | 0.5619536 | [17 empty] | 45.02307 | -0.04093766
4509 | 2022/03/05 15:20:16 | 83302.1729 | 7.0009 | 1 | 15 | 9 | 0 | 0 | 0 | -9.32234 | 3.450665 | -32.16827 | 2.581286 | 4.34141 | 20.51553 | 16.25816 | [21 empty] | 44.90551 | -0.03673673
4510 | 2022/03/05 15:20:16 | 83302.4224 | 7.2504 | 1 | 15 | 9 | 0 | 0 | 0 | -9.325912 | 3.449401 | -32.16881 | 2.58064 | 4.34141 | 20.5133 | 16.25816 | [21 empty] | 44.90551 | -0.03673673
4511 | 2022/03/05 15:20:16 | 83302.673 | 7.501 | 1 | 15 | 9 | 0 | 0 | 0 | -9.328816 | 3.448522 | -32.17063 | 2.579987 | 4.34141 | 20.51105 | 16.25816 | [21 empty] | 44.9554 | -0.03673673
4512 | 2022/03/05 15:20:17 | 83302.9225 | 7.7505 | 1 | 15 | 9 | 0 | 0 | 0 | -9.331123 | 3.447392 | -32.16804 | 2.579341 | 4.34141 | 20.50882 | 16.25816 |  | -0.003709304 |  | 0.6215073 | 1.691498 | [16 empty] | 44.9554 | -0.03673673
4513 | 2022/03/05 15:20:17 | 83303.1731 | 8.0011 | 1 | 15 | 9 | 0 | 0 | 0 | -9.333045 | 3.446644 | -32.16768 | 2.578691 | 4.34141 | 20.50658 | 16.25816 | [21 empty] | 44.9554 | -0.03673673
4514 | 2022/03/05 15:20:17 | 83303.4233 | 8.2513 | 1 | 15 | 9 | 0 | 0 | 0 | -9.33457 | 3.445582 | -32.16303 | 2.578044 | 4.34141 | 20.50435 | 16.25816 | [21 empty] | 45.14691 | 0.07543683
4515 | 2022/03/05 15:20:17 | 83303.673 | 8.501 | 1 | 15 | 9 | 0 | 0 | 0 | -9.335768 | 3.444921 | -32.16098 | 2.577396 | 4.34141 | 20.50212 | 16.25816 | [21 empty] | 45.14691 | 0.07543683
4516 | 2022/03/05 15:20:18 | 83303.9226 | 8.7506 | 1 | 15 | 9 | 0 | 0 | 0 | -9.33676 | 3.4438 | -32.15393 | 2.576748 | 4.34141 | 20.49989 | 16.25816 |  | -0.004132536 | [19 empty] | 45.14691 | 0.07543683
4517 | 2022/03/05 15:20:18 | 83304.1723 | 9.0003 | 1 | 15 | 9 | 0 | 0 | 0 | -9.337635 | 3.443155 | -32.15092 | 2.576101 | 4.34141 | 20.49766 | 16.25816 | [21 empty] | 45.24933 | 0.03200769
4518 | 2022/03/05 15:20:18 | 83304.4225 | 9.2505 | 1 | 15 | 9 | 0 | 0 | 0 | -9.338389 | 3.442035 | -32.14306 | 2.575452 | 4.34141 | 20.49543 | 16.25816 | [21 empty] | 45.24933 | 0.03200769
4519 | 2022/03/05 15:20:18 | 83304.6729 | 9.5009 | 1 | 15 | 9 | 0 | 0 | 0 | -9.33895 | 3.441314 | -32.13826 | 2.574803 | 4.34141 | 20.49319 | 16.25816 | [21 empty] | 45.24933 | 0.03200769
4520 | 2022/03/05 15:20:19 | 83304.9234 | 9.7514 | 1 | 15 | 9 | 0 | 0 | 0 | -9.339334 | 3.440459 | -32.1316 | 2.574153 | 4.34141 | 20.49096 | 16.25816 |  | -0.003420386 |  | 0.6874167 | [17 empty] | 45.19833 | 0.03200769
4521 | 2022/03/05 15:20:19 | 83305.1721 | 10.0001 | 1 | 15 | 9 | 0 | 0 | 0 | -9.339626 | 3.43969 | -32.12542 | 2.573512 | 4.34141 | 20.48875 | 16.25816 | [21 empty] | 45.19833 | 0.03200769
4522 | 2022/03/05 15:20:19 | 83305.1737 | 10.0017 | 1 | 15 | 9 | 0 | 0 | 0 | -9.339626 | 3.43969 | -32.12542 | 2.573503 | 4.34141 | 20.48872 | 16.25816 |  | -0.003281668 | 0 | 0.6874167 | 1.691498 | [16 empty] | 45.19833 | 0.03200769
4523 | 2022/03/05 15:20:20 | 83306.2154 | 1.0004 | 1 | 16 | 9 | 0 | 0 | 0 | 0 | 3.598539 | 0 | 2.573493 | 4.34141 | 20.48869 | 16.25816 |  | 0.008865481 | [19 empty] | 44.97108 | -0.08695364
4524 | 2022/03/05 15:20:21 | 83307.2161 | 2.0011 | 1 | 16 | 9 | 0 | 0 | 0 | 0 | 3.603689 | 0 | 2.573493 | 4.34141 | 20.48869 | 16.25816 |  | 0.004942333 | [19 empty] | 45.12199 | 0.008839369
4525 | 2022/03/05 15:20:22 | 83308.2162 | 3.0012 | 1 | 16 | 9 | 0 | 0 | 0 | 0 | 3.607038 | 0 | 2.573493 | 4.34141 | 20.48869 | 16.25816 |  | 0.003822977 | [19 empty] | 45.30547 | 0.09565592
4526 | 2022/03/05 15:20:23 | 83309.2162 | 4.0012 | 1 | 16 | 9 | 0 | 0 | 0 | 0 | 3.609339 | 0 | 2.573493 | 4.34141 | 20.48869 | 16.25816 |  | 0.003166553 | [19 empty] | 45.135 | -9.894371e-05
4527 | 2022/03/05 15:20:24 | 83310.2161 | 5.0011 | 1 | 16 | 9 | 0 | 0 | 0 | 0 | 3.611436 | 0 | 2.573493 | 4.34141 | 20.48869 | 16.25816 |  | 0.002273844 | [19 empty] | 45.03828 | -0.08339524
4528 | 2022/03/05 15:20:25 | 83311.2155 | 6.0005 | 1 | 16 | 9 | 0 | 0 | 0 | 0 | 3.613244 | 0 | 2.573493 | 4.34141 | 20.48869 | 16.25816 |  | 0.002002872 | [19 empty] | 45.0623 | 0.007505417
4529 | 2022/03/05 15:20:26 | 83312.2161 | 7.0011 | 1 | 16 | 9 | 0 | 0 | 0 | 0 | 3.614626 | 0 | 2.573493 | 4.34141 | 20.48869 | 16.25816 |  | 0.001602565 | [19 empty] | 45.36096 | 0.09333014
4530 | 2022/03/05 15:20:27 | 83313.2156 | 8.0006 | 1 | 16 | 9 | 0 | 0 | 0 | 0 | 3.61596 | 0 | 2.573493 | 4.34141 | 20.48869 | 16.25816 | [21 empty] | 45.20484 | -0.04878759
4531 | 2022/03/05 15:20:28 | 83314.2152 | 9.0002 | 1 | 16 | 9 | 0 | 0 | 0 | 0 | 3.617067 | 0 | 2.573493 | 4.34141 | 20.48869 | 16.25816 |  | 0.001059607 | [19 empty] | 45.12674 | -0.02440572
4532 | 2022/03/05 15:20:29 | 83315.2165 | 10.0015 | 1 | 16 | 9 | 0 | 0 | 0 | 0 | 3.618061 | 0 | 2.573493 | 4.34141 | 20.48869 | 16.25816 |  | 0.001014686 | [19 empty] | 45.34313 | 0.06762266
4533 | 2022/03/05 15:20:30 | 83316.2156 | 11.0006 | 1 | 16 | 9 | 0 | 0 | 0 | 0 | 3.618957 | 0 | 2.573493 | 4.34141 | 20.48869 | 16.25816 | [21 empty] | 45.34258 | 0.06762266
4534 | 2022/03/05 15:20:31 | 83317.2157 | 12.0007 | 1 | 16 | 9 | 0 | 0 | 0 | 0 | 3.619792 | 0 | 2.573493 | 4.34141 | 20.48869 | 16.25816 |  | 0.001107233 | [19 empty] | 45.05515 | -0.02625823
4535 | 2022/03/05 15:20:32 | 83318.2162 | 13.0012 | 1 | 16 | 9 | 0 | 0 | 0 | 0 | 3.620744 | 0 | 2.573493 | 4.34141 | 20.48869 | 16.25816 | [21 empty] | 45.20572 | -0.02625823
4536 | 2022/03/05 15:20:33 | 83319.2162 | 14.0012 | 1 | 16 | 9 | 0 | 0 | 0 | 0 | 3.62142 | 0 | 2.573493 | 4.34141 | 20.48869 | 16.25816 |  | 0.0009958463 | [19 empty] | 45.33782 | -0.009362698
4537 | 2022/03/05 15:20:34 | 83320.2157 | 15.0007 | 1 | 16 | 9 | 0 | 0 | 0 | 0 | 3.622104 | 0 | 2.573493 | 4.34141 | 20.48869 | 16.25816 | [21 empty] | 45.17011 | -0.009362698
4538 | 2022/03/05 15:20:35 | 83321.2154 | 16.0004 | 1 | 16 | 9 | 0 | 0 | 0 | 0 | 3.622742 | 0 | 2.573493 | 4.34141 | 20.48869 | 16.25816 |  | 0.0007441844 | [19 empty] | 45.07596 | -0.08183122
4539 | 2022/03/05 15:20:36 | 83322.2163 | 17.0013 | 1 | 16 | 9 | 0 | 0 | 0 | 0 | 3.623429 | 0 | 2.573493 | 4.34141 | 20.48869 | 16.25816 | [21 empty] | 45.43635 | 0.06913424
4540 | 2022/03/05 15:20:37 | 83323.2159 | 18.0009 | 1 | 16 | 9 | 0 | 0 | 0 | 0 | 3.623904 | 0 | 2.573493 | 4.34141 | 20.48869 | 16.25816 | [21 empty] | 45.36393 | 0.02085686
4541 | 2022/03/05 15:20:38 | 83324.2156 | 19.0006 | 1 | 16 | 9 | 0 | 0 | 0 | 0 | 3.624481 | 0 | 2.573493 | 4.34141 | 20.48869 | 16.25816 |  | 0.0006888431 | [19 empty] | 45.10328 | -0.05416751
4542 | 2022/03/05 15:20:39 | 83325.2166 | 20.0016 | 1 | 16 | 9 | 0 | 0 | 0 | 0 | 3.625008 | 0 | 2.573493 | 4.34141 | 20.48869 | 16.25816 | [21 empty] | 45.27046 | 0.02495646
4543 | 2022/03/05 15:20:40 | 83326.2155 | 21.0005 | 1 | 16 | 9 | 0 | 0 | 0 | 0 | 3.625444 | 0 | 2.573493 | 4.34141 | 20.48869 | 16.25816 |  | 0.0005199619 | [19 empty] | 45.42449 | 0.04813433
4544 | 2022/03/05 15:20:41 | 83327.2163 | 22.0013 | 1 | 16 | 9 | 0 | 0 | 0 | 0 | 3.626074 | 0 | 2.573493 | 4.34141 | 20.48869 | 16.25816 | [21 empty] | 45.12674 | -0.09304643
4545 | 2022/03/05 15:20:42 | 83328.2156 | 23.0006 | 1 | 16 | 9 | 0 | 0 | 0 | 0 | 3.626308 | 0 | 2.573493 | 4.34141 | 20.48869 | 16.25816 | [21 empty] | 45.10658 | -0.006300211
4546 | 2022/03/05 15:20:43 | 83329.2164 | 24.0014 | 1 | 16 | 9 | 0 | 0 | 0 | 0 | 3.62672 | 0 | 2.573493 | 4.34141 | 20.48869 | 16.25816 | [21 empty] | 45.40905 | 0.09452343
4547 | 2022/03/05 15:20:44 | 83330.2155 | 25.0005 | 1 | 16 | 9 | 0 | 0 | 0 | 0 | 3.627123 | 0 | 2.573493 | 4.34141 | 20.48869 | 16.25816 |  | 0.0003706844 | [19 empty] | 45.29864 | -0.03450394
4548 | 2022/03/05 15:20:45 | 83331.2156 | 26.0006 | 1 | 16 | 9 | 0 | 0 | 0 | 0 | 3.627518 | 0 | 2.573493 | 4.34141 | 20.48869 | 16.25816 | [21 empty] | 45.10626 | -0.03450394
4549 | 2022/03/05 15:20:46 | 83332.2155 | 27.0005 | 1 | 16 | 9 | 0 | 0 | 0 | 0 | 3.627644 | 0 | 2.573493 | 4.34141 | 20.48869 | 16.25816 | [21 empty] | 45.31285 | 0.06280899
4550 | 2022/03/05 15:20:47 | 83333.2158 | 28.0008 | 1 | 16 | 9 | 0 | 0 | 0 | 0 | 3.628043 | 0 | 2.573493 | 4.34141 | 20.48869 | 16.25816 | [21 empty] | 45.40666 | 0.06280899
4551 | 2022/03/05 15:20:48 | 83334.2157 | 29.0007 | 1 | 16 | 9 | 0 | 0 | 0 | 0 | 3.628191 | 0 | 2.573493 | 4.34141 | 20.48869 | 16.25816 |  | 0.000356802 | [19 empty] | 45.10955 | -0.02437711
4552 | 2022/03/05 15:20:49 | 83335.2156 | 30.0006 | 1 | 16 | 9 | 0 | 0 | 0 | 0 | 3.628431 | 0 | 2.573493 | 4.34141 | 20.48869 | 16.25816 | [21 empty] | 45.16506 | -0.02437711
4553 | 2022/03/05 15:20:50 | 83336.215 | 31 | 1 | 16 | 9 | 0 | 0 | 0 | 0 | 3.62864 | 0 | 2.573493 | 4.34141 | 20.48869 | 16.25816 | [21 empty] | 45.33718 | 0.07113338
4554 | 2022/03/05 15:20:51 | 83337.2166 | 32.0016 | 1 | 16 | 9 | 0 | 0 | 0 | 0 | 3.628987 | 0 | 2.573493 | 4.34141 | 20.48869 | 16.25816 | [21 empty] | 45.26539 | 0.008815527
4555 | 2022/03/05 15:20:52 | 83338.2156 | 33.0006 | 1 | 16 | 9 | 0 | 0 | 0 | 0 | 3.629199 | 0 | 2.573493 | 4.34141 | 20.48869 | 16.25816 | [21 empty] | 45.10658 | -0.08087873
4556 | 2022/03/05 15:20:53 | 83339.2159 | 34.0009 | 1 | 16 | 9 | 0 | 0 | 0 | 0 | 3.629348 | 0 | 2.573493 | 4.34141 | 20.48869 | 16.25816 |  | 0.0002889265 | [19 empty] | 45.39068 | 0.02653718
4557 | 2022/03/05 15:20:54 | 83340.2154 | 35.0004 | 1 | 16 | 9 | 0 | 0 | 0 | 0 | 3.629833 | 0 | 2.573493 | 4.34141 | 20.48869 | 16.25816 | [21 empty] | 45.40488 | 0.06668329
4558 | 2022/03/05 15:20:55 | 83341.2158 | 36.0008 | 1 | 16 | 9 | 0 | 0 | 0 | 0 | 3.629837 | 0 | 2.573493 | 4.34141 | 20.48869 | 16.25816 | [21 empty] | 45.22355 | -0.05666852
4559 | 2022/03/05 15:20:56 | 83342.2158 | 37.0008 | 1 | 16 | 9 | 0 | 0 | 0 | 0 | 3.629904 | 0 | 2.573493 | 4.34141 | 20.48869 | 16.25816 | [21 empty] | 45.23574 | 0.003811121
4560 | 2022/03/05 15:20:57 | 83343.2167 | 38.0017 | 1 | 16 | 9 | 0 | 0 | 0 | 0 | 3.630258 | 0 | 2.573493 | 4.34141 | 20.48869 | 16.25816 | [21 empty] | 45.36778 | 0.0412631
4561 | 2022/03/05 15:20:58 | 83344.2151 | 39.0001 | 1 | 16 | 9 | 0 | 0 | 0 | 0 | 3.630562 | 0 | 2.573493 | 4.34141 | 20.48869 | 16.25816 |  | 0.0002232846 | [19 empty] | 45.21911 | -0.04646063
4562 | 2022/03/05 15:20:59 | 83345.2157 | 40.0007 | 1 | 16 | 9 | 0 | 0 | 0 | 0 | 3.63093 | 0 | 2.573493 | 4.34141 | 20.48869 | 16.25816 | [21 empty] | 45.10392 | -0.03599644
4563 | 2022/03/05 15:20:59 | 83345.2171 | 40.0021 | 1 | 16 | 9 | 0 | 0 | 0 | 0 | 3.63093 | 0 | 2.573493 | 4.34141 | 20.48869 | 16.25816 |  | 0.0002232846 | 0 | 0 | 0 | [16 empty] | 45.10392 | -0.03599644
4564 | 2022/03/05 15:20:59 | 83345.5064 | 0.2507 | 1 | 17 | 9 | 0 | 0 | 0 | 1.867455 | 3.660892 | 6.836551 | 2.573614 | 4.341495 | 20.48913 | 16.25847 |  | 0.1287318 |  | 0.001494669 | 669.0444 | [16 empty] | 45.10392 | -0.03599644
4565 | 2022/03/05 15:21:00 | 83345.7567 | 0.501 | 1 | 17 | 9 | 0 | 0 | 0 | 1.86644 | 3.661738 | 6.834414 | 2.573744 | 4.341495 | 20.4896 | 16.25847 | [21 empty] | 45.16056 | -0.03599644
4566 | 2022/03/05 15:21:00 | 83346.0071 | 0.7514 | 1 | 17 | 9 | 0 | 0 | 0 | 1.866196 | 3.662779 | 6.835464 | 2.573874 | 4.341495 | 20.49008 | 16.25847 | [21 empty] | 45.16056 | -0.03599644
4567 | 2022/03/05 15:21:00 | 83346.256 | 1.0003 | 1 | 17 | 9 | 0 | 0 | 0 | 1.86544 | 3.663102 | 6.833297 | 2.574003 | 4.341495 | 20.49055 | 16.25847 | [21 empty] | 45.36481 | 0.08152723
4568 | 2022/03/05 15:21:00 | 83346.5071 | 1.2514 | 1 | 17 | 9 | 0 | 0 | 0 | 1.864777 | 3.663718 | 6.832017 | 2.574132 | 4.341495 | 20.49103 | 16.25847 | [21 empty] | 45.36481 | 0.08152723
4569 | 2022/03/05 15:21:01 | 83346.7566 | 1.5009 | 1 | 17 | 9 | 0 | 0 | 0 | 1.863869 | 3.664016 | 6.829246 | 2.574262 | 4.341495 | 20.4915 | 16.25847 |  | 0.005227513 | [19 empty] | 45.36481 | 0.08152723
4570 | 2022/03/05 15:21:01 | 83347.0064 | 1.7507 | 1 | 17 | 9 | 0 | 0 | 0 | 1.863777 | 3.664627 | 6.830048 | 2.574391 | 4.341495 | 20.49197 | 16.25847 | [21 empty] | 45.40731 | 0.01328111
4571 | 2022/03/05 15:21:01 | 83347.2567 | 2.001 | 1 | 17 | 9 | 0 | 0 | 0 | 1.863701 | 3.664768 | 6.830032 | 2.574521 | 4.341495 | 20.49245 | 16.25847 | [21 empty] | 45.40731 | 0.01328111
4572 | 2022/03/05 15:21:01 | 83347.5076 | 2.2519 | 1 | 17 | 9 | 0 | 0 | 0 | 1.863968 | 3.665483 | 6.832343 | 2.57465 | 4.341495 | 20.49292 | 16.25847 | [21 empty] | 45.40731 | 0.01328111
4573 | 2022/03/05 15:21:02 | 83347.7558 | 2.5001 | 1 | 17 | 9 | 0 | 0 | 0 | 1.86396 | 3.665772 | 6.832852 | 2.574779 | 4.341495 | 20.49339 | 16.25847 |  | 0.002268542 |  | 0.179239 | [17 empty] | 45.18555 | 0.01328111
4574 | 2022/03/05 15:21:02 | 83348.0063 | 2.7506 | 1 | 17 | 9 | 0 | 0 | 0 | 1.863838 | 3.666155 | 6.833119 | 2.574908 | 4.341495 | 20.49387 | 16.25847 | [21 empty] | 45.18555 | 0.01328111
4575 | 2022/03/05 15:21:02 | 83348.2558 | 3.0001 | 1 | 17 | 9 | 0 | 0 | 0 | 1.863762 | 3.666512 | 6.833506 | 2.575037 | 4.341495 | 20.49434 | 16.25847 | [21 empty] | 45.18555 | 0.01328111
4576 | 2022/03/05 15:21:02 | 83348.5078 | 3.2521 | 1 | 17 | 9 | 0 | 0 | 0 | 1.863815 | 3.666779 | 6.834198 | 2.575167 | 4.341495 | 20.49482 | 16.25847 | [21 empty] | 45.11428 | -0.09156942
4577 | 2022/03/05 15:21:03 | 83348.7567 | 3.501 | 1 | 17 | 9 | 0 | 0 | 0 | 1.863968 | 3.667122 | 6.835398 | 2.575296 | 4.341495 | 20.49529 | 16.25847 |  | 0.00178772 | [19 empty] | 45.11428 | -0.09156942
4578 | 2022/03/05 15:21:03 | 83349.007 | 3.7513 | 1 | 17 | 9 | 0 | 0 | 0 | 1.863998 | 3.667448 | 6.836116 | 2.575426 | 4.341495 | 20.49577 | 16.25847 | [21 empty] | 45.11428 | -0.09156942
4579 | 2022/03/05 15:21:03 | 83349.2568 | 4.0011 | 1 | 17 | 9 | 0 | 0 | 0 | 1.863747 | 3.667811 | 6.835872 | 2.575555 | 4.341495 | 20.49624 | 16.25847 | [21 empty] | 45.20242 | 0.02754092
4580 | 2022/03/05 15:21:03 | 83349.5062 | 4.2505 | 1 | 17 | 9 | 0 | 0 | 0 | 1.86396 | 3.66792 | 6.836856 | 2.575684 | 4.341495 | 20.49672 | 16.25847 | [21 empty] | 45.20242 | 0.02754092
4581 | 2022/03/05 15:21:04 | 83349.7558 | 4.5001 | 1 | 17 | 9 | 0 | 0 | 0 | 1.863838 | 3.668307 | 6.83713 | 2.575813 | 4.341495 | 20.49719 | 16.25847 |  | 0.001784798 | [19 empty] | 45.20242 | 0.02754092
4582 | 2022/03/05 15:21:04 | 83350.007 | 4.7513 | 1 | 17 | 9 | 0 | 0 | 0 | 1.863853 | 3.668612 | 6.837753 | 2.575943 | 4.341495 | 20.49767 | 16.25847 | [21 empty] | 45.38528 | 0.02754092
4583 | 2022/03/05 15:21:04 | 83350.2558 | 5.0001 | 1 | 17 | 9 | 0 | 0 | 0 | 1.863777 | 3.668907 | 6.838024 | 2.576072 | 4.341495 | 20.49814 | 16.25847 | [21 empty] | 45.38528 | 0.02754092
4584 | 2022/03/05 15:21:04 | 83350.5061 | 5.2504 | 1 | 17 | 9 | 0 | 0 | 0 | 1.863876 | 3.669147 | 6.838835 | 2.576201 | 4.341495 | 20.49861 | 16.25847 | [21 empty] | 45.38528 | 0.02754092
4585 | 2022/03/05 15:21:05 | 83350.7559 | 5.5002 | 1 | 17 | 9 | 0 | 0 | 0 | 1.863907 | 3.669538 | 6.839678 | 2.576331 | 4.341495 | 20.49909 | 16.25847 |  | 0.001188647 | [19 empty] | 45.32417 | 0.03804803
4586 | 2022/03/05 15:21:05 | 83351.0072 | 5.7515 | 1 | 17 | 9 | 0 | 0 | 0 | 1.863869 | 3.669722 | 6.839881 | 2.576461 | 4.341495 | 20.49957 | 16.25847 | [21 empty] | 45.32417 | 0.03804803
4587 | 2022/03/05 15:21:05 | 83351.2559 | 6.0002 | 1 | 17 | 9 | 0 | 0 | 0 | 1.864037 | 3.67006 | 6.841128 | 2.576589 | 4.341495 | 20.50004 | 16.25847 | [21 empty] | 45.32417 | 0.03804803
4588 | 2022/03/05 15:21:05 | 83351.5064 | 6.2507 | 1 | 17 | 9 | 0 | 0 | 0 | 1.864113 | 3.670115 | 6.841509 | 2.576719 | 4.341495 | 20.50051 | 16.25847 | [21 empty] | 45.09557 | -0.07143617
4589 | 2022/03/05 15:21:06 | 83351.7559 | 6.5002 | 1 | 17 | 9 | 0 | 0 | 0 | 1.864014 | 3.670598 | 6.842046 | 2.576848 | 4.341495 | 20.50099 | 16.25847 |  |  |  | 0.4209479 | 3.318846 | [16 empty] | 45.09557 | -0.07143617
4590 | 2022/03/05 15:21:06 | 83352.0065 | 6.7508 | 1 | 17 | 9 | 0 | 0 | 0 | 1.863388 | 3.670536 | 6.839633 | 2.576978 | 4.341495 | 20.50146 | 16.25847 | [21 empty] | 45.07772 | -0.07143617
4591 | 2022/03/05 15:21:06 | 83352.2558 | 7.0001 | 1 | 17 | 9 | 0 | 0 | 0 | 1.863335 | 3.671048 | 6.840392 | 2.577106 | 4.341495 | 20.50193 | 16.25847 | [21 empty] | 45.07772 | -0.07143617
4592 | 2022/03/05 15:21:06 | 83352.5064 | 7.2507 | 1 | 17 | 9 | 0 | 0 | 0 | 1.863373 | 3.670985 | 6.840414 | 2.577236 | 4.341495 | 20.50241 | 16.25847 | [21 empty] | 45.07772 | -0.07143617
4593 | 2022/03/05 15:21:07 | 83352.7567 | 7.501 | 1 | 17 | 9 | 0 | 0 | 0 | 1.863556 | 3.671496 | 6.842038 | 2.577365 | 4.341495 | 20.50289 | 16.25847 |  | 0.001212824 | [19 empty] | 45.31052 | 0.06716967
4594 | 2022/03/05 15:21:07 | 83353.0072 | 7.7515 | 1 | 17 | 9 | 0 | 0 | 0 | 1.863449 | 3.671578 | 6.841798 | 2.577495 | 4.341495 | 20.50336 | 16.25847 | [21 empty] | 45.31052 | 0.06716967
4595 | 2022/03/05 15:21:07 | 83353.256 | 8.0003 | 1 | 17 | 9 | 0 | 0 | 0 | 1.863396 | 3.671934 | 6.842267 | 2.577624 | 4.341495 | 20.50383 | 16.25847 | [21 empty] | 45.31052 | 0.06716967
4596 | 2022/03/05 15:21:07 | 83353.5072 | 8.2515 | 1 | 17 | 9 | 0 | 0 | 0 | 1.863464 | 3.672099 | 6.842824 | 2.577753 | 4.341495 | 20.50431 | 16.25847 | [21 empty] | 45.43635 | 0.03932357
4597 | 2022/03/05 15:21:08 | 83353.7567 | 8.501 | 1 | 17 | 9 | 0 | 0 | 0 | 1.863708 | 3.672412 | 6.844304 | 2.577883 | 4.341495 | 20.50479 | 16.25847 | [21 empty] | 45.43635 | 0.03932357
4598 | 2022/03/05 15:21:08 | 83354.0062 | 8.7505 | 1 | 17 | 9 | 0 | 0 | 0 | 1.863724 | 3.672467 | 6.844465 | 2.578011 | 4.341495 | 20.50526 | 16.25847 | [21 empty] | 45.43635 | 0.03932357
4599 | 2022/03/05 15:21:08 | 83354.256 | 9.0003 | 1 | 17 | 9 | 0 | 0 | 0 | 1.863686 | 3.672814 | 6.844972 | 2.578141 | 4.341495 | 20.50573 | 16.25847 | [21 empty] | 45.30369 | 0.03932357
4600 | 2022/03/05 15:21:08 | 83354.5063 | 9.2506 | 1 | 17 | 9 | 0 | 0 | 0 | 1.863503 | 3.672907 | 6.844473 | 2.57827 | 4.341495 | 20.50621 | 16.25847 | [21 empty] | 45.30369 | 0.03932357
4601 | 2022/03/05 15:21:09 | 83354.7567 | 9.501 | 1 | 17 | 9 | 0 | 0 | 0 | 1.863777 | 3.673211 | 6.846046 | 2.5784 | 4.341495 | 20.50668 | 16.25847 |  | 0.001120541 | [19 empty] | 45.30369 | 0.03932357
4602 | 2022/03/05 15:21:09 | 83355.0064 | 9.7507 | 1 | 17 | 9 | 0 | 0 | 0 | 1.863892 | 3.67325 | 6.846541289 | 2.578529 | 4.341495 | 20.50716 | 16.25847 | [21 empty] | 45.12827 | -0.09627581
4603 | 2022/03/05 15:21:09 | 83355.2566 | 10.0009 | 1 | 17 | 9 | 0 | 0 | 0 | 1.86393 | 3.673636 | 6.8474 | 2.578658 | 4.341495 | 20.50763 | 16.25847 | [21 empty] | 45.12827 | -0.09627581
4604 | 2022/03/05 15:21:09 | 83355.2574 | 10.0017 | 1 | 17 | 9 | 0 | 0 | 0 | 1.86393 | 3.673635 | 6.847398 | 2.578659 | 4.341495 | 20.50764 | 16.25847 |  | 0.001120541 | 0 | 0.4209479 | 3.318846 | [16 empty] | 45.12827 | -0.09627581
4605 | 2022/03/05 15:21:10 | 83356.2983 | 1.0011 | 1 | 18 | 9 | 0 | 0 | 0 | 0 | 3.642168 | 0 | 2.57866 | 4.341495 | 20.50764 | 16.25847 |  | -0.002301255 | [19 empty] | 45.33815 | 0.003609657
4606 | 2022/03/05 15:21:11 | 83357.2985 | 2.0013 | 1 | 18 | 9 | 0 | 0 | 0 | 0 | 3.641135 | 0 | 2.57866 | 4.341495 | 20.50764 | 16.25847 | [21 empty] | 45.40754 | 0.08366227
4607 | 2022/03/05 15:21:12 | 83358.2974 | 3.0002 | 1 | 18 | 9 | 0 | 0 | 0 | 0 | 3.640787 | 0 | 2.57866 | 4.341495 | 20.50764 | 16.25847 |  | -0.0009545025 | [19 empty] | 45.29984 | -0.03365517
4608 | 2022/03/05 15:21:13 | 83359.2983 | 4.0011 | 1 | 18 | 9 | 0 | 0 | 0 | 0 | 3.640355 | 0 | 2.57866 | 4.341495 | 20.50764 | 16.25847 | [21 empty] | 45.16481 | -0.0421989
4609 | 2022/03/05 15:21:14 | 83360.2983 | 5.0011 | 1 | 18 | 9 | 0 | 0 | 0 | 0 | 3.639977 | 0 | 2.57866 | 4.341495 | 20.50764 | 16.25847 | [21 empty] | 45.29952 | 0.04209757
4610 | 2022/03/05 15:21:15 | 83361.2983 | 6.0011 | 1 | 18 | 9 | 0 | 0 | 0 | 0 | 3.639739 | 0 | 2.57866 | 4.341495 | 20.50764 | 16.25847 | [21 empty] | 45.28379 | -0.004914999
4611 | 2022/03/05 15:21:16 | 83362.2983 | 7.0011 | 1 | 18 | 9 | 0 | 0 | 0 | 0 | 3.639474 | 0 | 2.57866 | 4.341495 | 20.50764 | 16.25847 | [21 empty] | 45.0501 | -0.0730288
4612 | 2022/03/05 15:21:17 | 83363.2984 | 8.0012 | 1 | 18 | 9 | 0 | 0 | 0 | 0 | 3.639347 | 0 | 2.57866 | 4.341495 | 20.50764 | 16.25847 |  | -0.000277776 | [19 empty] | 45.11548 | -0.0730288
4613 | 2022/03/05 15:21:18 | 83364.2975 | 9.0003 | 1 | 18 | 9 | 0 | 0 | 0 | 0 | 3.639112 | 0 | 2.57866 | 4.341495 | 20.50764 | 16.25847 | [21 empty] | 45.44053 | 0.03736138
4614 | 2022/03/05 15:21:19 | 83365.2975 | 10.0003 | 1 | 18 | 9 | 0 | 0 | 0 | 0 | 3.638995 | 0 | 2.57866 | 4.341495 | 20.50764 | 16.25847 | [21 empty] | 45.36338 | 0.03736138
4615 | 2022/03/05 15:21:20 | 83366.2974 | 11.0002 | 1 | 18 | 9 | 0 | 0 | 0 | 0 | 3.638851 | 0 | 2.57866 | 4.341495 | 20.50764 | 16.25847 | [21 empty] | 45.09975 | -0.01160145
4616 | 2022/03/05 15:21:21 | 83367.2977 | 12.0005 | 1 | 18 | 9 | 0 | 0 | 0 | 0 | 3.638577 | 0 | 2.57866 | 4.341495 | 20.50764 | 16.25847 | [21 empty] | 45.23985 | -0.01160145
4617 | 2022/03/05 15:21:22 | 83368.2976 | 13.0004 | 1 | 18 | 9 | 0 | 0 | 0 | 0 | 3.638813 | 0 | 2.57866 | 4.341495 | 20.50764 | 16.25847 | [21 empty] | 45.38409 | 0.08885622
4618 | 2022/03/05 15:21:23 | 83369.2977 | 14.0005 | 1 | 18 | 9 | 0 | 0 | 0 | 0 | 3.63881 | 0 | 2.57866 | 4.341495 | 20.50764 | 16.25847 | [21 empty] | 45.08688 | -0.02309084
4619 | 2022/03/05 15:21:24 | 83370.2981 | 15.0009 | 1 | 18 | 9 | 0 | 0 | 0 | 0 | 3.638694 | 0 | 2.57866 | 4.341495 | 20.50764 | 16.25847 | [21 empty] | 45.08487 | -0.07041574
4620 | 2022/03/05 15:21:25 | 83371.2985 | 16.0013 | 1 | 18 | 9 | 0 | 0 | 0 | 0 | 3.638612 | 0 | 2.57866 | 4.341495 | 20.50764 | 16.25847 |  | -0.00015476 | [19 empty] | 45.35261 | 0.06542087
4621 | 2022/03/05 15:21:26 | 83372.2984 | 17.0012 | 1 | 18 | 9 | 0 | 0 | 0 | 0 | 3.638451 | 0 | 2.57866 | 4.341495 | 20.50764 | 16.25847 | [21 empty] | 45.33905 | 0.01401186
4622 | 2022/03/05 15:21:27 | 83373.2977 | 18.0005 | 1 | 18 | 9 | 0 | 0 | 0 | 0 | 3.638724 | 0 | 2.57866 | 4.341495 | 20.50764 | 16.25847 | [21 empty] | 45.13655 | -0.06327987
4623 | 2022/03/05 15:21:28 | 83374.2978 | 19.0006 | 1 | 18 | 9 | 0 | 0 | 0 | 0 | 3.638578 | 0 | 2.57866 | 4.341495 | 20.50764 | 16.25847 | [21 empty] | 45.21791 | 0.02542496
4624 | 2022/03/05 15:21:29 | 83375.2984 | 20.0012 | 1 | 18 | 9 | 0 | 0 | 0 | 0 | 3.638556 | 0 | 2.57866 | 4.341495 | 20.50764 | 16.25847 | [21 empty] | 45.38353 | 0.05175471
4625 | 2022/03/05 15:21:30 | 83376.2976 | 21.0004 | 1 | 18 | 9 | 0 | 0 | 0 | 0 | 3.638789 | 0 | 2.57866 | 4.341495 | 20.50764 | 16.25847 | [21 empty] | 45.1772 | -0.06447673
4626 | 2022/03/05 15:21:31 | 83377.2976 | 22.0004 | 1 | 18 | 9 | 0 | 0 | 0 | 0 | 3.638517 | 0 | 2.57866 | 4.341495 | 20.50764 | 16.25847 | [21 empty] | 45.06052 | -0.03646255
4627 | 2022/03/05 15:21:32 | 83378.2976 | 23.0004 | 1 | 18 | 9 | 0 | 0 | 0 | 0 | 3.638526 | 0 | 2.57866 | 4.341495 | 20.50764 | 16.25847 | [21 empty] | 45.19656 | -0.03646255
4628 | 2022/03/05 15:21:33 | 83379.2978 | 24.0006 | 1 | 18 | 9 | 0 | 0 | 0 | 0 | 3.638542 | 0 | 2.57866 | 4.341495 | 20.50764 | 16.25847 | [21 empty] | 45.39509 | 0.01279831
4629 | 2022/03/05 15:21:34 | 83380.2976 | 25.0004 | 1 | 18 | 9 | 0 | 0 | 0 | 0 | 3.63839 | 0 | 2.57866 | 4.341495 | 20.50764 | 16.25847 | [21 empty] | 45.21849 | 0.01279831
4630 | 2022/03/05 15:21:35 | 83381.2979 | 26.0007 | 1 | 18 | 9 | 0 | 0 | 0 | 0 | 3.638374 | 0 | 2.57866 | 4.341495 | 20.50764 | 16.25847 | [21 empty] | 45.20161 | 0.04112482
4631 | 2022/03/05 15:21:36 | 83382.2985 | 27.0013 | 1 | 18 | 9 | 0 | 0 | 0 | 0 | 3.638539 | 0 | 2.57866 | 4.341495 | 20.50764 | 16.25847 | [21 empty] | 45.35358 | 0.04112482
4632 | 2022/03/05 15:21:37 | 83383.2985 | 28.0013 | 1 | 18 | 9 | 0 | 0 | 0 | 0 | 3.638292 | 0 | 2.57866 | 4.341495 | 20.50764 | 16.25847 |  | -2.888509e-05 | [19 empty] | 45.36714 | 0.05172849
4633 | 2022/03/05 15:21:38 | 83384.2977 | 29.0005 | 1 | 18 | 9 | 0 | 0 | 0 | 0 | 3.638343 | 0 | 2.57866 | 4.341495 | 20.50764 | 16.25847 | [21 empty] | 45.10095 | -0.04311442
4634 | 2022/03/05 15:21:39 | 83385.2983 | 30.0011 | 1 | 18 | 9 | 0 | 0 | 0 | 0 | 3.638227 | 0 | 2.57866 | 4.341495 | 20.50764 | 16.25847 | [21 empty] | 45.11901 | -0.03442407
4635 | 2022/03/05 15:21:40 | 83386.2978 | 31.0006 | 1 | 18 | 9 | 0 | 0 | 0 | 0 | 3.638274 | 0 | 2.57866 | 4.341495 | 20.50764 | 16.25847 | [21 empty] | 45.33952 | 0.0578928
4636 | 2022/03/05 15:21:41 | 83387.298 | 32.0008 | 1 | 18 | 9 | 0 | 0 | 0 | 0 | 3.638308 | 0 | 2.57866 | 4.341495 | 20.50764 | 16.25847 | [21 empty] | 45.25438 | -0.01559138
4637 | 2022/03/05 15:21:42 | 83388.298 | 33.0008 | 1 | 18 | 9 | 0 | 0 | 0 | 0 | 3.638446 | 0 | 2.57866 | 4.341495 | 20.50764 | 16.25847 | [21 empty] | 45.07088 | -0.05734324
4638 | 2022/03/05 15:21:43 | 83389.2981 | 34.0009 | 1 | 18 | 9 | 0 | 0 | 0 | 0 | 3.638247 | 0 | 2.57866 | 4.341495 | 20.50764 | 16.25847 | [21 empty] | 45.26033 | 0.0592041
4639 | 2022/03/05 15:21:44 | 83390.2988 | 35.0016 | 1 | 18 | 9 | 0 | 0 | 0 | 0 | 3.638273 | 0 | 2.57866 | 4.341495 | 20.50764 | 16.25847 | [21 empty] | 45.38826 | 0.03997564
4640 | 2022/03/05 15:21:45 | 83391.2972 | 36 | 1 | 18 | 9 | 0 | 0 | 0 | 0 | 3.638408 | 0 | 2.57866 | 4.341495 | 20.50764 | 16.25847 | [21 empty] | 45.1538 | 0.03997564
4641 | 2022/03/05 15:21:46 | 83392.2978 | 37.0006 | 1 | 18 | 9 | 0 | 0 | 0 | 0 | 3.638654 | 0 | 2.57866 | 4.341495 | 20.50764 | 16.25847 | [21 empty] | 45.11461 | -0.01224756
4642 | 2022/03/05 15:21:47 | 83393.298 | 38.0008 | 1 | 18 | 9 | 0 | 0 | 0 | 0 | 3.638453 | 0 | 2.57866 | 4.341495 | 20.50764 | 16.25847 | [21 empty] | 45.31527 | -0.01224756
4643 | 2022/03/05 15:21:48 | 83394.2978 | 39.0006 | 1 | 18 | 9 | 0 | 0 | 0 | 0 | 3.638422 | 0 | 2.57866 | 4.341495 | 20.50764 | 16.25847 | [21 empty] | 45.27574 | -0.04407763
4644 | 2022/03/05 15:21:49 | 83395.2986 | 40.0014 | 1 | 18 | 9 | 0 | 0 | 0 | 0 | 3.638535 | 0 | 2.57866 | 4.341495 | 20.50764 | 16.25847 |  | -1.473817e-05 | [19 empty] | 45.09677 | -0.04407763
4645 | 2022/03/05 15:21:49 | 83395.3001 | 40.0029 | 1 | 18 | 9 | 0 | 0 | 0 | 0 | 3.638535 | 0 | 2.57866 | 4.341495 | 20.50764 | 16.25847 |  | -1.473817e-05 | 0 | 0 | 0 | [16 empty] | 45.09677 | -0.04407763
4646 | 2022/03/05 15:21:49 | 83395.3075 | 0.0018 | 1 | 19 | 9 | 0 | 0 | 0 | 0 | 3.638512 | 0 | 2.57866 | 4.341495 | 20.50764 | 16.25847 |  | -1.473817e-05 | 0 | 0 | 0 | [16 empty] | 45.09682 | -0.04410162
4647 | 2022/03/05 15:21:59 | 83405.3469 | 10.0003 | 1 | 20 | 9 | 0 | 0 | 0 | -1.499903 | 3.604134 | -5.405851 | 2.57868 | 4.345656 | 20.50771 | 16.27349 |  | -0.0008233509 |  | 0.5508959 | 2.479433 | [16 empty] | 45.16291 | -0.076648
4648 | 2022/03/05 15:22:09 | 83415.347 | 20.0004 | 1 | 20 | 9 | 0 | 0 | 0 | -1.499868 | 3.599044 | -5.398091 | 2.57868 | 4.349821 | 20.50771 | 16.28848 |  | -0.000377354 |  | 0.8185438 | [17 empty] | 45.34555 | 0.06978273
4649 | 2022/03/05 15:22:19 | 83425.3472 | 30.0006 | 1 | 20 | 9 | 0 | 0 | 0 | -1.499925 | 3.595032 | -5.392278 | 2.57868 | 4.353985 | 20.50771 | 16.30346 |  | -0.0005157742 | [19 empty] | 45.33333 | 0.08313537
4650 | 2022/03/05 15:22:29 | 83435.3479 | 40.0013 | 1 | 20 | 9 | 0 | 0 | 0 | -1.499868 | 3.592129 | -5.387719 | 2.57868 | 4.35815 | 20.50771 | 16.31843 |  | -0.0003125939 |  | 1.077282 | 1.082968 | [16 empty] | 45.2849 | -0.0088346
4651 | 2022/03/05 15:22:39 | 83445.3473 | 50.0007 | 1 | 20 | 9 | 0 | 0 | 0 | -1.49994 | 3.589199 | -5.383583 | 2.57868 | 4.362314 | 20.50771 | 16.33338 |  | -0.0002317383 | [19 empty] | 45.29832 | 0.05798578
4652 | 2022/03/05 15:22:49 | 83455.3475 | 60.0009 | 1 | 20 | 9 | 0 | 0 | 0 | -1.49993 | 3.58727 | -5.380654 | 2.57868 | 4.366478 | 20.50771 | 16.34832 |  | -0.0001997439 |  | 1.497524 | [17 empty] | 45.30932 | 0.0703299
4653 | 2022/03/05 15:22:59 | 83465.3468 | 70.0002 | 1 | 20 | 9 | 0 | 0 | 0 | -1.499931 | 3.584863 | -5.377047 | 2.57868 | 4.370642 | 20.50771 | 16.36325 |  | -0.0001937523 | [19 empty] | 45.30305 | 0.004540682
4654 | 2022/03/05 15:23:09 | 83475.3471 | 80.0005 | 1 | 20 | 9 | 0 | 0 | 0 | -1.499923 | 3.583219 | -5.374553 | 2.57868 | 4.374805 | 20.50771 | 16.37818 |  | -0.0002131408 |  | 1.920431 | 0.5870513 | [16 empty] | 45.33543 | 0.1135755
4655 | 2022/03/05 15:23:19 | 83485.347 | 90.0004 | 1 | 20 | 9 | 0 | 0 | 0 | -1.499959 | 3.581135 | -5.371556 | 2.57868 | 4.378969 | 20.50771 | 16.39309 |  | -0.0001873344 | [19 empty] | 45.14458 | -0.05958438
4656 | 2022/03/05 15:23:29 | 83495.3479 | 100.0013 | 1 | 20 | 9 | 0 | 0 | 0 | -1.499939 | 3.579731 | -5.369378 | 2.57868 | 4.383132 | 20.50771 | 16.408 |  | -0.0001669099 | [19 empty] | 45.09677 | -0.06902933
4657 | 2022/03/05 15:23:39 | 83505.3473 | 110.0007 | 1 | 20 | 9 | 0 | 0 | 0 | -1.49994 | 3.577888 | -5.366617 | 2.57868 | 4.387298 | 20.50771 | 16.4229 |  | -0.0001313433 |  | 2.446405 | [17 empty] | 45.27486 | 0.01159787
4658 | 2022/03/05 15:23:49 | 83515.3481 | 120.0015 | 1 | 20 | 9 | 0 | 0 | 0 | -1.499903 | 3.576838 | -5.36491 | 2.57868 | 4.391462 | 20.50771 | 16.4378 |  | -0.000117751 | [19 empty] | 45.40191 | 0.03718734
4659 | 2022/03/05 15:23:59 | 83525.3475 | 130.0009 | 1 | 20 | 9 | 0 | 0 | 0 | -1.499934 | 3.575185 | -5.362542 | 2.57868 | 4.395626 | 20.50771 | 16.45269 |  | -0.0001903125 | [19 empty] | 45.08632 | -0.007609129
4660 | 2022/03/05 15:24:09 | 83535.3476 | 140.001 | 1 | 20 | 9 | 0 | 0 | 0 | -1.499932 | 3.573876 | -5.360571 | 2.57868 | 4.399789 | 20.50771 | 16.46757 |  | -0.0001973958 |  | 2.852074 | 0.3728313 | [16 empty] | 45.32796 | 0.02457261
4661 | 2022/03/05 15:24:19 | 83545.3476 | 150.001 | 1 | 20 | 9 | 0 | 0 | 0 | -1.499939 | 3.572692 | -5.35882 | 2.57868 | 4.403954 | 20.50771 | 16.48246 |  | -0.0001297888 | [19 empty] | 45.1294 | -0.03218412
4662 | 2022/03/05 15:24:29 | 83555.3469 | 160.0003 | 1 | 20 | 9 | 0 | 0 | 0 | -1.499896 | 3.571256 | -5.356513 | 2.57868 | 4.408118 | 20.50771 | 16.49733 |  | -0.0001455205 | [19 empty] | 45.32475 | -0.03171325
4663 | 2022/03/05 15:24:39 | 83565.347 | 170.0004 | 1 | 20 | 9 | 0 | 0 | 0 | -1.499863 | 3.57009 | -5.354646 | 2.57868 | 4.412282 | 20.50771 | 16.5122 |  | -9.860239e-05 | [19 empty] | 45.25703 | 0.03337979
4664 | 2022/03/05 15:24:49 | 83575.3479 | 180.0013 | 1 | 20 | 9 | 0 | 0 | 0 | -1.499941 | 3.568779 | -5.352958 | 2.57868 | 4.416446 | 20.50771 | 16.52706 |  | -0.0001137258 |  | 3.225966 | [17 empty] | 45.12674 | -0.01352906
4665 | 2022/03/05 15:24:59 | 83585.3466 | 190 | 1 | 20 | 9 | 0 | 0 | 0 | -1.499915 | 3.567658 | -5.351184 | 2.57868 | 4.420609 | 20.50771 | 16.54192 |  | -0.0001362028 | [19 empty] | 45.37695 | 0.04497647
4666 | 2022/03/05 15:25:09 | 83595.3467 | 200.0001 | 1 | 20 | 9 | 0 | 0 | 0 | -1.499943 | 3.566228 | -5.349139 | 2.57868 | 4.424773 | 20.50771 | 16.55677 |  | -0.0001058399 | [19 empty] | 45.08875 | -0.06205678
4667 | 2022/03/05 15:25:19 | 83605.3467 | 210.0001 | 1 | 20 | 9 | 0 | 0 | 0 | -1.499911 | 3.56509 | -5.347318 | 2.57868 | 4.428937 | 20.50771 | 16.57162 |  | -0.0001929298 | [19 empty] | 45.17006 | 0.001487732
4668 | 2022/03/05 15:25:29 | 83615.3477 | 220.0011 | 1 | 20 | 9 | 0 | 0 | 0 | -1.499915 | 3.563866 | -5.345496 | 2.57868 | 4.433102 | 20.50771 | 16.58646 |  | -0.0001657996 |  | 3.336066 | 0.30658 | [16 empty] | 45.36892 | 0.0193727
4669 | 2022/03/05 15:25:39 | 83625.3468 | 230.0002 | 1 | 20 | 9 | 0 | 0 | 0 | -1.499923 | 3.562718 | -5.343803 | 2.57868 | 4.437265 | 20.50771 | 16.6013 |  | -0.0001561313 | [19 empty] | 45.19591 | 9.894371e-05
4670 | 2022/03/05 15:25:49 | 83635.3478 | 240.0012 | 1 | 20 | 9 | 0 | 0 | 0 | -1.499919 | 3.561266 | -5.341611 | 2.57868 | 4.44143 | 20.50771 | 16.61613 |  | -0.0001277636 | [19 empty] | 45.12794 | -0.0346911
4671 | 2022/03/05 15:25:59 | 83645.347 | 250.0004 | 1 | 20 | 9 | 0 | 0 | 0 | -1.499919 | 3.560069 | -5.339815 | 2.57868 | 4.445593 | 20.50771 | 16.63095 |  | -0.0001092953 | [19 empty] | 45.24073 | -0.06568193
4672 | 2022/03/05 15:26:09 | 83655.348 | 260.0014 | 1 | 20 | 9 | 0 | 0 | 0 | -1.499908 | 3.558834 | -5.337924 | 2.57868 | 4.449757 | 20.50771 | 16.64578 |  | -9.473615e-05 |  | 3.421198 | [17 empty] | 45.38884 | 0.04934907
4673 | 2022/03/05 15:26:19 | 83665.3473 | 270.0007 | 1 | 20 | 9 | 0 | 0 | 0 | -1.499923 | 3.55762 | -5.336156 | 2.57868 | 4.453921 | 20.50771 | 16.66059 |  | -9.06504e-05 | [19 empty] | 45.49603 | 0.05613565
4674 | 2022/03/05 15:26:29 | 83675.3475 | 280.0009 | 1 | 20 | 9 | 0 | 0 | 0 | -1.49991 | 3.556422 | -5.334313 | 2.57868 | 4.458085 | 20.50771 | 16.67541 |  | -0.0001115054 | [19 empty] | 45.18698 | 0.01995325
4675 | 2022/03/05 15:26:39 | 83685.3469 | 290.0003 | 1 | 20 | 9 | 0 | 0 | 0 | -1.49995 | 3.555133 | -5.332522 | 2.57868 | 4.462248 | 20.50771 | 16.69021 |  | -9.351788e-05 | [19 empty] | 45.35798 | -0.02161026
4676 | 2022/03/05 15:26:49 | 83695.3481 | 300.0015 | 1 | 20 | 9 | 0 | 0 | 0 | -1.49987 | 3.553834 | -5.330289 | 2.57868 | 4.466414 | 20.50771 | 16.70502 |  | -0.0001381687 |  | 3.383009 | 0.2947667 | [16 empty] | 45.22409 | -0.03496766
4677 | 2022/03/05 15:26:59 | 83705.347 | 310.0004 | 1 | 20 | 9 | 0 | 0 | 0 | -1.499915 | 3.552756 | -5.328832 | 2.57868 | 4.470578 | 20.50771 | 16.71981 |  | -0.0001264821 | [19 empty] | 45.47194 | -0.005571842
4678 | 2022/03/05 15:27:09 | 83715.3478 | 320.0012 | 1 | 20 | 9 | 0 | 0 | 0 | -1.499925 | 3.551418 | -5.326861 | 2.57868 | 4.474742 | 20.50771 | 16.7346 |  | -0.0001137847 | [19 empty] | 45.24966 | -0.02467155
4679 | 2022/03/05 15:27:19 | 83725.348 | 330.0014 | 1 | 20 | 9 | 0 | 0 | 0 | -1.499916 | 3.550171 | -5.324958 | 2.57868 | 4.478906 | 20.50771 | 16.74939 |  | -0.0001148614 | [19 empty] | 45.49746 | 0.06231904
4680 | 2022/03/05 15:27:29 | 83735.3473 | 340.0007 | 1 | 20 | 9 | 0 | 0 | 0 | -1.499923 | 3.549112 | -5.323395 | 2.57868 | 4.48307 | 20.50771 | 16.76417 |  | -0.0001169107 |  | 3.28087 | [17 empty] | 45.46479 | 0.06289005
4681 | 2022/03/05 15:27:39 | 83745.3473 | 350.0007 | 1 | 20 | 9 | 0 | 0 | 0 | -1.49993 | 3.547555 | -5.321084 | 2.57868 | 4.487234 | 20.50771 | 16.77894 |  | -0.000117564 | [19 empty] | 45.31641 | -0.02114773
4682 | 2022/03/05 15:27:49 | 83755.3474 | 360.0008 | 1 | 20 | 9 | 0 | 0 | 0 | -1.49994 | 3.546665 | -5.319785 | 2.57868 | 4.491398 | 20.50771 | 16.79371 |  | -0.0001111965 | [19 empty] | 45.28257 | -0.05452752
4683 | 2022/03/05 15:27:59 | 83765.3469 | 370.0003 | 1 | 20 | 9 | 0 | 0 | 0 | -1.499938 | 3.545377 | -5.317846 | 2.57868 | 4.495563 | 20.50771 | 16.80848 |  | -9.652502e-05 | [19 empty] | 45.3274 | -0.04310727
4684 | 2022/03/05 15:28:09 | 83775.3478 | 380.0012 | 1 | 20 | 9 | 0 | 0 | 0 | -1.499907 | 3.543943 | -5.315585 | 2.57868 | 4.499727 | 20.50771 | 16.82324 |  | -9.68618e-05 |  | 3.383646 | 0.2955304 | [16 empty] | 45.5722 | 0.06676197
4685 | 2022/03/05 15:28:19 | 83785.3471 | 390.0005 | 1 | 20 | 9 | 0 | 0 | 0 | -1.499928 | 3.542645 | -5.313712 | 2.57868 | 4.503892 | 20.50771 | 16.838 |  | -0.0001668399 | [19 empty] | 45.56955 | 0.02021074
4686 | 2022/03/05 15:28:29 | 83795.3472 | 400.0006 | 1 | 20 | 9 | 0 | 0 | 0 | -1.499936 | 3.541615 | -5.312196 | 2.57868 | 4.508056 | 20.50771 | 16.85275 |  | -0.0001077303 | [19 empty] | 45.44286 | 0.05621076
4687 | 2022/03/05 15:28:39 | 83805.3474 | 410.0008 | 1 | 20 | 9 | 0 | 0 | 0 | -1.499921 | 3.540102 | -5.309873 | 2.57868 | 4.51222 | 20.50771 | 16.8675 |  | -9.967499e-05 | [19 empty] | 45.28939 | -0.09996533
4688 | 2022/03/05 15:28:40 | 83806.344 | 410.9974 | 1 | 20 | 9 | 0 | 0 | 0 | -1.499881 | 3.540197 | -5.309874 | 2.57868 | 4.512635 | 20.50771 | 16.86897 |  | -9.967499e-05 | 0 | 3.383646 | 0.2955304 | [16 empty] | 45.38441 | 0.02969265
4689 | 2022/03/05 15:29:40 | 83866.3855 | 60.0007 | 1 | 21 | 9 | 0 | 0 | 0 | 0 | 3.582874 | 0 | 2.57868 | 4.512637 | 20.50771 | 16.86897 |  | 0.0001081428 | [19 empty] | 45.28701 | -0.07123113
4690 | 2022/03/05 15:30:40 | 83926.3853 | 120.0005 | 1 | 21 | 9 | 0 | 0 | 0 | 0 | 3.585737 | 0 | 2.57868 | 4.512637 | 20.50771 | 16.86897 |  | 1.327533e-05 | [19 empty] | 45.17101 | -0.002307892
4691 | 2022/03/05 15:31:40 | 83986.3861 | 180.0013 | 1 | 21 | 9 | 0 | 0 | 0 | 0 | 3.586596 | 0 | 2.57868 | 4.512637 | 20.50771 | 16.86897 |  | 2.552594e-05 |  | 0 | [17 empty] | 45.2805 | -0.03766656
4692 | 2022/03/05 15:32:40 | 84046.386 | 240.0012 | 1 | 21 | 9 | 0 | 0 | 0 | 0 | 3.586925 | 0 | 2.57868 | 4.512637 | 20.50771 | 16.86897 |  | 1.461963e-05 | [19 empty] | 45.05515 | -0.05696058
4693 | 2022/03/05 15:33:40 | 84106.3861 | 300.0013 | 1 | 21 | 9 | 0 | 0 | 0 | 0 | 3.587193 | 0 | 2.57868 | 4.512637 | 20.50771 | 16.86897 |  | 2.094285e-05 |  | 0 | [17 empty] | 45.19118 | -0.03006339
4694 | 2022/03/05 15:34:40 | 84166.3857 | 360.0009 | 1 | 21 | 9 | 0 | 0 | 0 | 0 | 3.587583 | 0 | 2.57868 | 4.512637 | 20.50771 | 16.86897 |  | -1.122146e-05 | [19 empty] | 45.01183 | 0.03983259
4695 | 2022/03/05 15:35:40 | 84226.3849 | 420.0001 | 1 | 21 | 9 | 0 | 0 | 0 | 0 | 3.587761 | 0 | 2.57868 | 4.512637 | 20.50771 | 16.86897 |  | -3.129159e-05 |  | 0 | [17 empty] | 44.94947 | 0.005773306
4696 | 2022/03/05 15:36:40 | 84286.3864 | 480.0016 | 1 | 21 | 9 | 0 | 0 | 0 | 0 | 3.587703 | 0 | 2.57868 | 4.512637 | 20.50771 | 16.86897 |  | 1.537139e-05 | [19 empty] | 45.07508 | -0.02244473
4697 | 2022/03/05 15:37:40 | 84346.3853 | 540.0005 | 1 | 21 | 9 | 0 | 0 | 0 | 0 | 3.5877 | 0 | 2.57868 | 4.512637 | 20.50771 | 16.86897 |  | 1.971642e-05 |  | 0 | [17 empty] | 45.11452 | 0.08342981
4698 | 2022/03/05 15:38:40 | 84406.3851 | 600.0003 | 1 | 21 | 9 | 0 | 0 | 0 | 0 | 3.587858 | 0 | 2.57868 | 4.512637 | 20.50771 | 16.86897 |  | 3.397852e-05 | [19 empty] | 45.13918 | 0.08955717
4699 | 2022/03/05 15:39:40 | 84466.3852 | 660.0004 | 1 | 21 | 9 | 0 | 0 | 0 | 0 | 3.587791 | 0 | 2.57868 | 4.512637 | 20.50771 | 16.86897 |  | 2.98322e-05 |  | 0 | [17 empty] | 44.85052 | -0.08371234
4700 | 2022/03/05 15:40:40 | 84526.3856 | 720.0008 | 1 | 21 | 9 | 0 | 0 | 0 | 0 | 3.588082 | 0 | 2.57868 | 4.512637 | 20.50771 | 16.86897 |  | 3.121464e-06 | [19 empty] | 45.10296 | 0.100168
4701 | 2022/03/05 15:41:40 | 84586.3856 | 780.0008 | 1 | 21 | 9 | 0 | 0 | 0 | 0 | 3.588149 | 0 | 2.57868 | 4.512637 | 20.50771 | 16.86897 |  | -3.152865e-05 |  | 0 | [17 empty] | 44.81008 | -0.09765267
4702 | 2022/03/05 15:42:40 | 84646.3848 | 840 | 1 | 21 | 9 | 0 | 0 | 0 | 0 | 3.588139 | 0 | 2.57868 | 4.512637 | 20.50771 | 16.86897 |  | -1.319729e-05 | [19 empty] | 44.89835 | -0.03888369
4703 | 2022/03/05 15:43:40 | 84706.3865 | 900.0017 | 1 | 21 | 9 | 0 | 0 | 0 | 0 | 3.588011 | 0 | 2.57868 | 4.512637 | 20.50771 | 16.86897 |  | 8.574147e-06 |  | 0 | [17 empty] | 44.80149 | -0.1024711
4704 | 2022/03/05 15:44:40 | 84766.3851 | 960.0003 | 1 | 21 | 9 | 0 | 0 | 0 | 0 | 3.588054 | 0 | 2.57868 | 4.512637 | 20.50771 | 16.86897 |  | -1.382812e-06 | [19 empty] | 44.78155 | -0.1195765
4705 | 2022/03/05 15:45:40 | 84826.3851 | 1020.0003 | 1 | 21 | 9 | 0 | 0 | 0 | 0 | 3.588306 | 0 | 2.57868 | 4.512637 | 20.50771 | 16.86897 |  | 3.390203e-05 |  | 0 | [17 empty] | 44.82705 | -0.1070058
4706 | 2022/03/05 15:46:40 | 84886.3855 | 1080.0007 | 1 | 21 | 9 | 0 | 0 | 0 | 0 | 3.588257 | 0 | 2.57868 | 4.512637 | 20.50771 | 16.86897 |  | 2.449797e-06 | [19 empty] | 44.98056 | 0.0210464
4707 | 2022/03/05 15:47:40 | 84946.3863 | 1140.0015 | 1 | 21 | 9 | 0 | 0 | 0 | 0 | 3.588356 | 0 | 2.57868 | 4.512637 | 20.50771 | 16.86897 |  | -1.69901e-06 |  | 0 | [17 empty] | 44.81668 | -0.06590843
4708 | 2022/03/05 15:48:40 | 85006.3855 | 1200.0007 | 1 | 21 | 9 | 0 | 0 | 0 | 0 | 3.588304 | 0 | 2.57868 | 4.512637 | 20.50771 | 16.86897 |  | 3.46897e-05 | [19 empty] | 44.8481 | -0.04576564
4709 | 2022/03/05 15:49:40 | 85066.3852 | 1260.0004 | 1 | 21 | 9 | 0 | 0 | 0 | 0 | 3.588393 | 0 | 2.57868 | 4.512637 | 20.50771 | 16.86897 |  | 1.896585e-05 |  | 0 | [17 empty] | 45.22532 | 0.09735942
4710 | 2022/03/05 15:50:40 | 85126.3851 | 1320.0003 | 1 | 21 | 9 | 0 | 0 | 0 | 0 | 3.588384 | 0 | 2.57868 | 4.512637 | 20.50771 | 16.86897 |  | 1.853122e-05 | [19 empty] | 45.14248 | 0.04946589
4711 | 2022/03/05 15:51:40 | 85186.3859 | 1380.0011 | 1 | 21 | 9 | 0 | 0 | 0 | 0 | 3.588608 | 0 | 2.57868 | 4.512637 | 20.50771 | 16.86897 |  | -5.689757e-06 |  | 0 | [17 empty] | 45.02727 | -0.003640652
4712 | 2022/03/05 15:52:40 | 85246.3857 | 1440.0009 | 1 | 21 | 9 | 0 | 0 | 0 | 0 | 3.588603 | 0 | 2.57868 | 4.512637 | 20.50771 | 16.86897 |  | 3.358314e-06 | [19 empty] | 44.96515 | -0.04974484
4713 | 2022/03/05 15:53:40 | 85306.3857 | 1500.0009 | 1 | 21 | 9 | 0 | 0 | 0 | 0 | 3.588503 | 0 | 2.57868 | 4.512637 | 20.50771 | 16.86897 |  | 1.220917e-05 |  | 0 | [17 empty] | 45.00789 | -0.04317403
4714 | 2022/03/05 15:54:40 | 85366.3861 | 1560.0013 | 1 | 21 | 9 | 0 | 0 | 0 | 0 | 3.588503 | 0 | 2.57868 | 4.512637 | 20.50771 | 16.86897 |  | -1.766195e-05 | [19 empty] | 45.02789 | -0.05856514
4715 | 2022/03/05 15:55:40 | 85426.3852 | 1620.0004 | 1 | 21 | 9 | 0 | 0 | 0 | 0 | 3.588585 | 0 | 2.57868 | 4.512637 | 20.50771 | 16.86897 |  | -1.837302e-05 |  | 0 | [17 empty] | 45.19711 | 0.05876422
4716 | 2022/03/05 15:56:40 | 85486.385 | 1680.0002 | 1 | 21 | 9 | 0 | 0 | 0 | 0 | 3.588727 | 0 | 2.57868 | 4.512637 | 20.50771 | 16.86897 |  | 2.489248e-06 | [19 empty] | 45.02879 | -0.02821803
4717 | 2022/03/05 15:57:40 | 85546.3849 | 1740.0001 | 1 | 21 | 9 | 0 | 0 | 0 | 0 | 3.58882 | 0 | 2.57868 | 4.512637 | 20.50771 | 16.86897 |  | 4.37371e-05 |  | 0 | [17 empty] | 45.16364 | 0.004270077
4718 | 2022/03/05 15:58:40 | 85606.3849 | 1800.0001 | 1 | 21 | 9 | 0 | 0 | 0 | 0 | 3.588604 | 0 | 2.57868 | 4.512637 | 20.50771 | 16.86897 |  | 3.69436e-05 | [19 empty] | 45.22235 | 0.04920244
4719 | 2022/03/05 15:58:40 | 85606.3863 | 1800.0015 | 1 | 21 | 9 | 0 | 0 | 0 | 0 | 3.58854 | 0 | 2.57868 | 4.512637 | 20.50771 | 16.86897 |  | 3.69436e-05 | 0 | 0 | 0 | [16 empty] | 45.22235 | 0.04920244
4720 | 2022/03/05 15:58:40 | 85606.3927 | 0.0017 | 1 | 22 | 9 | 0 | 0 | 0 | 0 | 3.588679 | 0 | 2.57868 | 4.512637 | 20.50771 | 16.86897 |  | 3.69436e-05 | 0 | 0 | 0 | [16 empty] | 45.22235 | 0.04920112
4721 | 2022/03/05 15:58:40 | 85606.3991 | 0.0015 | 1 | 23 | 10 | 0 | 0 | 0 | 0 | 3.588679 | 0 | 2.57868 | 4.512637 | 20.50771 | 16.86897 |  | 3.69436e-05 | 0 | 0 | 0 | [16 empty] | 45.22234 | 0.04919979
4722 | 2022/03/05 16:04:44 | 85970.2289 | 60.0009 | 1 | 14 | 10 | 0 | 0 | 0 | 0 | 3.589162 | 0 | 2.57868 | 4.512637 | 20.50771 | 16.86897 |  | -7.112608e-07 | [19 empty] | 44.95388 | -0.02607346
4723 | 2022/03/05 16:05:44 | 86030.2287 | 120.0007 | 1 | 14 | 10 | 0 | 0 | 0 | 0 | 3.589303 | 0 | 2.57868 | 4.512637 | 20.50771 | 16.86897 |  | -5.137182e-06 | [19 empty] | 44.94174 | -0.03608584
4724 | 2022/03/05 16:06:44 | 86090.2285 | 180.0005 | 1 | 14 | 10 | 0 | 0 | 0 | 0 | 3.589337 | 0 | 2.57868 | 4.512637 | 20.50771 | 16.86897 |  | 2.390369e-05 |  | 0 | 0 | [16 empty] | 45.13623 | -0.03774881
4725 | 2022/03/05 16:07:44 | 86150.2283 | 240.0003 | 1 | 14 | 10 | 0 | 0 | 0 | 0 | 3.589051 | 0 | 2.57868 | 4.512637 | 20.50771 | 16.86897 |  | -1.027249e-06 | [19 empty] | 45.29567 | -0.001102686
4726 | 2022/03/05 16:08:44 | 86210.2293 | 300.0013 | 1 | 14 | 10 | 0 | 0 | 0 | 0 | 3.58881 | 0 | 2.57868 | 4.512637 | 20.50771 | 16.86897 |  | -1.094479e-05 |  | 0 | 0 | [16 empty] | 44.9952 | -0.004997253
4727 | 2022/03/05 16:08:44 | 86210.2307 | 300.0027 | 1 | 14 | 10 | 0 | 0 | 0 | 0 | 3.588776 | 0 | 2.57868 | 4.512637 | 20.50771 | 16.86897 |  | -1.094479e-05 | 0 | 0 | 0 | [16 empty] | 44.9952 | -0.004997253
4728 | 2022/03/05 16:08:44 | 86210.519 | 0.2507 | 1 | 15 | 10 | 0 | 0 | 0 | -1.773149 | 3.438208 | -6.096455 | 2.578083 | 4.512651 | 20.50565 | 16.86902 |  | -0.0356139 |  | 0.01986371 | 50.34307 | [16 empty] | 44.9952 | -0.004997253
4729 | 2022/03/05 16:08:45 | 86210.7694 | 0.5011 | 1 | 15 | 10 | 0 | 0 | 0 | -3.300767 | 3.432977 | -11.33146 | 2.577433 | 4.512651 | 20.50342 | 16.86902 |  | -0.02250788 |  | 0.1141211 | [17 empty] | 44.9952 | -0.004997253
4730 | 2022/03/05 16:08:45 | 86211.0199 | 0.7516 | 1 | 15 | 10 | 0 | 0 | 0 | -4.520101 | 3.429607 | -15.50217 | 2.576784 | 4.512651 | 20.50119 | 16.86902 | [21 empty] | 45.20572 | -0.004997253
4731 | 2022/03/05 16:08:45 | 86211.2693 | 1.001 | 1 | 15 | 10 | 0 | 0 | 0 | -5.474118 | 3.426526 | -18.75721 | 2.576136 | 4.512651 | 20.49897 | 16.86902 | [21 empty] | 45.20572 | -0.004997253
4732 | 2022/03/05 16:08:45 | 86211.519 | 1.2507 | 1 | 15 | 10 | 0 | 0 | 0 | -6.254839 | 3.424151 | -21.41751 | 2.575489 | 4.512651 | 20.49675 | 16.86902 | [21 empty] | 45.20572 | -0.004997253
4733 | 2022/03/05 16:08:46 | 86211.7684 | 1.5001 | 1 | 15 | 10 | 0 | 0 | 0 | -6.865497 | 3.421741 | -23.49195 | 2.574842 | 4.512651 | 20.49454 | 16.86902 |  | -0.009755699 |  | 0.2332418 | 6.932584 | [16 empty] | 45.27486 | 0.08739471
4734 | 2022/03/05 16:08:46 | 86212.0188 | 1.7505 | 1 | 15 | 10 | 0 | 0 | 0 | -7.365251 | 3.419973 | -25.18896 | 2.574193 | 4.512651 | 20.49232 | 16.86902 | [21 empty] | 45.27486 | 0.08739471
4735 | 2022/03/05 16:08:46 | 86212.2693 | 2.001 | 1 | 15 | 10 | 0 | 0 | 0 | -7.764187 | 3.417759 | -26.53612 | 2.573545 | 4.512651 | 20.4901 | 16.86902 | [21 empty] | 45.03732 | -0.07423282
4736 | 2022/03/05 16:08:46 | 86212.5197 | 2.2514 | 1 | 15 | 10 | 0 | 0 | 0 | -8.07631 | 3.416187 | -27.59019 | 2.572896 | 4.512651 | 20.48788 | 16.86902 | [21 empty] | 45.03732 | -0.07423282
4737 | 2022/03/05 16:08:47 | 86212.7685 | 2.5002 | 1 | 15 | 10 | 0 | 0 | 0 | -8.331701 | 3.41434 | -28.44726 | 2.57225 | 4.512651 | 20.48568 | 16.86902 |  | -0.008157056 |  | 0.3014568 | 3.738142 | [16 empty] | 45.03732 | -0.07423282
4738 | 2022/03/05 16:08:47 | 86213.0187 | 2.7504 | 1 | 15 | 10 | 0 | 0 | 0 | -8.531445 | 3.413057 | -29.11831 | 2.571603 | 4.512651 | 20.48347 | 16.86902 | [21 empty] | 44.95864 | -0.07423282
4739 | 2022/03/05 16:08:47 | 86213.2693 | 3.001 | 1 | 15 | 10 | 0 | 0 | 0 | -8.6949 | 3.411294 | -29.66086 | 2.570951 | 4.512651 | 20.48125 | 16.86902 | [21 empty] | 44.95864 | -0.07423282
4740 | 2022/03/05 16:08:47 | 86213.519 | 3.2507 | 1 | 15 | 10 | 0 | 0 | 0 | -8.825361 | 3.410092 | -30.09529 | 2.570304 | 4.512651 | 20.47904 | 16.86902 | [21 empty] | 44.95864 | -0.07423282
4741 | 2022/03/05 16:08:48 | 86213.7684 | 3.5001 | 1 | 15 | 10 | 0 | 0 | 0 | -8.927394 | 3.408415 | -30.42826 | 2.569658 | 4.512651 | 20.47684 | 16.86902 |  | -0.005869807 |  | 0.4287143 | 2.564878 | [16 empty] | 45.10474 | 0.02107024
4742 | 2022/03/05 16:08:48 | 86214.0197 | 3.7514 | 1 | 15 | 10 | 0 | 0 | 0 | -9.010812 | 3.407247 | -30.70206 | 2.569006 | 4.512651 | 20.47461 | 16.86902 | [21 empty] | 45.10474 | 0.02107024
4743 | 2022/03/05 16:08:48 | 86214.2685 | 4.0002 | 1 | 15 | 10 | 0 | 0 | 0 | -9.077324 | 3.405739 | -30.915 | 2.56836 | 4.512651 | 20.47241 | 16.86902 | [21 empty] | 45.10474 | 0.02107024
4744 | 2022/03/05 16:08:48 | 86214.5189 | 4.2506 | 1 | 15 | 10 | 0 | 0 | 0 | -9.129342 | 3.40459 | -31.08167 | 2.56771 | 4.512651 | 20.4702 | 16.86902 | [21 empty] | 45.31253 | 0.06493568
4745 | 2022/03/05 16:08:49 | 86214.7692 | 4.5009 | 1 | 15 | 10 | 0 | 0 | 0 | -9.171992 | 3.403308 | -31.21511 | 2.567062 | 4.512651 | 20.46799 | 16.86902 |  | -0.005220062 |  | 0.4992388 | [17 empty] | 45.31253 | 0.06493568
4746 | 2022/03/05 16:08:49 | 86215.0195 | 4.7512 | 1 | 15 | 10 | 0 | 0 | 0 | -9.205983 | 3.401969 | -31.31847 | 2.566411 | 4.512651 | 20.46578 | 16.86902 | [21 empty] | 45.31253 | 0.06493568
4747 | 2022/03/05 16:08:49 | 86215.2685 | 5.0002 | 1 | 15 | 10 | 0 | 0 | 0 | -9.232543 | 3.400724 | -31.39733 | 2.565767 | 4.512651 | 20.46359 | 16.86902 | [21 empty] | 45.16232 | 0.06493568
4748 | 2022/03/05 16:08:49 | 86215.5197 | 5.2514 | 1 | 15 | 10 | 0 | 0 | 0 | -9.254285 | 3.399671 | -31.46152 | 2.565116 | 4.512651 | 20.46138 | 16.86902 | [21 empty] | 45.16232 | 0.06493568
4749 | 2022/03/05 16:08:50 | 86215.7693 | 5.501 | 1 | 15 | 10 | 0 | 0 | 0 | -9.271741 | 3.398478 | -31.50981 | 2.564469 | 4.512651 | 20.45918 | 16.86902 |  | -0.004946911 |  | 0.524662 | 1.939706 | [16 empty] | 45.16232 | 0.06493568
4750 | 2022/03/05 16:08:50 | 86216.0197 | 5.7514 | 1 | 15 | 10 | 0 | 0 | 0 | -9.285452 | 3.397612 | -31.54836 | 2.563819 | 4.512651 | 20.45697 | 16.86902 | [21 empty] | 44.98772 | -0.1015043
4751 | 2022/03/05 16:08:50 | 86216.2692 | 6.0009 | 1 | 15 | 10 | 0 | 0 | 0 | -9.29662 | 3.396169 | -31.57289 | 2.563172 | 4.512651 | 20.45477 | 16.86902 | [21 empty] | 44.98772 | -0.1015043
4752 | 2022/03/05 16:08:50 | 86216.5205 | 6.2522 | 1 | 15 | 10 | 0 | 0 | 0 | -9.305524 | 3.395306 | -31.5951 | 2.562521 | 4.512651 | 20.45256 | 16.86902 | [21 empty] | 44.98772 | -0.1015043
4753 | 2022/03/05 16:08:51 | 86216.7693 | 6.501 | 1 | 15 | 10 | 0 | 0 | 0 | -9.312478 | 3.394076 | -31.60726 | 2.561875 | 4.512651 | 20.45037 | 16.86902 |  | -0.00429178 |  | 0.5760869 | [17 empty] | 45.09557 | 0.03370404
4754 | 2022/03/05 16:08:51 | 86217.0197 | 6.7514 | 1 | 15 | 10 | 0 | 0 | 0 | -9.318202 | 3.393075 | -31.61736 | 2.561225 | 4.512651 | 20.44816 | 16.86902 | [21 empty] | 45.09557 | 0.03370404
4755 | 2022/03/05 16:08:51 | 86217.2685 | 7.0002 | 1 | 15 | 10 | 0 | 0 | 0 | -9.322667 | 3.392049 | -31.62294 | 2.56058 | 4.512651 | 20.44597 | 16.86902 | [21 empty] | 45.27367 | 0.03370404
4756 | 2022/03/05 16:08:51 | 86217.5191 | 7.2508 | 1 | 15 | 10 | 0 | 0 | 0 | -9.326303 | 3.39114 | -31.6268 | 2.55993 | 4.512651 | 20.44377 | 16.86902 | [21 empty] | 45.27367 | 0.03370404
4757 | 2022/03/05 16:08:52 | 86217.7687 | 7.5004 | 1 | 15 | 10 | 0 | 0 | 0 | -9.329207 | 3.390121 | -31.62714 | 2.559282 | 4.512651 | 20.44157 | 16.86902 |  | -0.003923536 | [19 empty] | 45.27367 | 0.03370404
4758 | 2022/03/05 16:08:52 | 86218.0205 | 7.7522 | 1 | 15 | 10 | 0 | 0 | 0 | -9.331533 | 3.389196 | -31.62639 | 2.558631 | 4.512651 | 20.43936 | 16.86902 | [21 empty] | 45.32475 | 0.07161856
4759 | 2022/03/05 16:08:52 | 86218.2685 | 8.0002 | 1 | 15 | 10 | 0 | 0 | 0 | -9.333373 | 3.388127 | -31.62265 | 2.557986 | 4.512651 | 20.43718 | 16.86902 | [21 empty] | 45.32475 | 0.07161856
4760 | 2022/03/05 16:08:52 | 86218.5188 | 8.2505 | 1 | 15 | 10 | 0 | 0 | 0 | -9.334788 | 3.387062 | -31.61751 | 2.557336 | 4.512651 | 20.43498 | 16.86902 | [21 empty] | 45.32475 | 0.07161856
4761 | 2022/03/05 16:08:53 | 86218.7685 | 8.5002 | 1 | 15 | 10 | 0 | 0 | 0 | -9.335938 | 3.386512 | -31.61627 | 2.55669 | 4.512651 | 20.43279 | 16.86902 |  | -0.003581109 |  | 0.6435035 | 1.632146 | [16 empty] | 45.1784 | -0.04573584
4762 | 2022/03/05 16:08:53 | 86219.0198 | 8.7515 | 1 | 15 | 10 | 0 | 0 | 0 | -9.336908 | 3.385323 | -31.60845 | 2.556038 | 4.512651 | 20.43058 | 16.86902 | [21 empty] | 45.1784 | -0.04573584
4763 | 2022/03/05 16:08:53 | 86219.2684 | 9.0001 | 1 | 15 | 10 | 0 | 0 | 0 | -9.337787 | 3.384677 | -31.60539 | 2.555396 | 4.512651 | 20.42841 | 16.86902 | [21 empty] | 45.1784 | -0.04573584
4764 | 2022/03/05 16:08:53 | 86219.519 | 9.2507 | 1 | 15 | 10 | 0 | 0 | 0 | -9.338517 | 3.383526 | -31.59712 | 2.554746 | 4.512651 | 20.42621 | 16.86902 | [21 empty] | 45.02751 | -0.04573584
4765 | 2022/03/05 16:08:54 | 86219.7687 | 9.5004 | 1 | 15 | 10 | 0 | 0 | 0 | -9.339036 | 3.382927 | -31.59328 | 2.554097 | 4.512651 | 20.42401 | 16.86902 |  | -0.003403721 |  | 0.7214041 | [17 empty] | 45.02751 | -0.04573584
4766 | 2022/03/05 16:08:54 | 86220.0197 | 9.7514 | 1 | 15 | 10 | 0 | 0 | 0 | -9.339403 | 3.381748 | -31.58351 | 2.553448 | 4.512651 | 20.42182 | 16.86902 | [21 empty] | 45.02751 | -0.04573584
4767 | 2022/03/05 16:08:54 | 86220.2693 | 10.001 | 1 | 15 | 10 | 0 | 0 | 0 | -9.33971 | 3.381105 | -31.57854 | 2.5528 | 4.512651 | 20.41963 | 16.86902 | [21 empty] | 45.21222 | 0.0105691
4768 | 2022/03/05 16:08:54 | 86220.2709 | 10.0026 | 1 | 15 | 10 | 0 | 0 | 0 | -9.339716 | 3.381067 | -31.57821 | 2.552794 | 4.512651 | 20.41961 | 16.86902 |  | -0.003403721 | 0 | 0.7214041 | 1.632146 | [16 empty] | 45.21222 | 0.0105691
4769 | 2022/03/05 16:08:55 | 86221.311 | 1.0011 | 1 | 16 | 10 | 0 | 0 | 0 | 0 | 3.540041 | 0 | 2.552784 | 4.512651 | 20.41957 | 16.86902 |  | 0.01089842 | [19 empty] | 45.41615 | 0.0637269
4770 | 2022/03/05 16:08:56 | 86222.3114 | 2.0015 | 1 | 16 | 10 | 0 | 0 | 0 | 0 | 3.545041 | 0 | 2.552784 | 4.512651 | 20.41957 | 16.86902 |  | 0.005442717 | [19 empty] | 45.14481 | -0.08479238
4771 | 2022/03/05 16:08:57 | 86223.3109 | 3.001 | 1 | 16 | 10 | 0 | 0 | 0 | 0 | 3.548564 | 0 | 2.552784 | 4.512651 | 20.41957 | 16.86902 |  | 0.004325588 | [19 empty] | 45.19678 | 0.01624227
4772 | 2022/03/05 16:08:58 | 86224.3108 | 4.0009 | 1 | 16 | 10 | 0 | 0 | 0 | 0 | 3.550994 | 0 | 2.552784 | 4.512651 | 20.41957 | 16.86902 |  | 0.00266745 | [19 empty] | 45.40873 | 0.01624227
4773 | 2022/03/05 16:08:59 | 86225.3101 | 5.0002 | 1 | 16 | 10 | 0 | 0 | 0 | 0 | 3.553134 | 0 | 2.552784 | 4.512651 | 20.41957 | 16.86902 |  | 0.002002652 | [19 empty] | 45.298 | -0.06882906
4774 | 2022/03/05 16:09:00 | 86226.3101 | 6.0002 | 1 | 16 | 10 | 0 | 0 | 0 | 0 | 3.554788 | 0 | 2.552784 | 4.512651 | 20.41957 | 16.86902 | [21 empty] | 45.18908 | -0.06882906
4775 | 2022/03/05 16:09:01 | 86227.3102 | 7.0003 | 1 | 16 | 10 | 0 | 0 | 0 | 0 | 3.556311 | 0 | 2.552784 | 4.512651 | 20.41957 | 16.86902 |  | 0.001652957 | [19 empty] | 45.50871 | 0.06158113
4776 | 2022/03/05 16:09:02 | 86228.3102 | 8.0003 | 1 | 16 | 10 | 0 | 0 | 0 | 0 | 3.557685 | 0 | 2.552784 | 4.512651 | 20.41957 | 16.86902 |  | 0.001251324 | [19 empty] | 45.48261 | 0.06158113
4777 | 2022/03/05 16:09:03 | 86229.3101 | 9.0002 | 1 | 16 | 10 | 0 | 0 | 0 | 0 | 3.55897 | 0 | 2.552784 | 4.512651 | 20.41957 | 16.86902 | [21 empty] | 45.22766 | -0.08782983
4778 | 2022/03/05 16:09:04 | 86230.3111 | 10.0012 | 1 | 16 | 10 | 0 | 0 | 0 | 0 | 3.560117 | 0 | 2.552784 | 4.512651 | 20.41957 | 16.86902 |  | 0.001192323 | [19 empty] | 45.47788 | -0.003894567
4779 | 2022/03/05 16:09:05 | 86231.31 | 11.0001 | 1 | 16 | 10 | 0 | 0 | 0 | 0 | 3.561002 | 0 | 2.552784 | 4.512651 | 20.41957 | 16.86902 |  | 0.001176659 | [19 empty] | 45.52236 | 0.0959897
4780 | 2022/03/05 16:09:06 | 86232.3102 | 12.0003 | 1 | 16 | 10 | 0 | 0 | 0 | 0 | 3.561851 | 0 | 2.552784 | 4.512651 | 20.41957 | 16.86902 | [21 empty] | 45.24549 | -0.04375815
4781 | 2022/03/05 16:09:07 | 86233.3102 | 13.0003 | 1 | 16 | 10 | 0 | 0 | 0 | 0 | 3.562719 | 0 | 2.552784 | 4.512651 | 20.41957 | 16.86902 |  | 0.0009956351 | [19 empty] | 45.3642 | -0.005668402
4782 | 2022/03/05 16:09:08 | 86234.311 | 14.0011 | 1 | 16 | 10 | 0 | 0 | 0 | 0 | 3.563396 | 0 | 2.552784 | 4.512651 | 20.41957 | 16.86902 | [21 empty] | 45.53808 | 0.05433798
4783 | 2022/03/05 16:09:09 | 86235.3112 | 15.0013 | 1 | 16 | 10 | 0 | 0 | 0 | 0 | 3.564162 | 0 | 2.552784 | 4.512651 | 20.41957 | 16.86902 |  | 0.0008404287 | [19 empty] | 45.252 | -0.08940101
4784 | 2022/03/05 16:09:10 | 86236.3103 | 16.0004 | 1 | 16 | 10 | 0 | 0 | 0 | 0 | 3.564856 | 0 | 2.552784 | 4.512651 | 20.41957 | 16.86902 | [21 empty] | 45.29269 | 0.01271844
4785 | 2022/03/05 16:09:11 | 86237.3111 | 17.0012 | 1 | 16 | 10 | 0 | 0 | 0 | 0 | 3.565628 | 0 | 2.552784 | 4.512651 | 20.41957 | 16.86902 |  | 0.000721475 | [19 empty] | 45.56955 | 0.08651733
4786 | 2022/03/05 16:09:12 | 86238.3103 | 18.0004 | 1 | 16 | 10 | 0 | 0 | 0 | 0 | 3.566125 | 0 | 2.552784 | 4.512651 | 20.41957 | 16.86902 | [21 empty] | 45.34996 | -0.06862164
4787 | 2022/03/05 16:09:13 | 86239.3103 | 19.0004 | 1 | 16 | 10 | 0 | 0 | 0 | 0 | 3.566614 | 0 | 2.552784 | 4.512651 | 20.41957 | 16.86902 | [21 empty] | 45.26089 | -0.06862164
4788 | 2022/03/05 16:09:14 | 86240.3101 | 20.0002 | 1 | 16 | 10 | 0 | 0 | 0 | 0 | 3.567348 | 0 | 2.552784 | 4.512651 | 20.41957 | 16.86902 | [21 empty] | 45.51014 | 0.031991
4789 | 2022/03/05 16:09:15 | 86241.3104 | 21.0005 | 1 | 16 | 10 | 0 | 0 | 0 | 0 | 3.567651 | 0 | 2.552784 | 4.512651 | 20.41957 | 16.86902 |  | 0.0004474053 | [19 empty] | 45.3642 | 0.031991
4790 | 2022/03/05 16:09:16 | 86242.3112 | 22.0013 | 1 | 16 | 10 | 0 | 0 | 0 | 0 | 3.568325 | 0 | 2.552784 | 4.512651 | 20.41957 | 16.86902 | [21 empty] | 45.45949 | 0.06353974
4791 | 2022/03/05 16:09:17 | 86243.3102 | 23.0003 | 1 | 16 | 10 | 0 | 0 | 0 | 0 | 3.568583 | 0 | 2.552784 | 4.512651 | 20.41957 | 16.86902 | [21 empty] | 45.59742 | 0.06353974
4792 | 2022/03/05 16:09:18 | 86244.3112 | 24.0013 | 1 | 16 | 10 | 0 | 0 | 0 | 0 | 3.569129 | 0 | 2.552784 | 4.512651 | 20.41957 | 16.86902 |  | 0.0005198527 | [19 empty] | 45.41106 | -0.01513243
4793 | 2022/03/05 16:09:19 | 86245.3111 | 25.0012 | 1 | 16 | 10 | 0 | 0 | 0 | 0 | 3.569564 | 0 | 2.552784 | 4.512651 | 20.41957 | 16.86902 | [21 empty] | 45.36804 | -0.06780982
4794 | 2022/03/05 16:09:20 | 86246.3105 | 26.0006 | 1 | 16 | 10 | 0 | 0 | 0 | 0 | 3.569879 | 0 | 2.552784 | 4.512651 | 20.41957 | 16.86902 | [21 empty] | 45.52379 | 0.1030362
4795 | 2022/03/05 16:09:21 | 86247.3102 | 27.0003 | 1 | 16 | 10 | 0 | 0 | 0 | 0 | 3.57019 | 0 | 2.552784 | 4.512651 | 20.41957 | 16.86902 | [21 empty] | 45.3123 | -0.01462698
4796 | 2022/03/05 16:09:22 | 86248.3105 | 28.0006 | 1 | 16 | 10 | 0 | 0 | 0 | 0 | 3.570662 | 0 | 2.552784 | 4.512651 | 20.41957 | 16.86902 |  | 0.0003502762 | [19 empty] | 45.29439 | -0.05705953
4797 | 2022/03/05 16:09:23 | 86249.3104 | 29.0005 | 1 | 16 | 10 | 0 | 0 | 0 | 0 | 3.570982 | 0 | 2.552784 | 4.512651 | 20.41957 | 16.86902 | [21 empty] | 45.4876 | 0.06037831
4798 | 2022/03/05 16:09:24 | 86250.3117 | 30.0018 | 1 | 16 | 10 | 0 | 0 | 0 | 0 | 3.571114 | 0 | 2.552784 | 4.512651 | 20.41957 | 16.86902 | [21 empty] | 45.25823 | -0.07167935
4799 | 2022/03/05 16:09:25 | 86251.3113 | 31.0014 | 1 | 16 | 10 | 0 | 0 | 0 | 0 | 3.571465 | 0 | 2.552784 | 4.512651 | 20.41957 | 16.86902 | [21 empty] | 45.2947 | 0.01139879
4800 | 2022/03/05 16:09:26 | 86252.3111 | 32.0012 | 1 | 16 | 10 | 0 | 0 | 0 | 0 | 3.57139 | 0 | 2.552784 | 4.512651 | 20.41957 | 16.86902 | [21 empty] | 45.45975 | 0.0515759
4801 | 2022/03/05 16:09:27 | 86253.3104 | 33.0005 | 1 | 16 | 10 | 0 | 0 | 0 | 0 | 3.571878 | 0 | 2.552784 | 4.512651 | 20.41957 | 16.86902 |  | 0.0002339632 | [19 empty] | 45.3123 | -0.04607677
4802 | 2022/03/05 16:09:28 | 86254.3112 | 34.0013 | 1 | 16 | 10 | 0 | 0 | 0 | 0 | 3.571983 | 0 | 2.552784 | 4.512651 | 20.41957 | 16.86902 | [21 empty] | 45.24989 | -0.04607677
4803 | 2022/03/05 16:09:29 | 86255.3107 | 35.0008 | 1 | 16 | 10 | 0 | 0 | 0 | 0 | 3.572502 | 0 | 2.552784 | 4.512651 | 20.41957 | 16.86902 | [21 empty] | 45.57252 | 0.0396049
4804 | 2022/03/05 16:09:30 | 86256.3121 | 36.0022 | 1 | 16 | 10 | 0 | 0 | 0 | 0 | 3.572346 | 0 | 2.552784 | 4.512651 | 20.41957 | 16.86902 | [21 empty] | 45.31761 | 0.0396049
4805 | 2022/03/05 16:09:31 | 86257.3111 | 37.0012 | 1 | 16 | 10 | 0 | 0 | 0 | 0 | 3.572705 | 0 | 2.552784 | 4.512651 | 20.41957 | 16.86902 | [21 empty] | 45.43927 | 0.07421851
4806 | 2022/03/05 16:09:32 | 86258.3114 | 38.0015 | 1 | 16 | 10 | 0 | 0 | 0 | 0 | 3.57298 | 0 | 2.552784 | 4.512651 | 20.41957 | 16.86902 | [21 empty] | 45.53006 | 0.07421851
4807 | 2022/03/05 16:09:33 | 86259.3105 | 39.0006 | 1 | 16 | 10 | 0 | 0 | 0 | 0 | 3.573256 | 0 | 2.552784 | 4.512651 | 20.41957 | 16.86902 | [21 empty] | 45.33007 | -0.03412604
4808 | 2022/03/05 16:09:34 | 86260.3106 | 40.0007 | 1 | 16 | 10 | 0 | 0 | 0 | 0 | 3.573286 | 0 | 2.552784 | 4.512651 | 20.41957 | 16.86902 |  | 0.0001878654 | [19 empty] | 45.34844 | -0.04769683
4809 | 2022/03/05 16:09:34 | 86260.3121 | 40.0022 | 1 | 16 | 10 | 0 | 0 | 0 | 0 | 3.573265 | 0 | 2.552784 | 4.512651 | 20.41957 | 16.86902 |  | 0.0001878654 | 0 | 0 | 0 | [16 empty] | 45.34844 | -0.04769683
4810 | 2022/03/05 16:09:34 | 86260.6018 | 0.2505 | 1 | 17 | 10 | 0 | 0 | 0 | 1.866066 | 3.603656 | 6.72466 | 2.552905 | 4.512739 | 20.42001 | 16.86934 |  | 0.02158808 |  | 0.001497786 | 667.6522 | [16 empty] | 45.34844 | -0.04769683
4811 | 2022/03/05 16:09:35 | 86260.8514 | 0.5001 | 1 | 17 | 10 | 0 | 0 | 0 | 1.866203 | 3.604429 | 6.726596 | 2.553035 | 4.512739 | 20.42048 | 16.86934 | [21 empty] | 45.34844 | -0.04769683
4812 | 2022/03/05 16:09:35 | 86261.1019 | 0.7506 | 1 | 17 | 10 | 0 | 0 | 0 | 1.865982 | 3.605368 | 6.727552 | 2.553164 | 4.512739 | 20.42094 | 16.86934 | [21 empty] | 45.51344 | 0.1049995
4813 | 2022/03/05 16:09:35 | 86261.3514 | 1.0001 | 1 | 17 | 10 | 0 | 0 | 0 | 1.865334 | 3.605901 | 6.72621 | 2.553293 | 4.512739 | 20.42141 | 16.86934 | [21 empty] | 45.51344 | 0.1049995
4814 | 2022/03/05 16:09:35 | 86261.6018 | 1.2505 | 1 | 17 | 10 | 0 | 0 | 0 | 1.864922 | 3.606528 | 6.725893 | 2.553423 | 4.512739 | 20.42188 | 16.86934 | [21 empty] | 45.4461 | -0.02104282
4815 | 2022/03/05 16:09:36 | 86261.8514 | 1.5001 | 1 | 17 | 10 | 0 | 0 | 0 | 1.8647 | 3.606836 | 6.725667 | 2.553552 | 4.512739 | 20.42234 | 16.86934 |  | 0.004523491 | [19 empty] | 45.4461 | -0.02104282
4816 | 2022/03/05 16:09:36 | 86262.1027 | 1.7514 | 1 | 17 | 10 | 0 | 0 | 0 | 1.864349 | 3.607554 | 6.72574 | 2.553682 | 4.512739 | 20.42281 | 16.86934 | [21 empty] | 45.4461 | -0.02104282
4817 | 2022/03/05 16:09:36 | 86262.3522 | 2.0009 | 1 | 17 | 10 | 0 | 0 | 0 | 1.863815 | 3.607737 | 6.724154 | 2.553812 | 4.512739 | 20.42328 | 16.86934 | [21 empty] | 45.23866 | -0.02104282
4818 | 2022/03/05 16:09:36 | 86262.6028 | 2.2515 | 1 | 17 | 10 | 0 | 0 | 0 | 1.863838 | 3.608369 | 6.725415 | 2.553941 | 4.512739 | 20.42374 | 16.86934 | [21 empty] | 45.23866 | -0.02104282
4819 | 2022/03/05 16:09:37 | 86262.8516 | 2.5003 | 1 | 17 | 10 | 0 | 0 | 0 | 1.86422 | 3.60868 | 6.727373 | 2.55407 | 4.512739 | 20.42421 | 16.86934 |  | 0.002147164 |  | 0.1684586 | [17 empty] | 45.23866 | -0.02104282
4820 | 2022/03/05 16:09:37 | 86263.1033 | 2.752 | 1 | 17 | 10 | 0 | 0 | 0 | 1.86422 | 3.609249 | 6.728434 | 2.5542 | 4.512739 | 20.42468 | 16.86934 | [21 empty] | 45.26209 | -0.05750418
4821 | 2022/03/05 16:09:37 | 86263.3514 | 3.0001 | 1 | 17 | 10 | 0 | 0 | 0 | 1.864189 | 3.609428 | 6.728656 | 2.554328 | 4.512739 | 20.42514 | 16.86934 | [21 empty] | 45.26209 | -0.05750418
4822 | 2022/03/05 16:09:37 | 86263.6026 | 3.2513 | 1 | 17 | 10 | 0 | 0 | 0 | 1.864204 | 3.609912 | 6.729612 | 2.554459 | 4.512739 | 20.42561 | 16.86934 | [21 empty] | 45.26209 | -0.05750418
4823 | 2022/03/05 16:09:38 | 86263.8515 | 3.5002 | 1 | 17 | 10 | 0 | 0 | 0 | 1.864311 | 3.610203 | 6.730541 | 2.554587 | 4.512739 | 20.42608 | 16.86934 |  | 0.001492299 | [19 empty] | 45.47757 | 0.06733775
4824 | 2022/03/05 16:09:38 | 86264.102 | 3.7507 | 1 | 17 | 10 | 0 | 0 | 0 | 1.864151 | 3.610414 | 6.730357 | 2.554717 | 4.512739 | 20.42654 | 16.86934 | [21 empty] | 45.47757 | 0.06733775
4825 | 2022/03/05 16:09:38 | 86264.3513 | 4 | 1 | 17 | 10 | 0 | 0 | 0 | 1.863907 | 3.610597 | 6.729817 | 2.554846 | 4.512739 | 20.42701 | 16.86934 | [21 empty] | 45.47757 | 0.06733775
4826 | 2022/03/05 16:09:38 | 86264.6028 | 4.2515 | 1 | 17 | 10 | 0 | 0 | 0 | 1.863686 | 3.610946 | 6.72967 | 2.554976 | 4.512739 | 20.42748 | 16.86934 | [21 empty] | 45.52204 | 0.06733775
4827 | 2022/03/05 16:09:39 | 86264.8515 | 4.5002 | 1 | 17 | 10 | 0 | 0 | 0 | 1.863708 | 3.611497 | 6.730776 | 2.555104 | 4.512739 | 20.42794 | 16.86934 | [21 empty] | 45.52204 | 0.06733775
4828 | 2022/03/05 16:09:39 | 86265.1018 | 4.7505 | 1 | 17 | 10 | 0 | 0 | 0 | 1.863998 | 3.611612 | 6.732038 | 2.555234 | 4.512739 | 20.42841 | 16.86934 | [21 empty] | 45.52204 | 0.06733775
4829 | 2022/03/05 16:09:39 | 86265.3514 | 5.0001 | 1 | 17 | 10 | 0 | 0 | 0 | 1.863983 | 3.612082 | 6.732859 | 2.555363 | 4.512739 | 20.42888 | 16.86934 | [21 empty] | 45.32829 | -0.04665017
4830 | 2022/03/05 16:09:39 | 86265.6026 | 5.2513 | 1 | 17 | 10 | 0 | 0 | 0 | 1.863686 | 3.612155 | 6.731923 | 2.555493 | 4.512739 | 20.42935 | 16.86934 | [21 empty] | 45.32829 | -0.04665017
4831 | 2022/03/05 16:09:40 | 86265.8522 | 5.5009 | 1 | 17 | 10 | 0 | 0 | 0 | 1.863724 | 3.612573 | 6.732839 | 2.555622 | 4.512739 | 20.42982 | 16.86934 |  | 0.001251514 |  | 0.3654723 | 3.745014 | [16 empty] | 45.32829 | -0.04665017
4832 | 2022/03/05 16:09:40 | 86266.1025 | 5.7512 | 1 | 17 | 10 | 0 | 0 | 0 | 1.863945 | 3.612635 | 6.733753 | 2.555752 | 4.512739 | 20.43028 | 16.86934 | [21 empty] | 45.17744 | -0.04714012
4833 | 2022/03/05 16:09:40 | 86266.3514 | 6.0001 | 1 | 17 | 10 | 0 | 0 | 0 | 1.864281 | 3.613186 | 6.735994 | 2.555881 | 4.512739 | 20.43075 | 16.86934 | [21 empty] | 45.17744 | -0.04714012
4834 | 2022/03/05 16:09:40 | 86266.6019 | 6.2506 | 1 | 17 | 10 | 0 | 0 | 0 | 1.863945 | 3.613337 | 6.735061 | 2.556009 | 4.512739 | 20.43121 | 16.86934 | [21 empty] | 45.30033 | -0.04714012
4835 | 2022/03/05 16:09:41 | 86266.8522 | 6.5009 | 1 | 17 | 10 | 0 | 0 | 0 | 1.8638 | 3.61376 | 6.735325888 | 2.55614 | 4.512739 | 20.43168 | 16.86934 |  | 0.001338997 | [19 empty] | 45.30033 | -0.04714012
4836 | 2022/03/05 16:09:41 | 86267.1018 | 6.7505 | 1 | 17 | 10 | 0 | 0 | 0 | 1.863892 | 3.61369 | 6.735528 | 2.556269 | 4.512739 | 20.43215 | 16.86934 | [21 empty] | 45.30033 | -0.04714012
4837 | 2022/03/05 16:09:41 | 86267.3514 | 7.0001 | 1 | 17 | 10 | 0 | 0 | 0 | 1.863831 | 3.614285 | 6.736416 | 2.556398 | 4.512739 | 20.43262 | 16.86934 | [21 empty] | 45.53688 | 0.1123261
4838 | 2022/03/05 16:09:41 | 86267.6026 | 7.2513 | 1 | 17 | 10 | 0 | 0 | 0 | 1.863831 | 3.614309 | 6.736461 | 2.556528 | 4.512739 | 20.43309 | 16.86934 | [21 empty] | 45.53688 | 0.1123261
4839 | 2022/03/05 16:09:42 | 86267.8516 | 7.5003 | 1 | 17 | 10 | 0 | 0 | 0 | 1.863609 | 3.614834 | 6.736637 | 2.556657 | 4.512739 | 20.43355 | 16.86934 | [21 empty] | 45.53688 | 0.1123261
4840 | 2022/03/05 16:09:42 | 86268.1025 | 7.7512 | 1 | 17 | 10 | 0 | 0 | 0 | 1.863739 | 3.614834 | 6.737107 | 2.556786 | 4.512739 | 20.43402 | 16.86934 | [21 empty] | 45.47579 | -0.01909256
4841 | 2022/03/05 16:09:42 | 86268.3529 | 8.0016 | 1 | 17 | 10 | 0 | 0 | 0 | 1.864021 | 3.615104 | 6.73863 | 2.556916 | 4.512739 | 20.43449 | 16.86934 | [21 empty] | 45.47579 | -0.01909256
4842 | 2022/03/05 16:09:42 | 86268.6016 | 8.2503 | 1 | 17 | 10 | 0 | 0 | 0 | 1.86396 | 3.615157 | 6.738508 | 2.557045 | 4.512739 | 20.43496 | 16.86934 | [21 empty] | 45.47579 | -0.01909256
4843 | 2022/03/05 16:09:43 | 86268.8523 | 8.501 | 1 | 17 | 10 | 0 | 0 | 0 | 1.864388 | 3.615848 | 6.741344 | 2.557175 | 4.512739 | 20.43542 | 16.86934 |  | 0.001061448 | [19 empty] | 45.24219 | -0.01909256
4844 | 2022/03/05 16:09:43 | 86269.1019 | 8.7506 | 1 | 17 | 10 | 0 | 0 | 0 | 1.864204 | 3.615766 | 6.740525 | 2.557304 | 4.512739 | 20.43589 | 16.86934 | [21 empty] | 45.24219 | -0.01909256
4845 | 2022/03/05 16:09:43 | 86269.3515 | 9.0002 | 1 | 17 | 10 | 0 | 0 | 0 | 1.864296 | 3.616192 | 6.741652 | 2.557433 | 4.512739 | 20.43636 | 16.86934 | [21 empty] | 45.24219 | -0.01909256
4846 | 2022/03/05 16:09:43 | 86269.6018 | 9.2505 | 1 | 17 | 10 | 0 | 0 | 0 | 1.863922 | 3.616335 | 6.740566 | 2.557563 | 4.512739 | 20.43683 | 16.86934 | [21 empty] | 45.24251 | -0.07289886
4847 | 2022/03/05 16:09:44 | 86269.8514 | 9.5001 | 1 | 17 | 10 | 0 | 0 | 0 | 1.863815 | 3.616636 | 6.74074 | 2.557692 | 4.512739 | 20.43729 | 16.86934 | [21 empty] | 45.24251 | -0.07289886
4848 | 2022/03/05 16:09:44 | 86270.1018 | 9.7505 | 1 | 17 | 10 | 0 | 0 | 0 | 1.8638 | 3.616751 | 6.740901 | 2.557822 | 4.512739 | 20.43776 | 16.86934 | [21 empty] | 45.24251 | -0.07289886
4849 | 2022/03/05 16:09:44 | 86270.3521 | 10.0008 | 1 | 17 | 10 | 0 | 0 | 0 | 1.863892 | 3.617143 | 6.741964 | 2.55795 | 4.512739 | 20.43823 | 16.86934 | [21 empty] | 45.45773 | 0.06725669
4850 | 2022/03/05 16:09:44 | 86270.353 | 10.0017 | 1 | 17 | 10 | 0 | 0 | 0 | 1.863907 | 3.617145 | 6.742022 | 2.557951 | 4.512739 | 20.43823 | 16.86934 |  | 0.0007951406 | 0 | 0.3654723 | 3.745014 | [16 empty] | 45.45773 | 0.06725669
4851 | 2022/03/05 16:09:45 | 86271.3932 | 1.0003 | 1 | 18 | 10 | 0 | 0 | 0 | 0 | 3.585577 | 0 | 2.557953 | 4.512739 | 20.43824 | 16.86934 |  | -0.1111304 | [19 empty] | 45.47602 | 0.06725669
4852 | 2022/03/05 16:09:46 | 86272.3938 | 2.0009 | 1 | 18 | 10 | 0 | 0 | 0 | 0 | 3.58444 | 0 | 2.557953 | 4.512739 | 20.43824 | 16.86934 |  | -0.002076048 | [19 empty] | 45.19054 | -0.06066561
4853 | 2022/03/05 16:09:47 | 86273.3932 | 3.0003 | 1 | 18 | 10 | 0 | 0 | 0 | 0 | 3.584206 | 0 | 2.557953 | 4.512739 | 20.43824 | 16.86934 | [21 empty] | 45.3001 | -0.06066561
4854 | 2022/03/05 16:09:48 | 86274.3929 | 4 | 1 | 18 | 10 | 0 | 0 | 0 | 0 | 3.583764 | 0 | 2.557953 | 4.512739 | 20.43824 | 16.86934 |  | -0.0007376968 | [19 empty] | 45.48376 | 0.09163141
4855 | 2022/03/05 16:09:49 | 86275.3932 | 5.0003 | 1 | 18 | 10 | 0 | 0 | 0 | 0 | 3.583688 | 0 | 2.557953 | 4.512739 | 20.43824 | 16.86934 | [21 empty] | 45.27486 | -0.01252413
4856 | 2022/03/05 16:09:50 | 86276.3929 | 6 | 1 | 18 | 10 | 0 | 0 | 0 | 0 | 3.583283 | 0 | 2.557953 | 4.512739 | 20.43824 | 16.86934 | [21 empty] | 45.19591 | -0.07742882
4857 | 2022/03/05 16:09:51 | 86277.3931 | 7.0002 | 1 | 18 | 10 | 0 | 0 | 0 | 0 | 3.583097 | 0 | 2.557953 | 4.512739 | 20.43824 | 16.86934 | [21 empty] | 45.52621 | 0.05665779
4858 | 2022/03/05 16:09:52 | 86278.3937 | 8.0008 | 1 | 18 | 10 | 0 | 0 | 0 | 0 | 3.582572 | 0 | 2.557953 | 4.512739 | 20.43824 | 16.86934 | [21 empty] | 45.31102 | -0.0206852
4859 | 2022/03/05 16:09:53 | 86279.393 | 9.0001 | 1 | 18 | 10 | 0 | 0 | 0 | 0 | 3.582368 | 0 | 2.557953 | 4.512739 | 20.43824 | 16.86934 |  | -0.0002440227 | [19 empty] | 45.18876 | -0.03820777
4860 | 2022/03/05 16:09:54 | 86280.3934 | 10.0005 | 1 | 18 | 10 | 0 | 0 | 0 | 0 | 3.582574 | 0 | 2.557953 | 4.512739 | 20.43824 | 16.86934 | [21 empty] | 45.43507 | 0.07697344
4861 | 2022/03/05 16:09:55 | 86281.3939 | 11.001 | 1 | 18 | 10 | 0 | 0 | 0 | 0 | 3.582392 | 0 | 2.557953 | 4.512739 | 20.43824 | 16.86934 | [21 empty] | 45.43034 | -0.001477003
4862 | 2022/03/05 16:09:56 | 86282.3945 | 12.0016 | 1 | 18 | 10 | 0 | 0 | 0 | 0 | 3.582274 | 0 | 2.557953 | 4.512739 | 20.43824 | 16.86934 | [21 empty] | 45.15993 | -0.0845027
4863 | 2022/03/05 16:09:57 | 86283.3932 | 13.0003 | 1 | 18 | 10 | 0 | 0 | 0 | 0 | 3.582143 | 0 | 2.557953 | 4.512739 | 20.43824 | 16.86934 | [21 empty] | 45.34964 | 0.05928278
4864 | 2022/03/05 16:09:58 | 86284.3932 | 14.0003 | 1 | 18 | 10 | 0 | 0 | 0 | 0 | 3.582042 | 0 | 2.557953 | 4.512739 | 20.43824 | 16.86934 | [21 empty] | 45.51939 | 0.05928278
4865 | 2022/03/05 16:09:59 | 86285.3932 | 15.0003 | 1 | 18 | 10 | 0 | 0 | 0 | 0 | 3.581914 | 0 | 2.557953 | 4.512739 | 20.43824 | 16.86934 | [21 empty] | 45.20063 | -0.04285336
4866 | 2022/03/05 16:10:00 | 86286.3939 | 16.001 | 1 | 18 | 10 | 0 | 0 | 0 | 0 | 3.581778 | 0 | 2.557953 | 4.512739 | 20.43824 | 16.86934 | [21 empty] | 45.25108 | -0.04285336
4867 | 2022/03/05 16:10:01 | 86287.3933 | 17.0004 | 1 | 18 | 10 | 0 | 0 | 0 | 0 | 3.58182 | 0 | 2.557953 | 4.512739 | 20.43824 | 16.86934 | [21 empty] | 45.46864 | 0.0002717972
4868 | 2022/03/05 16:10:02 | 86288.3933 | 18.0004 | 1 | 18 | 10 | 0 | 0 | 0 | 0 | 3.581939 | 0 | 2.557953 | 4.512739 | 20.43824 | 16.86934 |  | -0.0001284874 | [19 empty] | 45.27279 | 0.0002717972
4869 | 2022/03/05 16:10:03 | 86289.3933 | 19.0004 | 1 | 18 | 10 | 0 | 0 | 0 | 0 | 3.581913 | 0 | 2.557953 | 4.512739 | 20.43824 | 16.86934 | [21 empty] | 45.18789 | -0.08773565
4870 | 2022/03/05 16:10:04 | 86290.3933 | 20.0004 | 1 | 18 | 10 | 0 | 0 | 0 | 0 | 3.582007 | 0 | 2.557953 | 4.512739 | 20.43824 | 16.86934 | [21 empty] | 45.4965 | 0.06103873
4871 | 2022/03/05 16:10:05 | 86291.3933 | 21.0004 | 1 | 18 | 10 | 0 | 0 | 0 | 0 | 3.581879 | 0 | 2.557953 | 4.512739 | 20.43824 | 16.86934 | [21 empty] | 45.35793 | -0.0079
4872 | 2022/03/05 16:10:06 | 86292.3933 | 22.0004 | 1 | 18 | 10 | 0 | 0 | 0 | 0 | 3.581946 | 0 | 2.557953 | 4.512739 | 20.43824 | 16.86934 | [21 empty] | 45.22468 | -0.05909443
4873 | 2022/03/05 16:10:07 | 86293.3942 | 23.0013 | 1 | 18 | 10 | 0 | 0 | 0 | 0 | 3.58182 | 0 | 2.557953 | 4.512739 | 20.43824 | 16.86934 | [21 empty] | 45.43332 | 0.08265495
4874 | 2022/03/05 16:10:08 | 86294.3947 | 24.0018 | 1 | 18 | 10 | 0 | 0 | 0 | 0 | 3.581769 | 0 | 2.557953 | 4.512739 | 20.43824 | 16.86934 | [21 empty] | 45.48142 | 0.01502991
4875 | 2022/03/05 16:10:09 | 86295.3932 | 25.0003 | 1 | 18 | 10 | 0 | 0 | 0 | 0 | 3.581741 | 0 | 2.557953 | 4.512739 | 20.43824 | 16.86934 | [21 empty] | 45.14957 | -0.1037037
4876 | 2022/03/05 16:10:10 | 86296.3941 | 26.0012 | 1 | 18 | 10 | 0 | 0 | 0 | 0 | 3.581697 | 0 | 2.557953 | 4.512739 | 20.43824 | 16.86934 | [21 empty] | 45.31641 | 0.05213976
4877 | 2022/03/05 16:10:11 | 86297.3933 | 27.0004 | 1 | 18 | 10 | 0 | 0 | 0 | 0 | 3.581641 | 0 | 2.557953 | 4.512739 | 20.43824 | 16.86934 | [21 empty] | 45.31697 | 0.0001740456
4878 | 2022/03/05 16:10:12 | 86298.3941 | 28.0012 | 1 | 18 | 10 | 0 | 0 | 0 | 0 | 3.581535 | 0 | 2.557953 | 4.512739 | 20.43824 | 16.86934 | [21 empty] | 45.14064 | -0.05510211
4879 | 2022/03/05 16:10:13 | 86299.3933 | 29.0004 | 1 | 18 | 10 | 0 | 0 | 0 | 0 | 3.581483 | 0 | 2.557953 | 4.512739 | 20.43824 | 16.86934 | [21 empty] | 45.18931 | -0.05510211
4880 | 2022/03/05 16:10:14 | 86300.3942 | 30.0013 | 1 | 18 | 10 | 0 | 0 | 0 | 0 | 3.581367 | 0 | 2.557953 | 4.512739 | 20.43824 | 16.86934 |  | -2.548516e-05 | [19 empty] | 45.44995 | 0.002416372
4881 | 2022/03/05 16:10:15 | 86301.3933 | 31.0004 | 1 | 18 | 10 | 0 | 0 | 0 | 0 | 3.581447 | 0 | 2.557953 | 4.512739 | 20.43824 | 16.86934 | [21 empty] | 45.24604 | 0.002416372
4882 | 2022/03/05 16:10:16 | 86302.3932 | 32.0003 | 1 | 18 | 10 | 0 | 0 | 0 | 0 | 3.581473 | 0 | 2.557953 | 4.512739 | 20.43824 | 16.86934 | [21 empty] | 45.34611 | 0.0595665
4883 | 2022/03/05 16:10:17 | 86303.3942 | 33.0013 | 1 | 18 | 10 | 0 | 0 | 0 | 0 | 3.581546 | 0 | 2.557953 | 4.512739 | 20.43824 | 16.86934 | [21 empty] | 45.49804 | 0.0595665
4884 | 2022/03/05 16:10:18 | 86304.3943 | 34.0014 | 1 | 18 | 10 | 0 | 0 | 0 | 0 | 3.581539 | 0 | 2.557953 | 4.512739 | 20.43824 | 16.86934 | [21 empty] | 45.38257 | 0.01139402
4885 | 2022/03/05 16:10:19 | 86305.3933 | 35.0004 | 1 | 18 | 10 | 0 | 0 | 0 | 0 | 3.581538 | 0 | 2.557953 | 4.512739 | 20.43824 | 16.86934 | [21 empty] | 45.19351 | -0.06029248
4886 | 2022/03/05 16:10:20 | 86306.3944 | 36.0015 | 1 | 18 | 10 | 0 | 0 | 0 | 0 | 3.581485 | 0 | 2.557953 | 4.512739 | 20.43824 | 16.86934 | [21 empty] | 45.36388 | 0.05445123
4887 | 2022/03/05 16:10:21 | 86307.3942 | 37.0013 | 1 | 18 | 10 | 0 | 0 | 0 | 0 | 3.581631 | 0 | 2.557953 | 4.512739 | 20.43824 | 16.86934 | [21 empty] | 45.31165 | 0.0238359
4888 | 2022/03/05 16:10:22 | 86308.3937 | 38.0008 | 1 | 18 | 10 | 0 | 0 | 0 | 0 | 3.581647 | 0 | 2.557953 | 4.512739 | 20.43824 | 16.86934 | [21 empty] | 45.10827 | -0.1037121
4889 | 2022/03/05 16:10:23 | 86309.3936 | 39.0007 | 1 | 18 | 10 | 0 | 0 | 0 | 0 | 3.581674 | 0 | 2.557953 | 4.512739 | 20.43824 | 16.86934 | [21 empty] | 45.27454 | 0.05195975
4890 | 2022/03/05 16:10:24 | 86310.3935 | 40.0006 | 1 | 18 | 10 | 0 | 0 | 0 | 0 | 3.581603 | 0 | 2.557953 | 4.512739 | 20.43824 | 16.86934 | [21 empty] | 45.39951 | 0.03905296
4891 | 2022/03/05 16:10:24 | 86310.3948 | 40.0019 | 1 | 18 | 10 | 0 | 0 | 0 | 0 | 3.581603 | 0 | 2.557953 | 4.512739 | 20.43824 | 16.86934 |  | -2.548516e-05 | 0 | 0 | 0 | [16 empty] | 45.39951 | 0.03905296
4892 | 2022/03/05 16:10:24 | 86310.402 | 0.0015 | 1 | 19 | 10 | 0 | 0 | 0 | 0 | 3.581611 | 0 | 2.557953 | 4.512739 | 20.43824 | 16.86934 |  | -2.548516e-05 | 0 | 0 | 0 | [16 empty] | 45.39951 | 0.03907225
4893 | 2022/03/05 16:10:34 | 86320.44 | 10.0002 | 1 | 20 | 10 | 0 | 0 | 0 | -1.499928 | 3.546671 | -5.319751 | 2.557971 | 4.516901 | 20.4383 | 16.88412 |  | -0.0008570696 |  | 0.4919078 | 2.788096 | [16 empty] | 45.40095 | 0.06596446
4894 | 2022/03/05 16:10:44 | 86330.441 | 20.0012 | 1 | 20 | 10 | 0 | 0 | 0 | -1.49994 | 3.540991 | -5.311274 | 2.557971 | 4.521066 | 20.4383 | 16.89887 |  | -0.0004309766 |  | 0.6753333 | [17 empty] | 45.43245 | 0.04266143
4895 | 2022/03/05 16:10:54 | 86340.4403 | 30.0005 | 1 | 20 | 10 | 0 | 0 | 0 | -1.499914 | 3.53667 | -5.304701 | 2.557971 | 4.525229 | 20.4383 | 16.91361 |  | -0.0003022027 |  | 0.9301268 | 1.239811 | [16 empty] | 45.38289 | 0.07477403
4896 | 2022/03/05 16:11:04 | 86350.441 | 40.0012 | 1 | 20 | 10 | 0 | 0 | 0 | -1.499931 | 3.533659 | -5.300245 | 2.557971 | 4.529394 | 20.4383 | 16.92833 |  | -0.00036855 | [19 empty] | 45.12845 | -0.04629612
4897 | 2022/03/05 16:11:14 | 86360.4413 | 50.0015 | 1 | 20 | 10 | 0 | 0 | 0 | -1.499867 | 3.53099 | -5.296015 | 2.557971 | 4.533558 | 20.4383 | 16.94304 |  | -0.0002966074 |  | 1.4103 | [17 empty] | 45.13679 | -0.04973292
4898 | 2022/03/05 16:11:24 | 86370.4398 | 60 | 1 | 20 | 10 | 0 | 0 | 0 | -1.499925 | 3.529078 | -5.293352 | 2.557971 | 4.537721 | 20.4383 | 16.95773 |  | -0.0001862093 | [19 empty] | 45.16291 | -0.1077819
4899 | 2022/03/05 16:11:34 | 86380.4406 | 70.0008 | 1 | 20 | 10 | 0 | 0 | 0 | -1.49993 | 3.527179 | -5.290522 | 2.557971 | 4.541886 | 20.4383 | 16.97243 |  | -0.0001772655 |  | 1.958286 | 0.5929151 | [16 empty] | 45.29888 | 0.006572008
4900 | 2022/03/05 16:11:44 | 86390.4408 | 80.001 | 1 | 20 | 10 | 0 | 0 | 0 | -1.499936 | 3.52539 | -5.287859 | 2.557971 | 4.54605 | 20.4383 | 16.98711 |  | -0.0001729425 | [19 empty] | 45.47693 | -0.002406836
4901 | 2022/03/05 16:11:54 | 86400.4403 | 90.0005 | 1 | 20 | 10 | 0 | 0 | 0 | -1.499895 | 3.523648 | -5.285102 | 2.557971 | 4.550213 | 20.4383 | 17.00178 |  | -0.0001602577 | [19 empty] | 45.49031 | 0.08431315
4902 | 2022/03/05 16:12:04 | 86410.4417 | 100.0019 | 1 | 20 | 10 | 0 | 0 | 0 | -1.499874 | 3.522068 | -5.282658 | 2.557971 | 4.554378 | 20.4383 | 17.01645 |  | -0.0001659678 |  | 2.381539 | [17 empty] | 45.32233 | -0.06130815
4903 | 2022/03/05 16:12:14 | 86420.4407 | 110.0009 | 1 | 20 | 10 | 0 | 0 | 0 | -1.499948 | 3.520196 | -5.280111 | 2.557971 | 4.558541 | 20.4383 | 17.03111 |  | -0.0001376008 | [19 empty] | 45.27808 | -0.009189844
4904 | 2022/03/05 16:12:24 | 86430.4405 | 120.0007 | 1 | 20 | 10 | 0 | 0 | 0 | -1.499924 | 3.518604 | -5.277639 | 2.557971 | 4.562705 | 20.4383 | 17.04577 |  | -0.0001765697 | [19 empty] | 45.31913 | -0.06664753
4905 | 2022/03/05 16:12:34 | 86440.4413 | 130.0015 | 1 | 20 | 10 | 0 | 0 | 0 | -1.499916 | 3.516877 | -5.27502 | 2.557971 | 4.566869 | 20.4383 | 17.06042 |  | -0.0001529221 |  | 2.498953 | 0.4080626 | [16 empty] | 45.44432 | 0.02197027
4906 | 2022/03/05 16:12:44 | 86450.4405 | 140.0007 | 1 | 20 | 10 | 0 | 0 | 0 | -1.499931 | 3.515431 | -5.272904 | 2.557971 | 4.571033 | 20.4383 | 17.07506 |  | -0.0001493671 | [19 empty] | 45.57421 | 0.02139688
4907 | 2022/03/05 16:12:54 | 86460.44 | 150.0002 | 1 | 20 | 10 | 0 | 0 | 0 | -1.499919 | 3.513647 | -5.270186 | 2.557971 | 4.575196 | 20.4383 | 17.08969 |  | -0.0001679042 | [19 empty] | 45.47725 | 0.0638175
4908 | 2022/03/05 16:13:04 | 86470.441 | 160.0012 | 1 | 20 | 10 | 0 | 0 | 0 | -1.499938 | 3.512086 | -5.267911 | 2.557971 | 4.579361 | 20.4383 | 17.10432 |  | -0.0001494253 |  | 2.379886 | [17 empty] | 45.3167 | -0.02901435
4909 | 2022/03/05 16:13:14 | 86480.4411 | 170.0013 | 1 | 20 | 10 | 0 | 0 | 0 | -1.499911 | 3.510129 | -5.264881 | 2.557971 | 4.583525 | 20.4383 | 17.11894 |  | -0.0002152061 | [19 empty] | 45.46182 | -0.0411725
4910 | 2022/03/05 16:13:24 | 86490.4404 | 180.0006 | 1 | 20 | 10 | 0 | 0 | 0 | -1.499935 | 3.508489 | -5.262505 | 2.557971 | 4.587689 | 20.4383 | 17.13355 |  | -0.0001897607 | [19 empty] | 45.61106 | 0.06518006
4911 | 2022/03/05 16:13:34 | 86500.4403 | 190.0005 | 1 | 20 | 10 | 0 | 0 | 0 | -1.499923 | 3.507007 | -5.26024 | 2.557971 | 4.591852 | 20.4383 | 17.14816 |  | -0.0001290836 |  | 2.635115 | 0.4056906 | [16 empty] | 45.47483 | 0.003162622
4912 | 2022/03/05 16:13:44 | 86510.4401 | 200.0003 | 1 | 20 | 10 | 0 | 0 | 0 | -1.499925 | 3.505073 | -5.257347 | 2.557971 | 4.596016 | 20.4383 | 17.16276 |  | -0.0002205149 | [19 empty] | 45.29173 | -0.05769134
4913 | 2022/03/05 16:13:54 | 86520.4406 | 210.0008 | 1 | 20 | 10 | 0 | 0 | 0 | -1.499919 | 3.503666 | -5.255215 | 2.557971 | 4.60018 | 20.4383 | 17.17735 |  | -0.0001427965 | [19 empty] | 45.37785 | -0.07119298
4914 | 2022/03/05 16:14:04 | 86530.4399 | 220.0001 | 1 | 20 | 10 | 0 | 0 | 0 | -1.499907 | 3.50174 | -5.252284 | 2.557971 | 4.604344 | 20.4383 | 17.19193 |  | -0.0002039932 |  | 2.388963 | [17 empty] | 45.54132 | 0.04198909
4915 | 2022/03/05 16:14:14 | 86540.4399 | 230.0001 | 1 | 20 | 10 | 0 | 0 | 0 | -1.499905 | 3.500115 | -5.24984 | 2.557971 | 4.608508 | 20.4383 | 17.20651 |  | -0.0002049182 | [19 empty] | 45.57897 | 0.004447699
4916 | 2022/03/05 16:14:24 | 86550.4402 | 240.0004 | 1 | 20 | 10 | 0 | 0 | 0 | -1.49994 | 3.498125 | -5.246978 | 2.557971 | 4.612673 | 20.4383 | 17.22109 |  | -0.0002303892 | [19 empty] | 45.68996 | 0.09540439
4917 | 2022/03/05 16:14:34 | 86560.4412 | 250.0014 | 1 | 20 | 10 | 0 | 0 | 0 | -1.499952 | 3.496545 | -5.24465 | 2.557971 | 4.616838 | 20.4383 | 17.23565 |  | -0.0001119224 |  | 2.371199 | 0.4185109 | [16 empty] | 45.66267 | 0.06222963
4918 | 2022/03/05 16:14:44 | 86570.4406 | 260.0008 | 1 | 20 | 10 | 0 | 0 | 0 | -1.499974 | 3.494489 | -5.241643 | 2.557971 | 4.621001 | 20.4383 | 17.25021 |  | -0.0001540073 | [19 empty] | 45.65617 | 0.07817149
4919 | 2022/03/05 16:14:54 | 86580.4404 | 270.0006 | 1 | 20 | 10 | 0 | 0 | 0 | -1.499936 | 3.492882 | -5.239099 | 2.557971 | 4.625164 | 20.4383 | 17.26475 |  | -0.0001887344 | [19 empty] | 45.60722 | 0.06417632
4920 | 2022/03/05 16:15:04 | 86590.4414 | 280.0016 | 1 | 20 | 10 | 0 | 0 | 0 | -1.49991 | 3.490956 | -5.23612 | 2.557971 | 4.629329 | 20.4383 | 17.27929 |  | -0.0001543115 |  | 2.326598 | [17 empty] | 45.61638 | 0.001204014
4921 | 2022/03/05 16:15:14 | 86600.44 | 290.0002 | 1 | 20 | 10 | 0 | 0 | 0 | -1.499921 | 3.4893 | -5.233674 | 2.557971 | 4.633491 | 20.4383 | 17.29382 |  | -0.0002930209 | [19 empty] | 45.59917 | 0.05499005
4922 | 2022/03/05 16:15:24 | 86610.4401 | 300.0003 | 1 | 20 | 10 | 0 | 0 | 0 | -1.499885 | 3.487016 | -5.230123 | 2.557971 | 4.637656 | 20.4383 | 17.30835 |  | -0.0001652479 |  | 2.190078 | 0.4388483 | [16 empty] | 45.6134 | -0.02403498
4923 | 2022/03/05 16:15:34 | 86620.4409 | 310.0011 | 1 | 20 | 10 | 0 | 0 | 0 | -1.499943 | 3.48536 | -5.227841 | 2.557971 | 4.64182 | 20.4383 | 17.32287 |  | -0.0002302732 | [19 empty] | 45.47427 | -0.07369876
4924 | 2022/03/05 16:15:44 | 86630.441 | 320.0012 | 1 | 20 | 10 | 0 | 0 | 0 | -1.499911 | 3.48328 | -5.22461 | 2.557971 | 4.645985 | 20.4383 | 17.33738 |  | -0.0001743399 | [19 empty] | 45.36507 | -0.1030028
4925 | 2022/03/05 16:15:54 | 86640.4411 | 330.0013 | 1 | 20 | 10 | 0 | 0 | 0 | -1.49993 | 3.481521 | -5.222038 | 2.557971 | 4.650148 | 20.4383 | 17.35188 |  | -0.0002007292 |  | 2.169826 | [17 empty] | 45.47515 | -0.06017089
4926 | 2022/03/05 16:16:04 | 86650.4413 | 340.0015 | 1 | 20 | 10 | 0 | 0 | 0 | -1.499914 | 3.479453 | -5.21888 | 2.557971 | 4.654314 | 20.4383 | 17.36637 |  | -0.0001519677 | [19 empty] | 45.55882 | 0.05377412
4927 | 2022/03/05 16:16:14 | 86660.4407 | 350.0009 | 1 | 20 | 10 | 0 | 0 | 0 | -1.499915 | 3.477148 | -5.215426 | 2.557971 | 4.658478 | 20.4383 | 17.38086 |  | -0.0002092366 |  |  | 0.4725733 | [16 empty] | 45.68699 | 0.09289622
4928 | 2022/03/05 16:16:24 | 86670.44 | 360.0002 | 1 | 20 | 10 | 0 | 0 | 0 | -1.49992 | 3.475635 | -5.213174 | 2.557971 | 4.662642 | 20.4383 | 17.39533 |  | -0.0001664618 |  | 2.098601 | [17 empty] | 45.66629 | 0.04179597
4929 | 2022/03/05 16:16:34 | 86680.4401 | 370.0003 | 1 | 20 | 10 | 0 | 0 | 0 | -1.499941 | 3.47344 | -5.209955 | 2.557971 | 4.666806 | 20.4383 | 17.4098 |  | -0.0001495131 | [19 empty] | 45.37575 | -0.01992583
4930 | 2022/03/05 16:16:44 | 86690.4404 | 380.0006 | 1 | 20 | 10 | 0 | 0 | 0 | -1.499916 | 3.471797 | -5.207404 | 2.557971 | 4.67097 | 20.4383 | 17.42426 |  | -0.0002365286 |  | 2.13551 | [17 empty] | 45.676 | 0.09623647
4931 | 2022/03/05 16:16:54 | 86700.441 | 390.0012 | 1 | 20 | 10 | 0 | 0 | 0 | -1.499924 | 3.469643 | -5.204201 | 2.557971 | 4.675134 | 20.4383 | 17.43871 |  | -0.0001987112 | [19 empty] | 45.39178 | -0.05802631
4932 | 2022/03/05 16:17:04 | 86710.4406 | 400.0008 | 1 | 20 | 10 | 0 | 0 | 0 | -1.499905 | 3.467956 | -5.201605 | 2.557971 | 4.679298 | 20.4383 | 17.45316 |  | -0.0001571004 | [19 empty] | 45.71547 | 0.05793929
4933 | 2022/03/05 16:17:14 | 86720.4404 | 410.0006 | 1 | 20 | 10 | 0 | 0 | 0 | -1.499955 | 3.466238 | -5.199201 | 2.557971 | 4.683462 | 20.4383 | 17.46759 |  | -0.0001401331 |  | 2.265601 | 0.4563875 | [16 empty] | 45.34074 | -0.1108897
4934 | 2022/03/05 16:17:15 | 86721.441 | 411.0012 | 1 | 20 | 10 | 0 | 0 | 0 | -1.499955 | 3.466038 | -5.198901 | 2.557971 | 4.683879 | 20.4383 | 17.46904 |  | -0.0001401331 | 0 | 2.265601 | 0.4563875 | [16 empty] | 45.57605 | 0.07353306
4935 | 2022/03/05 16:18:15 | 86781.4797 | 60.0003 | 1 | 21 | 10 | 0 | 0 | 0 | 0 | 3.507701 | 0 | 2.557971 | 4.68388 | 20.4383 | 17.46905 |  | 8.732814e-05 | [19 empty] | 45.41909 | 0.05973101
4936 | 2022/03/05 16:19:15 | 86841.4802 | 120.0008 | 1 | 21 | 10 | 0 | 0 | 0 | 0 | 3.510232 | 0 | 2.557971 | 4.68388 | 20.4383 | 17.46905 |  | 1.580462e-05 | [19 empty] | 45.34225 | 0.06624222
4937 | 2022/03/05 16:20:15 | 86901.4801 | 180.0007 | 1 | 21 | 10 | 0 | 0 | 0 | 0 | 3.511151 | 0 | 2.557971 | 4.68388 | 20.4383 | 17.46905 |  | 4.741699e-05 |  | 0 | [17 empty] | 45.09847 | 0.03879547
4938 | 2022/03/05 16:21:15 | 86961.4806 | 240.0012 | 1 | 21 | 10 | 0 | 0 | 0 | 0 | 3.512006 | 0 | 2.557971 | 4.68388 | 20.4383 | 17.46905 |  | 2.347005e-05 | [19 empty] | 45.07862 | 0.03008485
4939 | 2022/03/05 16:22:15 | 87021.4806 | 300.0012 | 1 | 21 | 10 | 0 | 0 | 0 | 0 | 3.512033 | 0 | 2.557971 | 4.68388 | 20.4383 | 17.46905 |  | 7.389271e-06 |  | 0 | [17 empty] | 44.9289 | -0.0368464
4940 | 2022/03/05 16:23:15 | 87081.4806 | 360.0012 | 1 | 21 | 10 | 0 | 0 | 0 | 0 | 3.512452 | 0 | 2.557971 | 4.68388 | 20.4383 | 17.46905 |  | -1.983529e-05 | [19 empty] | 45.1344 | 0.05195856
4941 | 2022/03/05 16:24:15 | 87141.481 | 420.0016 | 1 | 21 | 10 | 0 | 0 | 0 | 0 | 3.512684 | 0 | 2.557971 | 4.68388 | 20.4383 | 17.46905 |  | -1.805692e-05 |  | 0 | [17 empty] | 45.18515 | 0.009839535
4942 | 2022/03/05 16:25:15 | 87201.4794 | 480 | 1 | 21 | 10 | 0 | 0 | 0 | 0 | 3.513117 | 0 | 2.557971 | 4.68388 | 20.4383 | 17.46905 |  | 4.824439e-05 | [19 empty] | 45.0783 | 0.06070375
4943 | 2022/03/05 16:26:15 | 87261.481 | 540.0016 | 1 | 21 | 10 | 0 | 0 | 0 | 0 | 3.513546 | 0 | 2.557971 | 4.68388 | 20.4383 | 17.46905 |  | 3.153073e-05 |  | 0 | [17 empty] | 44.958 | 0.02607942
4944 | 2022/03/05 16:27:15 | 87321.4799 | 600.0005 | 1 | 21 | 10 | 0 | 0 | 0 | 0 | 3.513591 | 0 | 2.557971 | 4.68388 | 20.4383 | 17.46905 |  | 2.426049e-05 | [19 empty] | 45.04328 | 0.02683282
4945 | 2022/03/05 16:28:15 | 87381.4808 | 660.0014 | 1 | 21 | 10 | 0 | 0 | 0 | 0 | 3.513546 | 0 | 2.557971 | 4.68388 | 20.4383 | 17.46905 |  | -3.086082e-05 |  | 0 | [17 empty] | 45.13918 | -0.003893375
4946 | 2022/03/05 16:29:15 | 87441.4796 | 720.0002 | 1 | 21 | 10 | 0 | 0 | 0 | 0 | 3.51392 | 0 | 2.557971 | 4.68388 | 20.4383 | 17.46905 |  | -5.926781e-07 | [19 empty] | 44.97545 | -0.08549213
4947 | 2022/03/05 16:30:15 | 87501.4803 | 780.0009 | 1 | 21 | 10 | 0 | 0 | 0 | 0 | 3.514138 | 0 | 2.557971 | 4.68388 | 20.4383 | 17.46905 |  | -4.14854e-06 |  | 0 | [17 empty] | 45.25053 | 0.09281754
4948 | 2022/03/05 16:31:15 | 87561.4804 | 840.001 | 1 | 21 | 10 | 0 | 0 | 0 | 0 | 3.51423 | 0 | 2.557971 | 4.68388 | 20.4383 | 17.46905 |  | -8.65353e-06 | [19 empty] | 45.15632 | 0.0107491
4949 | 2022/03/05 16:32:15 | 87621.4804 | 900.001 | 1 | 21 | 10 | 0 | 0 | 0 | 0 | 3.514246 | 0 | 2.557971 | 4.68388 | 20.4383 | 17.46905 |  | -1.193407e-05 |  | 0 | [17 empty] | 44.90569 | -0.04389882
4950 | 2022/03/05 16:33:15 | 87681.4801 | 960.0007 | 1 | 21 | 10 | 0 | 0 | 0 | 0 | 3.514529 | 0 | 2.557971 | 4.68388 | 20.4383 | 17.46905 |  | 2.722255e-05 | [19 empty] | 45.13944 | 0.1114833
4951 | 2022/03/05 16:34:15 | 87741.4798 | 1020.0004 | 1 | 21 | 10 | 0 | 0 | 0 | 0 | 3.514569 | 0 | 2.557971 | 4.68388 | 20.4383 | 17.46905 |  | 2.007319e-05 |  | 0 | [17 empty] | 44.8278 | -0.06461859
4952 | 2022/03/05 16:35:15 | 87801.4804 | 1080.001 | 1 | 21 | 10 | 0 | 0 | 0 | 0 | 3.51489 | 0 | 2.557971 | 4.68388 | 20.4383 | 17.46905 |  | -1.580553e-06 | [19 empty] | 44.98203 | 0.0004816055
4953 | 2022/03/05 16:36:15 | 87861.4802 | 1140.0008 | 1 | 21 | 10 | 0 | 0 | 0 | 0 | 3.514776 | 0 | 2.557971 | 4.68388 | 20.4383 | 17.46905 |  | -4.267565e-06 |  | 0 | [17 empty] | 44.82426 | -0.06340146
4954 | 2022/03/05 16:37:15 | 87921.481 | 1200.0016 | 1 | 21 | 10 | 0 | 0 | 0 | 0 | 3.514806 | 0 | 2.557971 | 4.68388 | 20.4383 | 17.46905 |  | -8.69326e-07 | [19 empty] | 45.18605 | 0.1101685
4955 | 2022/03/05 16:38:15 | 87981.4802 | 1260.0008 | 1 | 21 | 10 | 0 | 0 | 0 | 0 | 3.514842 | 0 | 2.557971 | 4.68388 | 20.4383 | 17.46905 |  | 2.007087e-05 |  | 0 | [17 empty] | 44.86799 | -0.0776732
4956 | 2022/03/05 16:39:15 | 88041.4799 | 1320.0005 | 1 | 21 | 10 | 0 | 0 | 0 | 0 | 3.515192 | 0 | 2.557971 | 4.68388 | 20.4383 | 17.46905 |  | 2.429759e-05 | [19 empty] | 44.95351 | -0.02756834
4957 | 2022/03/05 16:40:15 | 88101.4807 | 1380.0013 | 1 | 21 | 10 | 0 | 0 | 0 | 0 | 3.515093 | 0 | 2.557971 | 4.68388 | 20.4383 | 17.46905 |  | -2.647471e-05 |  | 0 | [17 empty] | 45.07469 | -0.04027247
4958 | 2022/03/05 16:41:15 | 88161.4805 | 1440.0011 | 1 | 21 | 10 | 0 | 0 | 0 | 0 | 3.515184 | 0 | 2.557971 | 4.68388 | 20.4383 | 17.46905 |  | -1.019339e-05 | [19 empty] | 45.25608 | 0.07784724
4959 | 2022/03/05 16:42:15 | 88221.4803 | 1500.0009 | 1 | 21 | 10 | 0 | 0 | 0 | 0 | 3.515269 | 0 | 2.557971 | 4.68388 | 20.4383 | 17.46905 |  | 8.692252e-07 |  | 0 | [17 empty] | 45.24067 | 0.03033161
4960 | 2022/03/05 16:43:15 | 88281.4803 | 1560.0009 | 1 | 21 | 10 | 0 | 0 | 0 | 0 | 3.515342 | 0 | 2.557971 | 4.68388 | 20.4383 | 17.46905 |  | -2.054515e-06 | [19 empty] | 44.94049 | -0.0859201
4961 | 2022/03/05 16:44:15 | 88341.4809 | 1620.0015 | 1 | 21 | 10 | 0 | 0 | 0 | 0 | 3.515699 | 0 | 2.557971 | 4.68388 | 20.4383 | 17.46905 |  | 1.422522e-05 |  | 0 | [17 empty] | 45.11566 | 0.06385326
4962 | 2022/03/05 16:45:15 | 88401.4808 | 1680.0014 | 1 | 21 | 10 | 0 | 0 | 0 | 0 | 3.515544 | 0 | 2.557971 | 4.68388 | 20.4383 | 17.46905 |  | 2.50497e-05 | [19 empty] | 44.92086 | -0.07274866
4963 | 2022/03/05 16:46:15 | 88461.4797 | 1740.0003 | 1 | 21 | 10 | 0 | 0 | 0 | 0 | 3.515543 | 0 | 2.557971 | 4.68388 | 20.4383 | 17.46905 |  | -1.10636e-06 |  | 0 | [17 empty] | 44.83825 | 0.009839535
4964 | 2022/03/05 16:47:15 | 88521.4806 | 1800.0012 | 1 | 21 | 10 | 0 | 0 | 0 | 0 | 3.515353 | 0 | 2.557971 | 4.68388 | 20.4383 | 17.46905 |  | -8.890023e-06 | [19 empty] | 44.85279 | -0.09012461
4965 | 2022/03/05 16:47:15 | 88521.4819 | 1800.0025 | 1 | 21 | 10 | 0 | 0 | 0 | 0 | 3.515353 | 0 | 2.557971 | 4.68388 | 20.4383 | 17.46905 |  | -8.890023e-06 | 0 | 0 | 0 | [16 empty] | 44.85279 | -0.09012461
4966 | 2022/03/05 16:47:15 | 88521.4891 | 0.0016 | 1 | 22 | 10 | 0 | 0 | 0 | 0 | 3.515363 | 0 | 2.557971 | 4.68388 | 20.4383 | 17.46905 |  | -8.890023e-06 | 0 | 0 | 0 | [16 empty] | 44.85279 | -0.09012385
4967 | 2022/03/05 16:47:15 | 88521.4971 | 0.0016 | 1 | 23 | 11 | 0 | 0 | 0 | 0 | 3.516432 | 0 | 2.557971 | 4.68388 | 20.4383 | 17.46905 |  | -8.890023e-06 | 0 | 0 | 0 | [16 empty] | 44.8528 | -0.09012301
4968 | 2022/03/05 16:53:08 | 88874.1362 | 60.0006 | 1 | 14 | 11 | 0 | 0 | 0 | 0 | 3.516357 | 0 | 2.557971 | 4.68388 | 20.4383 | 17.46905 |  | 1.074669e-05 | [19 empty] | 45.05773 | -0.05298018
4969 | 2022/03/05 16:54:08 | 88934.1361 | 120.0005 | 1 | 14 | 11 | 0 | 0 | 0 | 0 | 3.516308 | 0 | 2.557971 | 4.68388 | 20.4383 | 17.46905 |  | 5.262981e-05 | [19 empty] | 44.93358 | -0.07442117
4970 | 2022/03/05 16:55:08 | 88994.137 | 180.0014 | 1 | 14 | 11 | 0 | 0 | 0 | 0 | 3.516568 | 0 | 2.557971 | 4.68388 | 20.4383 | 17.46905 |  | -7.824258e-06 |  | 0 | 0 | [16 empty] | 45.02802 | -0.06281018
4971 | 2022/03/05 16:56:08 | 89054.1362 | 240.0006 | 1 | 14 | 11 | 0 | 0 | 0 | 0 | 3.51647 | 0 | 2.557971 | 4.68388 | 20.4383 | 17.46905 |  | 4.543601e-06 | [19 empty] | 45.29169 | 0.06030321
4972 | 2022/03/05 16:57:08 | 89114.1366 | 300.001 | 1 | 14 | 11 | 0 | 0 | 0 | 0 | 3.516567 | 0 | 2.557971 | 4.68388 | 20.4383 | 17.46905 |  | 2.975219e-05 |  | 0 | 0 | [16 empty] | 45.02592 | -0.008559227
4973 | 2022/03/05 16:57:08 | 89114.1375 | 300.0019 | 1 | 14 | 11 | 0 | 0 | 0 | 0 | 3.516578 | 0 | 2.557971 | 4.68388 | 20.4383 | 17.46905 |  | 2.975219e-05 | 0 | 0 | 0 | [16 empty] | 45.02592 | -0.008559227
4974 | 2022/03/05 16:57:08 | 89114.4291 | 0.2502 | 1 | 15 | 11 | 0 | 0 | 0 | -1.771426 | 3.364849 | -5.960581 | 2.557379 | 4.683896 | 20.4363 | 17.4691 |  | -0.03961764 |  | 0.01899023 | 52.65865 | [16 empty] | 45.19904 | 0.05409956
4975 | 2022/03/05 16:57:08 | 89114.68 | 0.5011 | 1 | 15 | 11 | 0 | 0 | 0 | -3.268982 | 3.359559 | -10.98234 | 2.556729 | 4.683896 | 20.43412 | 17.4691 | [21 empty] | 45.19904 | 0.05409956
4976 | 2022/03/05 16:57:09 | 89114.9296 | 0.7507 | 1 | 15 | 11 | 0 | 0 | 0 | -4.494774 | 3.35603 | -15.0846 | 2.556083 | 4.683896 | 20.43195 | 17.4691 |  | -0.01716945 |  | 0.1709757 | 7.186023 | [16 empty] | 45.20356 | 0.05409956
4977 | 2022/03/05 16:57:09 | 89115.1795 | 1.0006 | 1 | 15 | 11 | 0 | 0 | 0 | -5.473351 | 3.352736 | -18.3507 | 2.555434 | 4.683896 | 20.42977 | 17.4691 | [21 empty] | 45.20356 | 0.05409956
4978 | 2022/03/05 16:57:09 | 89115.4304 | 1.2515 | 1 | 15 | 11 | 0 | 0 | 0 | -6.238736 | 3.350344 | -20.90191 | 2.554782 | 4.683896 | 20.42759 | 17.4691 | [21 empty] | 45.20356 | 0.05409956
4979 | 2022/03/05 16:57:09 | 89115.6793 | 1.5004 | 1 | 15 | 11 | 0 | 0 | 0 | -6.865053 | 3.347602 | -22.98147 | 2.554136 | 4.683896 | 20.42542 | 17.4691 | [21 empty] | 45.03009 | -0.05279779
4980 | 2022/03/05 16:57:10 | 89115.9297 | 1.7508 | 1 | 15 | 11 | 0 | 0 | 0 | -7.364935 | 3.345489 | -24.63931 | 2.553487 | 4.683896 | 20.42325 | 17.4691 |  | -0.008845613 |  | 0.2659304 | 4.203159 | [16 empty] | 45.03009 | -0.05279779
4981 | 2022/03/05 16:57:10 | 89116.1798 | 2.0009 | 1 | 15 | 11 | 0 | 0 | 0 | -7.75598 | 3.343407 | -25.9314 | 2.552839 | 4.683896 | 20.42108 | 17.4691 | [21 empty] | 45.03009 | -0.05279779
4982 | 2022/03/05 16:57:10 | 89116.4289 | 2.25 | 1 | 15 | 11 | 0 | 0 | 0 | -8.075953 | 3.341622 | -26.98678 | 2.552192 | 4.683896 | 20.41892 | 17.4691 | [21 empty] | 44.95351 | -0.02393007
4983 | 2022/03/05 16:57:10 | 89116.6801 | 2.5012 | 1 | 15 | 11 | 0 | 0 | 0 | -8.331296 | 3.339891 | -27.82562 | 2.551541 | 4.683896 | 20.41674 | 17.4691 | [21 empty] | 44.95351 | -0.02393007
4984 | 2022/03/05 16:57:11 | 89116.9298 | 2.7509 | 1 | 15 | 11 | 0 | 0 | 0 | -8.531039 | 3.338332 | -28.47944 | 2.550894 | 4.683896 | 20.41458 | 17.4691 |  | -0.006959914 |  | 0.3322468 | [17 empty] | 44.95351 | -0.02393007
4985 | 2022/03/05 16:57:11 | 89117.1793 | 3.0004 | 1 | 15 | 11 | 0 | 0 | 0 | -8.694498 | 3.336474 | -29.00897 | 2.550245 | 4.683896 | 20.41242 | 17.4691 | [21 empty] | 45.01643 | -0.02393007
4986 | 2022/03/05 16:57:11 | 89117.431 | 3.2521 | 1 | 15 | 11 | 0 | 0 | 0 | -8.82498 | 3.335027 | -29.43155 | 2.549594 | 4.683896 | 20.41025 | 17.4691 | [21 empty] | 45.01643 | -0.02393007
4987 | 2022/03/05 16:57:11 | 89117.6801 | 3.5012 | 1 | 15 | 11 | 0 | 0 | 0 | -8.927052 | 3.333665 | -29.7598 | 2.548947 | 4.683896 | 20.40809 | 17.4691 | [21 empty] | 45.01643 | -0.02393007
4988 | 2022/03/05 16:57:12 | 89117.9299 | 3.751 | 1 | 15 | 11 | 0 | 0 | 0 | -9.010574 | 3.332286 | -30.02581 | 2.5483 | 4.683896 | 20.40593 | 17.4691 |  | -0.005944668 |  | 0.387657 | 2.783875 | [16 empty] | 45.17232 | 0.06837726
4989 | 2022/03/05 16:57:12 | 89118.1798 | 4.0009 | 1 | 15 | 11 | 0 | 0 | 0 | -9.075854 | 3.331078 | -30.23238 | 2.547652 | 4.683896 | 20.40378 | 17.4691 | [21 empty] | 45.17232 | 0.06837726
4990 | 2022/03/05 16:57:12 | 89118.431 | 4.2521 | 1 | 15 | 11 | 0 | 0 | 0 | -9.129275 | 3.329714 | -30.39787 | 2.547001 | 4.683896 | 20.40161 | 17.4691 | [21 empty] | 45.17232 | 0.06837726
4991 | 2022/03/05 16:57:12 | 89118.6801 | 4.5012 | 1 | 15 | 11 | 0 | 0 | 0 | -9.171914 | 3.328705 | -30.5306 | 2.546353 | 4.683896 | 20.39945 | 17.4691 | [21 empty] | 45.24123 | 0.02153516
4992 | 2022/03/05 16:57:13 | 89118.9296 | 4.7507 | 1 | 15 | 11 | 0 | 0 | 0 | -9.205365 | 3.327482 | -30.63069 | 2.545706 | 4.683896 | 20.39729 | 17.4691 |  | -0.005502196 |  | 0.4856845 | [17 empty] | 45.24123 | 0.02153516
4993 | 2022/03/05 16:57:13 | 89119.1794 | 5.0005 | 1 | 15 | 11 | 0 | 0 | 0 | -9.232753 | 3.326835 | -30.71585 | 2.545058 | 4.683896 | 20.39514 | 17.4691 | [21 empty] | 45.24123 | 0.02153516
4994 | 2022/03/05 16:57:13 | 89119.4299 | 5.251 | 1 | 15 | 11 | 0 | 0 | 0 | -9.254622 | 3.325369 | -30.77503 | 2.54441 | 4.683896 | 20.39298 | 17.4691 | [21 empty] | 45.13174 | 0.02153516
4995 | 2022/03/05 16:57:13 | 89119.68 | 5.5011 | 1 | 15 | 11 | 0 | 0 | 0 | -9.271683 | 3.324462 | -30.82336 | 2.543762 | 4.683896 | 20.39083 | 17.4691 | [21 empty] | 45.13174 | 0.02153516
4996 | 2022/03/05 16:57:14 | 89119.9296 | 5.7507 | 1 | 15 | 11 | 0 | 0 | 0 | -9.285647 | 3.323324 | -30.85921 | 2.543114 | 4.683896 | 20.38868 | 17.4691 |  | -0.004212021 |  | 0.586606 | 1.874101 | [16 empty] | 45.00043 | -0.07525206
4997 | 2022/03/05 16:57:14 | 89120.1801 | 6.0012 | 1 | 15 | 11 | 0 | 0 | 0 | -9.296796 | 3.322609 | -30.88962 | 2.542463 | 4.683896 | 20.38651 | 17.4691 | [21 empty] | 45.00043 | -0.07525206
4998 | 2022/03/05 16:57:14 | 89120.4305 | 6.2516 | 1 | 15 | 11 | 0 | 0 | 0 | -9.305487 | 3.321574 | -30.90886 | 2.541814 | 4.683896 | 20.38436 | 17.4691 | [21 empty] | 45.00043 | -0.07525206
4999 | 2022/03/05 16:57:14 | 89120.6807 | 6.5018 | 1 | 15 | 11 | 0 | 0 | 0 | -9.312587 | 3.320696 | -30.92427 | 2.541168 | 4.683896 | 20.38221 | 17.4691 | [21 empty] | 45.09961 | 0.03099561
5000 | 2022/03/05 16:57:15 | 89120.9298 | 6.7509 | 1 | 15 | 11 | 0 | 0 | 0 | -9.318104 | 3.319663 | -30.93297 | 2.540519 | 4.683896 | 20.38006 | 17.4691 |  | -0.003918344 |  | 0.6536488 | [17 empty] | 45.09961 | 0.03099561
5001 | 2022/03/05 16:57:15 | 89121.1794 | 7.0005 | 1 | 15 | 11 | 0 | 0 | 0 | -9.32263 | 3.318892 | -30.9408 | 2.539873 | 4.683896 | 20.37791 | 17.4691 | [21 empty] | 45.09961 | 0.03099561
5002 | 2022/03/05 16:57:15 | 89121.4291 | 7.2502 | 1 | 15 | 11 | 0 | 0 | 0 | -9.326241 | 3.317915 | -30.94367 | 2.539225 | 4.683896 | 20.37576 | 17.4691 | [21 empty] | 45.34515 | 0.03099561
5003 | 2022/03/05 16:57:15 | 89121.6806 | 7.5017 | 1 | 15 | 11 | 0 | 0 | 0 | -9.329065 | 3.317222 | -30.94658 | 2.538574 | 4.683896 | 20.3736 | 17.4691 | [21 empty] | 45.34515 | 0.03099561
5004 | 2022/03/05 16:57:16 | 89121.9296 | 7.7507 | 1 | 15 | 11 | 0 | 0 | 0 | -9.331398 | 3.316245 | -30.9452 | 2.537926 | 4.683896 | 20.37145 | 17.4691 |  | -0.00306043 | [19 empty] | 45.34515 | 0.03099561
5005 | 2022/03/05 16:57:16 | 89122.1794 | 8.0005 | 1 | 15 | 11 | 0 | 0 | 0 | -9.333272 | 3.315733 | -30.94664 | 2.537279 | 4.683896 | 20.36931 | 17.4691 | [21 empty] | 45.27239 | 0.05399346
5006 | 2022/03/05 16:57:16 | 89122.4297 | 8.2508 | 1 | 15 | 11 | 0 | 0 | 0 | -9.334758 | 3.314762 | -30.9425 | 2.536629 | 4.683896 | 20.36716 | 17.4691 | [21 empty] | 45.27239 | 0.05399346
5007 | 2022/03/05 16:57:16 | 89122.6792 | 8.5003 | 1 | 15 | 11 | 0 | 0 | 0 | -9.335958 | 3.314206 | -30.94129 | 2.535983 | 4.683896 | 20.36501 | 17.4691 | [21 empty] | 45.27239 | 0.05399346
5008 | 2022/03/05 16:57:17 | 89122.9298 | 8.7509 | 1 | 15 | 11 | 0 | 0 | 0 | -9.336938 | 3.313296 | -30.93604 | 2.535334 | 4.683896 | 20.36286 | 17.4691 |  | -0.003337049 |  | 0.7632718 | 1.406126 | [16 empty] | 45.11149 | -0.05028129
5009 | 2022/03/05 16:57:17 | 89123.1792 | 9.0003 | 1 | 15 | 11 | 0 | 0 | 0 | -9.337686 | 3.312845 | -30.93431 | 2.534688 | 4.683896 | 20.36072 | 17.4691 | [21 empty] | 45.11149 | -0.05028129
5010 | 2022/03/05 16:57:17 | 89123.429 | 9.2501 | 1 | 15 | 11 | 0 | 0 | 0 | -9.338272 | 3.311894 | -30.92737 | 2.53404 | 4.683896 | 20.35858 | 17.4691 | [21 empty] | 45.11149 | -0.05028129
5011 | 2022/03/05 16:57:17 | 89123.6793 | 9.5004 | 1 | 15 | 11 | 0 | 0 | 0 | -9.338747 | 3.311427 | -30.92458 | 2.533393 | 4.683896 | 20.35643 | 17.4691 | [21 empty] | 45.02148 | -0.05028129
5012 | 2022/03/05 16:57:18 | 89123.9299 | 9.751 | 1 | 15 | 11 | 0 | 0 | 0 | -9.339196 | 3.310552 | -30.91789 | 2.532741 | 4.683896 | 20.35427 | 17.4691 |  | -0.002918541 |  | 0.8727351 | [17 empty] | 45.02148 | -0.05028129
5013 | 2022/03/05 16:57:18 | 89124.18 | 10.0011 | 1 | 15 | 11 | 0 | 0 | 0 | -9.339571 | 3.310045 | -30.9144 | 2.532094 | 4.683896 | 20.35213 | 17.4691 | [21 empty] | 45.02148 | -0.05028129
5014 | 2022/03/05 16:57:18 | 89124.1806 | 10.0017 | 1 | 15 | 11 | 0 | 0 | 0 | -9.339571 | 3.310045 | -30.9144 | 2.53209 | 4.683896 | 20.35212 | 17.4691 |  | -0.002918541 | 0 | 0.8727351 | 1.406126 | [16 empty] | 45.02148 | -0.05028129
5015 | 2022/03/05 16:57:19 | 89125.2233 | 1.0009 | 1 | 16 | 11 | 0 | 0 | 0 | 0 | 3.469138 | 0 | 2.532076 | 4.683896 | 20.35207 | 17.4691 |  | 0.01243763 | [19 empty] | 45.40121 | 0.0748682
5016 | 2022/03/05 16:57:20 | 89126.2232 | 2.0008 | 1 | 16 | 11 | 0 | 0 | 0 | 0 | 3.473599 | 0 | 2.532076 | 4.683896 | 20.35207 | 17.4691 |  | 0.004865205 | [19 empty] | 45.26999 | 0.0748682
5017 | 2022/03/05 16:57:21 | 89127.2224 | 3 | 1 | 16 | 11 | 0 | 0 | 0 | 0 | 3.47636 | 0 | 2.532076 | 4.683896 | 20.35207 | 17.4691 |  | 0.00373276 | [19 empty] | 45.10315 | -0.006226301
5018 | 2022/03/05 16:57:22 | 89128.2225 | 4.0001 | 1 | 16 | 11 | 0 | 0 | 0 | 0 | 3.478318 | 0 | 2.532076 | 4.683896 | 20.35207 | 17.4691 |  | 0.002789324 | [19 empty] | 45.34661 | -0.006226301
5019 | 2022/03/05 16:57:23 | 89129.2225 | 5.0001 | 1 | 16 | 11 | 0 | 0 | 0 | 0 | 3.480355 | 0 | 2.532076 | 4.683896 | 20.35207 | 17.4691 |  | 0.001907525 | [19 empty] | 45.31161 | -0.03616333
5020 | 2022/03/05 16:57:24 | 89130.2234 | 6.001 | 1 | 16 | 11 | 0 | 0 | 0 | 0 | 3.481766 | 0 | 2.532076 | 4.683896 | 20.35207 | 17.4691 |  | 0.001763339 | [19 empty] | 45.10493 | -0.03616333
5021 | 2022/03/05 16:57:25 | 89131.2233 | 7.0009 | 1 | 16 | 11 | 0 | 0 | 0 | 0 | 3.483174 | 0 | 2.532076 | 4.683896 | 20.35207 | 17.4691 |  | 0.001427519 | [19 empty] | 45.22012 | -0.02858877
5022 | 2022/03/05 16:57:26 | 89132.2235 | 8.0011 | 1 | 16 | 11 | 0 | 0 | 0 | 0 | 3.484222 | 0 | 2.532076 | 4.683896 | 20.35207 | 17.4691 | [21 empty] | 45.45789 | 0.07681608
5023 | 2022/03/05 16:57:27 | 89133.2227 | 9.0003 | 1 | 16 | 11 | 0 | 0 | 0 | 0 | 3.485507 | 0 | 2.532076 | 4.683896 | 20.35207 | 17.4691 |  | 0.00137221 | [19 empty] | 45.16935 | -0.09268403
5024 | 2022/03/05 16:57:28 | 89134.2233 | 10.0009 | 1 | 16 | 11 | 0 | 0 | 0 | 0 | 3.486308 | 0 | 2.532076 | 4.683896 | 20.35207 | 17.4691 |  | 0.001043574 | [19 empty] | 45.37126 | 0.01079082
5025 | 2022/03/05 16:57:29 | 89135.2233 | 11.0009 | 1 | 16 | 11 | 0 | 0 | 0 | 0 | 3.487218 | 0 | 2.532076 | 4.683896 | 20.35207 | 17.4691 | [21 empty] | 45.53744 | 0.104239
5026 | 2022/03/05 16:57:30 | 89136.2234 | 12.001 | 1 | 16 | 11 | 0 | 0 | 0 | 0 | 3.488035 | 0 | 2.532076 | 4.683896 | 20.35207 | 17.4691 |  | 0.0008302303 | [19 empty] | 45.29876 | -0.07458806
5027 | 2022/03/05 16:57:31 | 89137.2228 | 13.0004 | 1 | 16 | 11 | 0 | 0 | 0 | 0 | 3.488745 | 0 | 2.532076 | 4.683896 | 20.35207 | 17.4691 | [21 empty] | 45.25489 | -0.01370788
5028 | 2022/03/05 16:57:32 | 89138.2224 | 14 | 1 | 16 | 11 | 0 | 0 | 0 | 0 | 3.48933 | 0 | 2.532076 | 4.683896 | 20.35207 | 17.4691 |  | 0.0008793482 | [19 empty] | 45.4392 | 0.05759478
5029 | 2022/03/05 16:57:33 | 89139.2235 | 15.0011 | 1 | 16 | 11 | 0 | 0 | 0 | 0 | 3.490053 | 0 | 2.532076 | 4.683896 | 20.35207 | 17.4691 | [21 empty] | 45.26942 | -0.05305409
5030 | 2022/03/05 16:57:34 | 89140.2228 | 16.0004 | 1 | 16 | 11 | 0 | 0 | 0 | 0 | 3.490767 | 0 | 2.532076 | 4.683896 | 20.35207 | 17.4691 | [21 empty] | 45.17057 | -0.03089309
5031 | 2022/03/05 16:57:35 | 89141.2236 | 17.0012 | 1 | 16 | 11 | 0 | 0 | 0 | 0 | 3.491344 | 0 | 2.532076 | 4.683896 | 20.35207 | 17.4691 |  | 0.0005035831 | [19 empty] | 45.39383 | -0.03089309
5032 | 2022/03/05 16:57:36 | 89142.2228 | 18.0004 | 1 | 16 | 11 | 0 | 0 | 0 | 0 | 3.491838 | 0 | 2.532076 | 4.683896 | 20.35207 | 17.4691 | [21 empty] | 45.4526 | -0.002560616
5033 | 2022/03/05 16:57:37 | 89143.2232 | 19.0008 | 1 | 16 | 11 | 0 | 0 | 0 | 0 | 3.492345 | 0 | 2.532076 | 4.683896 | 20.35207 | 17.4691 | [21 empty] | 45.23472 | -0.002560616
5034 | 2022/03/05 16:57:38 | 89144.2234 | 20.001 | 1 | 16 | 11 | 0 | 0 | 0 | 0 | 3.492835 | 0 | 2.532076 | 4.683896 | 20.35207 | 17.4691 | [21 empty] | 45.36261 | -0.0643754
5035 | 2022/03/05 16:57:39 | 89145.2235 | 21.0011 | 1 | 16 | 11 | 0 | 0 | 0 | 0 | 3.49306 | 0 | 2.532076 | 4.683896 | 20.35207 | 17.4691 |  | 0.0003587669 | [19 empty] | 45.52645 | 0.03625512
5036 | 2022/03/05 16:57:40 | 89146.2233 | 22.0009 | 1 | 16 | 11 | 0 | 0 | 0 | 0 | 3.493511 | 0 | 2.532076 | 4.683896 | 20.35207 | 17.4691 | [21 empty] | 45.35047 | -0.003795624
5037 | 2022/03/05 16:57:41 | 89147.2237 | 23.0013 | 1 | 16 | 11 | 0 | 0 | 0 | 0 | 3.49402 | 0 | 2.532076 | 4.683896 | 20.35207 | 17.4691 | [21 empty] | 45.2231 | -0.05268335
5038 | 2022/03/05 16:57:42 | 89148.2227 | 24.0003 | 1 | 16 | 11 | 0 | 0 | 0 | 0 | 3.494088 | 0 | 2.532076 | 4.683896 | 20.35207 | 17.4691 | [21 empty] | 45.46146 | 0.0873673
5039 | 2022/03/05 16:57:43 | 89149.2236 | 25.0012 | 1 | 16 | 11 | 0 | 0 | 0 | 0 | 3.494503 | 0 | 2.532076 | 4.683896 | 20.35207 | 17.4691 | [21 empty] | 45.25933 | 0.002404451
5040 | 2022/03/05 16:57:44 | 89150.2227 | 26.0003 | 1 | 16 | 11 | 0 | 0 | 0 | 0 | 3.494652 | 0 | 2.532076 | 4.683896 | 20.35207 | 17.4691 |  | 0.000266889 | [19 empty] | 45.14234 | -0.1021278
5041 | 2022/03/05 16:57:45 | 89151.2227 | 27.0003 | 1 | 16 | 11 | 0 | 0 | 0 | 0 | 3.494991 | 0 | 2.532076 | 4.683896 | 20.35207 | 17.4691 | [21 empty] | 45.36027 | 0.06810188
5042 | 2022/03/05 16:57:46 | 89152.2229 | 28.0005 | 1 | 16 | 11 | 0 | 0 | 0 | 0 | 3.495386 | 0 | 2.532076 | 4.683896 | 20.35207 | 17.4691 | [21 empty] | 45.36797 | 0.002405643
5043 | 2022/03/05 16:57:47 | 89153.2227 | 29.0003 | 1 | 16 | 11 | 0 | 0 | 0 | 0 | 3.495419 | 0 | 2.532076 | 4.683896 | 20.35207 | 17.4691 | [21 empty] | 45.21511 | -0.04776597
5044 | 2022/03/05 16:57:48 | 89154.2229 | 30.0005 | 1 | 16 | 11 | 0 | 0 | 0 | 0 | 3.49576 | 0 | 2.532076 | 4.683896 | 20.35207 | 17.4691 | [21 empty] | 45.43798 | -0.04776597
5045 | 2022/03/05 16:57:49 | 89155.223 | 31.0006 | 1 | 16 | 11 | 0 | 0 | 0 | 0 | 3.49606 | 0 | 2.532076 | 4.683896 | 20.35207 | 17.4691 |  | 0.0003075215 | [19 empty] | 45.40357 | -0.01075268
5046 | 2022/03/05 16:57:50 | 89156.2229 | 32.0005 | 1 | 16 | 11 | 0 | 0 | 0 | 0 | 3.496168 | 0 | 2.532076 | 4.683896 | 20.35207 | 17.4691 | [21 empty] | 45.22758 | -0.01075268
5047 | 2022/03/05 16:57:51 | 89157.2244 | 33.002 | 1 | 16 | 11 | 0 | 0 | 0 | 0 | 3.496233 | 0 | 2.532076 | 4.683896 | 20.35207 | 17.4691 | [21 empty] | 45.4309 | 0.07672429
5048 | 2022/03/05 16:57:52 | 89158.2236 | 34.0012 | 1 | 16 | 11 | 0 | 0 | 0 | 0 | 3.496695 | 0 | 2.532076 | 4.683896 | 20.35207 | 17.4691 | [21 empty] | 45.51129 | 0.07672429
5049 | 2022/03/05 16:57:53 | 89159.2236 | 35.0012 | 1 | 16 | 11 | 0 | 0 | 0 | 0 | 3.49684 | 0 | 2.532076 | 4.683896 | 20.35207 | 17.4691 | [21 empty] | 45.13731 | -0.03514767
5050 | 2022/03/05 16:57:54 | 89160.2228 | 36.0004 | 1 | 16 | 11 | 0 | 0 | 0 | 0 | 3.497005 | 0 | 2.532076 | 4.683896 | 20.35207 | 17.4691 |  | 0.0002388599 | [19 empty] | 45.35288 | -0.05660176
5051 | 2022/03/05 16:57:55 | 89161.223 | 37.0006 | 1 | 16 | 11 | 0 | 0 | 0 | 0 | 3.497315 | 0 | 2.532076 | 4.683896 | 20.35207 | 17.4691 | [21 empty] | 45.45935 | 0.1006401
5052 | 2022/03/05 16:57:56 | 89162.2238 | 38.0014 | 1 | 16 | 11 | 0 | 0 | 0 | 0 | 3.497474 | 0 | 2.532076 | 4.683896 | 20.35207 | 17.4691 | [21 empty] | 45.19046 | -0.0331974
5053 | 2022/03/05 16:57:57 | 89163.2236 | 39.0012 | 1 | 16 | 11 | 0 | 0 | 0 | 0 | 3.497654 | 0 | 2.532076 | 4.683896 | 20.35207 | 17.4691 | [21 empty] | 45.25818 | -0.02967
5054 | 2022/03/05 16:57:58 | 89164.2237 | 40.0013 | 1 | 16 | 11 | 0 | 0 | 0 | 0 | 3.497852 | 0 | 2.532076 | 4.683896 | 20.35207 | 17.4691 | [21 empty] | 45.45911 | 0.0627923
5055 | 2022/03/05 16:57:58 | 89164.2252 | 40.0028 | 1 | 16 | 11 | 0 | 0 | 0 | 0 | 3.497843 | 0 | 2.532076 | 4.683896 | 20.35207 | 17.4691 |  | 0.0002388599 | 0 | 0 | 0 | [16 empty] | 45.45019 | 0.0627923
5056 | 2022/03/05 16:57:58 | 89164.5142 | 0.2513 | 1 | 17 | 11 | 0 | 0 | 0 | 1.866203 | 3.527802 | 6.583595 | 2.532199 | 4.68398 | 20.35251 | 17.46939 |  | 0.08785815 |  | 0.001498253 | 667.4438 | [16 empty] | 45.45019 | 0.0627923
5057 | 2022/03/05 16:57:59 | 89164.7638 | 0.5009 | 1 | 17 | 11 | 0 | 0 | 0 | 1.866295 | 3.528907 | 6.585981 | 2.532328 | 4.68398 | 20.35296 | 17.46939 | [21 empty] | 45.45019 | 0.0627923
5058 | 2022/03/05 16:57:59 | 89165.0144 | 0.7515 | 1 | 17 | 11 | 0 | 0 | 0 | 1.866074 | 3.529288 | 6.585913 | 2.532458 | 4.68398 | 20.35342 | 17.46939 | [21 empty] | 45.23769 | -0.06919384
5059 | 2022/03/05 16:57:59 | 89165.2638 | 1.0009 | 1 | 17 | 11 | 0 | 0 | 0 | 1.865738 | 3.529943 | 6.585949 | 2.532588 | 4.68398 | 20.35388 | 17.46939 | [21 empty] | 45.23769 | -0.06919384
5060 | 2022/03/05 16:57:59 | 89165.5136 | 1.2507 | 1 | 17 | 11 | 0 | 0 | 0 | 1.864845 | 3.530381 | 6.583613 | 2.532717 | 4.68398 | 20.35433 | 17.46939 | [21 empty] | 45.23769 | -0.06919384
5061 | 2022/03/05 16:58:00 | 89165.7629 | 1.5 | 1 | 17 | 11 | 0 | 0 | 0 | 1.864059 | 3.530871 | 6.581752 | 2.532846 | 4.68398 | 20.35479 | 17.46939 |  | 0.004041866 | [19 empty] | 45.17088 | -0.02087831
5062 | 2022/03/05 16:58:00 | 89166.0134 | 1.7505 | 1 | 17 | 11 | 0 | 0 | 0 | 1.863632 | 3.531213 | 6.580882 | 2.532976 | 4.68398 | 20.35525 | 17.46939 | [21 empty] | 45.17088 | -0.02087831
5063 | 2022/03/05 16:58:00 | 89166.2637 | 2.0008 | 1 | 17 | 11 | 0 | 0 | 0 | 1.863647 | 3.531694 | 6.581831 | 2.533104 | 4.68398 | 20.3557 | 17.46939 | [21 empty] | 45.17088 | -0.02087831
5064 | 2022/03/05 16:58:00 | 89166.5133 | 2.2504 | 1 | 17 | 11 | 0 | 0 | 0 | 1.8638 | 3.531971 | 6.582888 | 2.533234 | 4.68398 | 20.35616 | 17.46939 | [21 empty] | 45.34126 | -0.02087831
5065 | 2022/03/05 16:58:01 | 89166.7631 | 2.5002 | 1 | 17 | 11 | 0 | 0 | 0 | 1.86348 | 3.532474 | 6.582695 | 2.533363 | 4.68398 | 20.35662 | 17.46939 |  | 0.002218215 |  | 0.2142245 | [17 empty] | 45.34126 | -0.02087831
5066 | 2022/03/05 16:58:01 | 89167.0134 | 2.7505 | 1 | 17 | 11 | 0 | 0 | 0 | 1.863358 | 3.532456 | 6.58223 | 2.533493 | 4.68398 | 20.35707 | 17.46939 | [21 empty] | 45.34126 | -0.02087831
5067 | 2022/03/05 16:58:01 | 89167.2629 | 3 | 1 | 17 | 11 | 0 | 0 | 0 | 1.863266 | 3.532998 | 6.582915 | 2.533622 | 4.68398 | 20.35753 | 17.46939 | [21 empty] | 45.4567 | 0.08931637
5068 | 2022/03/05 16:58:01 | 89167.5141 | 3.2512 | 1 | 17 | 11 | 0 | 0 | 0 | 1.863541 | 3.533136 | 6.584144 | 2.533752 | 4.68398 | 20.35799 | 17.46939 | [21 empty] | 45.4567 | 0.08931637
5069 | 2022/03/05 16:58:02 | 89167.7638 | 3.5009 | 1 | 17 | 11 | 0 | 0 | 0 | 1.863647 | 3.533591 | 6.585366 | 2.53388 | 4.68398 | 20.35844 | 17.46939 |  | 0.001609582 | [19 empty] | 45.4567 | 0.08931637
5070 | 2022/03/05 16:58:02 | 89168.0135 | 3.7506 | 1 | 17 | 11 | 0 | 0 | 0 | 1.8638 | 3.533684 | 6.58608 | 2.53401 | 4.68398 | 20.3589 | 17.46939 | [21 empty] | 45.24092 | -0.06742954
5071 | 2022/03/05 16:58:02 | 89168.263 | 4.0001 | 1 | 17 | 11 | 0 | 0 | 0 | 1.864189 | 3.534076 | 6.588186 | 2.534139 | 4.68398 | 20.35936 | 17.46939 | [21 empty] | 45.24092 | -0.06742954
5072 | 2022/03/05 16:58:02 | 89168.5142 | 4.2513 | 1 | 17 | 11 | 0 | 0 | 0 | 1.864532 | 3.534332 | 6.589875 | 2.534269 | 4.68398 | 20.35982 | 17.46939 | [21 empty] | 45.24092 | -0.06742954
5073 | 2022/03/05 16:58:03 | 89168.7639 | 4.501 | 1 | 17 | 11 | 0 | 0 | 0 | 1.864204 | 3.534877 | 6.589732 | 2.534399 | 4.68398 | 20.36028 | 17.46939 |  | 0.0012712 | [19 empty] | 45.15513 | -0.06742954
5074 | 2022/03/05 16:58:03 | 89169.0142 | 4.7513 | 1 | 17 | 11 | 0 | 0 | 0 | 1.863892 | 3.534792 | 6.588471 | 2.534528 | 4.68398 | 20.36073 | 17.46939 | [21 empty] | 45.15513 | -0.06742954
5075 | 2022/03/05 16:58:03 | 89169.2639 | 5.001 | 1 | 17 | 11 | 0 | 0 | 0 | 1.863708 | 3.535338 | 6.588838 | 2.534657 | 4.68398 | 20.36119 | 17.46939 | [21 empty] | 45.35256 | 0.03488779
5076 | 2022/03/05 16:58:03 | 89169.5141 | 5.2512 | 1 | 17 | 11 | 0 | 0 | 0 | 1.864098 | 3.535321 | 6.590185 | 2.534786 | 4.68398 | 20.36164 | 17.46939 | [21 empty] | 45.35256 | 0.03488779
5077 | 2022/03/05 16:58:04 | 89169.763 | 5.5001 | 1 | 17 | 11 | 0 | 0 | 0 | 1.864021 | 3.535694 | 6.590608 | 2.534916 | 4.68398 | 20.3621 | 17.46939 | [21 empty] | 45.35256 | 0.03488779
5078 | 2022/03/05 16:58:04 | 89170.0134 | 5.7505 | 1 | 17 | 11 | 0 | 0 | 0 | 1.86409 | 3.535859 | 6.591159 | 2.535045 | 4.68398 | 20.36256 | 17.46939 | [21 empty] | 45.48102 | 0.04014373
5079 | 2022/03/05 16:58:04 | 89170.2638 | 6.0009 | 1 | 17 | 11 | 0 | 0 | 0 | 1.863831 | 3.536103 | 6.590698 | 2.535174 | 4.68398 | 20.36302 | 17.46939 | [21 empty] | 45.48102 | 0.04014373
5080 | 2022/03/05 16:58:04 | 89170.5136 | 6.2507 | 1 | 17 | 11 | 0 | 0 | 0 | 1.863838 | 3.536363 | 6.591208 | 2.535304 | 4.68398 | 20.36348 | 17.46939 | [21 empty] | 45.48102 | 0.04014373
5081 | 2022/03/05 16:58:05 | 89170.763 | 6.5001 | 1 | 17 | 11 | 0 | 0 | 0 | 1.864204 | 3.536714 | 6.593156 | 2.535433 | 4.68398 | 20.36393 | 17.46939 |  | 0.001088827 | [19 empty] | 45.33769 | 0.04014373
5082 | 2022/03/05 16:58:05 | 89171.0142 | 6.7513 | 1 | 17 | 11 | 0 | 0 | 0 | 1.864258 | 3.536678 | 6.59328 | 2.535563 | 4.68398 | 20.36439 | 17.46939 | [21 empty] | 45.33769 | 0.04014373
5083 | 2022/03/05 16:58:05 | 89171.2638 | 7.0009 | 1 | 17 | 11 | 0 | 0 | 0 | 1.864189 | 3.537107 | 6.593836 | 2.535692 | 4.68398 | 20.36485 | 17.46939 | [21 empty] | 45.33769 | 0.04014373
5084 | 2022/03/05 16:58:05 | 89171.5134 | 7.2505 | 1 | 17 | 11 | 0 | 0 | 0 | 1.863594 | 3.537341 | 6.592167 | 2.535822 | 4.68398 | 20.36531 | 17.46939 | [21 empty] | 45.14742 | -0.1042497
5085 | 2022/03/05 16:58:06 | 89171.764 | 7.5011 | 1 | 17 | 11 | 0 | 0 | 0 | 1.863571 | 3.537465 | 6.592317 | 2.535951 | 4.68398 | 20.36576 | 17.46939 |  |  |  | 0.4953563 | 2.81634 | [16 empty] | 45.14742 | -0.1042497
5086 | 2022/03/05 16:58:06 | 89172.0135 | 7.7506 | 1 | 17 | 11 | 0 | 0 | 0 | 1.8638 | 3.53745 | 6.59309931 | 2.53608 | 4.68398 | 20.36622 | 17.46939 | [21 empty] | 45.14742 | -0.1042497
5087 | 2022/03/05 16:58:06 | 89172.2631 | 8.0002 | 1 | 17 | 11 | 0 | 0 | 0 | 1.864098 | 3.537812 | 6.594828 | 2.53621 | 4.68398 | 20.36668 | 17.46939 | [21 empty] | 45.27778 | 0.04073739
5088 | 2022/03/05 16:58:06 | 89172.5143 | 8.2514 | 1 | 17 | 11 | 0 | 0 | 0 | 1.864189 | 3.538015 | 6.595529 | 2.53634 | 4.68398 | 20.36714 | 17.46939 | [21 empty] | 45.27778 | 0.04073739
5089 | 2022/03/05 16:58:07 | 89172.7639 | 8.501 | 1 | 17 | 11 | 0 | 0 | 0 | 1.863663 | 3.538359 | 6.594309 | 2.536469 | 4.68398 | 20.36759 | 17.46939 |  | 0.001198107 | [19 empty] | 45.27778 | 0.04073739
5090 | 2022/03/05 16:58:07 | 89173.0137 | 8.7508 | 1 | 17 | 11 | 0 | 0 | 0 | 1.863518 | 3.538404 | 6.59388 | 2.536597 | 4.68398 | 20.36805 | 17.46939 | [21 empty] | 45.43293 | 0.04073739
5091 | 2022/03/05 16:58:07 | 89173.2632 | 9.0003 | 1 | 17 | 11 | 0 | 0 | 0 | 1.863411 | 3.538655 | 6.593969 | 2.536726 | 4.68398 | 20.36851 | 17.46939 | [21 empty] | 45.43293 | 0.04073739
5092 | 2022/03/05 16:58:07 | 89173.5145 | 9.2516 | 1 | 17 | 11 | 0 | 0 | 0 | 1.863647 | 3.538959 | 6.59537 | 2.536856 | 4.68398 | 20.36897 | 17.46939 | [21 empty] | 45.43293 | 0.04073739
5093 | 2022/03/05 16:58:08 | 89173.7638 | 9.5009 | 1 | 17 | 11 | 0 | 0 | 0 | 1.863594 | 3.539016 | 6.595289 | 2.536986 | 4.68398 | 20.36942 | 17.46939 | [21 empty] | 45.41784 | 0.04376888
5094 | 2022/03/05 16:58:08 | 89174.0143 | 9.7514 | 1 | 17 | 11 | 0 | 0 | 0 | 1.863632 | 3.539566 | 6.596448 | 2.537115 | 4.68398 | 20.36988 | 17.46939 | [21 empty] | 45.41784 | 0.04376888
5095 | 2022/03/05 16:58:08 | 89174.264 | 10.0011 | 1 | 17 | 11 | 0 | 0 | 0 | 1.863853 | 3.539633 | 6.597356 | 2.537244 | 4.68398 | 20.37034 | 17.46939 | [21 empty] | 45.19971 | -0.06816626
5096 | 2022/03/05 16:58:08 | 89174.2653 | 10.0024 | 1 | 17 | 11 | 0 | 0 | 0 | 1.863853 | 3.539676 | 6.597436 | 2.537244 | 4.68398 | 20.37034 | 17.46939 |  | 0.0007948783 | 0 | 0.4953563 | 2.81634 | [16 empty] | 45.19971 | -0.06816626
5097 | 2022/03/05 16:58:09 | 89175.3094 | 1.0018 | 1 | 18 | 11 | 0 | 0 | 0 | 0 | 3.508132 | 0 | 2.537247 | 4.68398 | 20.37035 | 17.46939 |  | -0.004122903 | [19 empty] | 45.25401 | -0.06816626
5098 | 2022/03/05 16:58:10 | 89176.3078 | 2.0002 | 1 | 18 | 11 | 0 | 0 | 0 | 0 | 3.507572 | 0 | 2.537247 | 4.68398 | 20.37035 | 17.46939 | [21 empty] | 45.4582 | 0.0807786
5099 | 2022/03/05 16:58:11 | 89177.3078 | 3.0002 | 1 | 18 | 11 | 0 | 0 | 0 | 0 | 3.50703 | 0 | 2.537247 | 4.68398 | 20.37035 | 17.46939 |  | -0.0008026577 | [19 empty] | 45.2418 | 0.004723072
5100 | 2022/03/05 16:58:12 | 89178.3088 | 4.0012 | 1 | 18 | 11 | 0 | 0 | 0 | 0 | 3.506561 | 0 | 2.537247 | 4.68398 | 20.37035 | 17.46939 | [21 empty] | 45.13937 | -0.1043582
5101 | 2022/03/05 16:58:13 | 89179.3078 | 5.0002 | 1 | 18 | 11 | 0 | 0 | 0 | 0 | 3.50643 | 0 | 2.537247 | 4.68398 | 20.37035 | 17.46939 | [21 empty] | 45.47154 | 0.06197453
5102 | 2022/03/05 16:58:14 | 89180.3085 | 6.0009 | 1 | 18 | 11 | 0 | 0 | 0 | 0 | 3.505928 | 0 | 2.537247 | 4.68398 | 20.37035 | 17.46939 | [21 empty] | 45.33328 | -0.001378059
5103 | 2022/03/05 16:58:15 | 89181.3078 | 7.0002 | 1 | 18 | 11 | 0 | 0 | 0 | 0 | 3.505783 | 0 | 2.537247 | 4.68398 | 20.37035 | 17.46939 | [21 empty] | 45.14564 | -0.05863786
5104 | 2022/03/05 16:58:16 | 89182.3079 | 8.0003 | 1 | 18 | 11 | 0 | 0 | 0 | 0 | 3.505745 | 0 | 2.537247 | 4.68398 | 20.37035 | 17.46939 |  | -0.0002929631 | [19 empty] | 45.40773 | 0.08190274
5105 | 2022/03/05 16:58:17 | 89183.3081 | 9.0005 | 1 | 18 | 11 | 0 | 0 | 0 | 0 | 3.505644 | 0 | 2.537247 | 4.68398 | 20.37035 | 17.46939 | [21 empty] | 45.38757 | -0.006300211
5106 | 2022/03/05 16:58:18 | 89184.3095 | 10.0019 | 1 | 18 | 11 | 0 | 0 | 0 | 0 | 3.505523 | 0 | 2.537247 | 4.68398 | 20.37035 | 17.46939 | [21 empty] | 45.22195 | -0.05175591
5107 | 2022/03/05 16:58:19 | 89185.308 | 11.0004 | 1 | 18 | 11 | 0 | 0 | 0 | 0 | 3.505529 | 0 | 2.537247 | 4.68398 | 20.37035 | 17.46939 | [21 empty] | 45.43685 | 0.06715775
5108 | 2022/03/05 16:58:20 | 89186.3081 | 12.0005 | 1 | 18 | 11 | 0 | 0 | 0 | 0 | 3.505282 | 0 | 2.537247 | 4.68398 | 20.37035 | 17.46939 | [21 empty] | 45.50213 | 0.06715775
5109 | 2022/03/05 16:58:21 | 89187.3089 | 13.0013 | 1 | 18 | 11 | 0 | 0 | 0 | 0 | 3.505198 | 0 | 2.537247 | 4.68398 | 20.37035 | 17.46939 | [21 empty] | 45.19793 | -0.03895998
5110 | 2022/03/05 16:58:22 | 89188.3079 | 14.0003 | 1 | 18 | 11 | 0 | 0 | 0 | 0 | 3.505332 | 0 | 2.537247 | 4.68398 | 20.37035 | 17.46939 | [21 empty] | 45.27954 | -0.03895998
5111 | 2022/03/05 16:58:23 | 89189.3079 | 15.0003 | 1 | 18 | 11 | 0 | 0 | 0 | 0 | 3.505398 | 0 | 2.537247 | 4.68398 | 20.37035 | 17.46939 | [21 empty] | 45.42884 | -0.01176715
5112 | 2022/03/05 16:58:24 | 89190.3079 | 16.0003 | 1 | 18 | 11 | 0 | 0 | 0 | 0 | 3.50534 | 0 | 2.537247 | 4.68398 | 20.37035 | 17.46939 |  | -0.0001374606 | [19 empty] | 45.19971 | -0.01176715
5113 | 2022/03/05 16:58:25 | 89191.308 | 17.0004 | 1 | 18 | 11 | 0 | 0 | 0 | 0 | 3.505216 | 0 | 2.537247 | 4.68398 | 20.37035 | 17.46939 | [21 empty] | 45.21336 | -0.06733537
5114 | 2022/03/05 16:58:26 | 89192.308 | 18.0004 | 1 | 18 | 11 | 0 | 0 | 0 | 0 | 3.50525 | 0 | 2.537247 | 4.68398 | 20.37035 | 17.46939 | [21 empty] | 45.46562 | 0.06454706
5115 | 2022/03/05 16:58:27 | 89193.3082 | 19.0006 | 1 | 18 | 11 | 0 | 0 | 0 | 0 | 3.505058 | 0 | 2.537247 | 4.68398 | 20.37035 | 17.46939 | [21 empty] | 45.18213 | -0.07430911
5116 | 2022/03/05 16:58:28 | 89194.3089 | 20.0013 | 1 | 18 | 11 | 0 | 0 | 0 | 0 | 3.505344 | 0 | 2.537247 | 4.68398 | 20.37035 | 17.46939 | [21 empty] | 45.31095 | -0.01270533
5117 | 2022/03/05 16:58:29 | 89195.3081 | 21.0005 | 1 | 18 | 11 | 0 | 0 | 0 | 0 | 3.505172 | 0 | 2.537247 | 4.68398 | 20.37035 | 17.46939 | [21 empty] | 45.44098 | 0.09359837
5118 | 2022/03/05 16:58:30 | 89196.308 | 22.0004 | 1 | 18 | 11 | 0 | 0 | 0 | 0 | 3.50521 | 0 | 2.537247 | 4.68398 | 20.37035 | 17.46939 | [21 empty] | 45.32347 | -0.03672123
5119 | 2022/03/05 16:58:31 | 89197.3089 | 23.0013 | 1 | 18 | 11 | 0 | 0 | 0 | 0 | 3.504979 | 0 | 2.537247 | 4.68398 | 20.37035 | 17.46939 | [21 empty] | 45.19548 | -0.03999949
5120 | 2022/03/05 16:58:32 | 89198.3088 | 24.0012 | 1 | 18 | 11 | 0 | 0 | 0 | 0 | 3.504972 | 0 | 2.537247 | 4.68398 | 20.37035 | 17.46939 | [21 empty] | 45.43951 | 0.07626176
5121 | 2022/03/05 16:58:33 | 89199.3081 | 25.0005 | 1 | 18 | 11 | 0 | 0 | 0 | 0 | 3.505012 | 0 | 2.537247 | 4.68398 | 20.37035 | 17.46939 | [21 empty] | 45.16998 | -0.0842309
5122 | 2022/03/05 16:58:34 | 89200.3091 | 26.0015 | 1 | 18 | 11 | 0 | 0 | 0 | 0 | 3.504806 | 0 | 2.537247 | 4.68398 | 20.37035 | 17.46939 | [21 empty] | 45.19022 | 0.006325245
5123 | 2022/03/05 16:58:35 | 89201.3089 | 27.0013 | 1 | 18 | 11 | 0 | 0 | 0 | 0 | 3.504716 | 0 | 2.537247 | 4.68398 | 20.37035 | 17.46939 | [21 empty] | 45.34098 | 0.006325245
5124 | 2022/03/05 16:58:36 | 89202.3089 | 28.0013 | 1 | 18 | 11 | 0 | 0 | 0 | 0 | 3.504741 | 0 | 2.537247 | 4.68398 | 20.37035 | 17.46939 |  | -4.287322e-05 | [19 empty] | 45.31217 | -0.04805207
5125 | 2022/03/05 16:58:37 | 89203.3089 | 29.0013 | 1 | 18 | 11 | 0 | 0 | 0 | 0 | 3.504696 | 0 | 2.537247 | 4.68398 | 20.37035 | 17.46939 | [21 empty] | 45.11415 | -0.04805207
5126 | 2022/03/05 16:58:38 | 89204.3097 | 30.0021 | 1 | 18 | 11 | 0 | 0 | 0 | 0 | 3.504657 | 0 | 2.537247 | 4.68398 | 20.37035 | 17.46939 | [21 empty] | 45.34003 | 0.0588119
5127 | 2022/03/05 16:58:39 | 89205.3083 | 31.0007 | 1 | 18 | 11 | 0 | 0 | 0 | 0 | 3.50472 | 0 | 2.537247 | 4.68398 | 20.37035 | 17.46939 | [21 empty] | 45.43713 | 0.0588119
5128 | 2022/03/05 16:58:40 | 89206.3081 | 32.0005 | 1 | 18 | 11 | 0 | 0 | 0 | 0 | 3.504893 | 0 | 2.537247 | 4.68398 | 20.37035 | 17.46939 | [21 empty] | 45.20559 | -0.04201412
5129 | 2022/03/05 16:58:41 | 89207.309 | 33.0014 | 1 | 18 | 11 | 0 | 0 | 0 | 0 | 3.504759 | 0 | 2.537247 | 4.68398 | 20.37035 | 17.46939 | [21 empty] | 45.25072 | -0.02420664
5130 | 2022/03/05 16:58:42 | 89208.3079 | 34.0003 | 1 | 18 | 11 | 0 | 0 | 0 | 0 | 3.504745 | 0 | 2.537247 | 4.68398 | 20.37035 | 17.46939 | [21 empty] | 45.41039 | 0.08820653
5131 | 2022/03/05 16:58:43 | 89209.3091 | 35.0015 | 1 | 18 | 11 | 0 | 0 | 0 | 0 | 3.504963 | 0 | 2.537247 | 4.68398 | 20.37035 | 17.46939 | [21 empty] | 45.14949 | -0.02949119
5132 | 2022/03/05 16:58:44 | 89210.3082 | 36.0006 | 1 | 18 | 11 | 0 | 0 | 0 | 0 | 3.504998 | 0 | 2.537247 | 4.68398 | 20.37035 | 17.46939 | [21 empty] | 45.13464 | -0.05668044
5133 | 2022/03/05 16:58:45 | 89211.3091 | 37.0015 | 1 | 18 | 11 | 0 | 0 | 0 | 0 | 3.504883 | 0 | 2.537247 | 4.68398 | 20.37035 | 17.46939 | [21 empty] | 45.36531 | 0.07208467
5134 | 2022/03/05 16:58:46 | 89212.3082 | 38.0006 | 1 | 18 | 11 | 0 | 0 | 0 | 0 | 3.504867 | 0 | 2.537247 | 4.68398 | 20.37035 | 17.46939 | [21 empty] | 45.25874 | -0.03330231
5135 | 2022/03/05 16:58:47 | 89213.3084 | 39.0008 | 1 | 18 | 11 | 0 | 0 | 0 | 0 | 3.505099 | 0 | 2.537247 | 4.68398 | 20.37035 | 17.46939 | [21 empty] | 45.10137 | -0.04917979
5136 | 2022/03/05 16:58:48 | 89214.3082 | 40.0006 | 1 | 18 | 11 | 0 | 0 | 0 | 0 | 3.504999 | 0 | 2.537247 | 4.68398 | 20.37035 | 17.46939 |  | 2.256184e-05 | [19 empty] | 45.42257 | 0.1003766
5137 | 2022/03/05 16:58:48 | 89214.3095 | 40.0019 | 1 | 18 | 11 | 0 | 0 | 0 | 0 | 3.504999 | 0 | 2.537247 | 4.68398 | 20.37035 | 17.46939 |  | 2.256184e-05 | 0 | 0 | 0 | [16 empty] | 45.42257 | 0.1003766
5138 | 2022/03/05 16:58:48 | 89214.3168 | 0.0014 | 1 | 19 | 11 | 0 | 0 | 0 | 0 | 3.505267 | 0 | 2.537247 | 4.68398 | 20.37035 | 17.46939 |  | 2.256184e-05 | 0 | 0 | 0 | [16 empty] | 45.42257 | 0.1003367
5139 | 2022/03/05 16:58:58 | 89224.359 | 10.0014 | 1 | 20 | 11 | 0 | 0 | 0 | -1.500132 | 3.469289 | -5.204391 | 2.537267 | 4.688142 | 20.37042 | 17.48385 |  | -0.0008804009 |  | 0.4727411 | 2.888705 | [16 empty] | 45.42257 | 0.04546523
5140 | 2022/03/05 16:59:08 | 89234.3584 | 20.0008 | 1 | 20 | 11 | 0 | 0 | 0 | -1.500142 | 3.464179 | -5.19676 | 2.537267 | 4.692307 | 20.37042 | 17.49829 |  | -0.0004997008 |  | 0.6869386 | [17 empty] | 45.44546 | 0.02559423
5141 | 2022/03/05 16:59:18 | 89244.3591 | 30.0015 | 1 | 20 | 11 | 0 | 0 | 0 | -1.50018 | 3.460208 | -5.190935 | 2.537267 | 4.696473 | 20.37042 | 17.51271 |  | -0.0004212459 |  | 1.066121 | 1.127746 | [16 empty] | 45.27208 | -0.01465917
5142 | 2022/03/05 16:59:28 | 89254.3592 | 40.0016 | 1 | 20 | 11 | 0 | 0 | 0 | -1.500179 | 3.457802 | -5.187322 | 2.537267 | 4.700639 | 20.37042 | 17.52712 |  | -0.0002744572 | [19 empty] | 45.26799 | -0.007153749
5143 | 2022/03/05 16:59:38 | 89264.3586 | 50.001 | 1 | 20 | 11 | 0 | 0 | 0 | -1.500175 | 3.455667 | -5.184105 | 2.537267 | 4.704804 | 20.37042 | 17.54152 |  | -0.0002605021 | [19 empty] | 45.42852 | 0.03968358
5144 | 2022/03/05 16:59:48 | 89274.358 | 60.0004 | 1 | 20 | 11 | 0 | 0 | 0 | -1.500146 | 3.454535 | -5.182307 | 2.537267 | 4.70897 | 20.37042 | 17.55592 |  | -0.0002060471 |  | 1.903104 | [17 empty] | 45.28307 | -0.06010532
5145 | 2022/03/05 16:59:58 | 89284.3581 | 70.0005 | 1 | 20 | 11 | 0 | 0 | 0 | -1.500153 | 3.452787 | -5.179709 | 2.537267 | 4.713135 | 20.37042 | 17.5703 |  | -0.000146307 | [19 empty] | 45.27152 | -0.02681851
5146 | 2022/03/05 17:00:08 | 89294.3587 | 80.0011 | 1 | 20 | 11 | 0 | 0 | 0 | -1.500202 | 3.451658 | -5.178184 | 2.537267 | 4.7173 | 20.37042 | 17.58468 |  | -0.0001924198 | [19 empty] | 45.34959 | -0.03746152
5147 | 2022/03/05 17:00:18 | 89304.3592 | 90.0016 | 1 | 20 | 11 | 0 | 0 | 0 | -1.500175 | 3.45026 | -5.175994 | 2.537267 | 4.721465 | 20.37042 | 17.59905 |  | -0.0001256839 |  | 2.98853 | 0.4087383 | [16 empty] | 45.54042 | 0.01994848
5148 | 2022/03/05 17:00:28 | 89314.3578 | 100.0002 | 1 | 20 | 11 | 0 | 0 | 0 | -1.500183 | 3.448957 | -5.174067 | 2.537267 | 4.725631 | 20.37042 | 17.61342 |  | -0.0001389765 | [19 empty] | 45.48014 | 0.01678824
5149 | 2022/03/05 17:00:38 | 89324.3576 | 110 | 1 | 20 | 11 | 0 | 0 | 0 | -1.500156 | 3.44777 | -5.172193 | 2.537267 | 4.729795 | 20.37042 | 17.62778 |  | -0.0001149128 | [19 empty] | 45.15274 | -0.09628773
5150 | 2022/03/05 17:00:48 | 89334.3585 | 120.0009 | 1 | 20 | 11 | 0 | 0 | 0 | -1.500176 | 3.446755 | -5.170739 | 2.537267 | 4.733961 | 20.37042 | 17.64214 |  | -0.0001597595 | [19 empty] | 45.24604 | -0.07588267
5151 | 2022/03/05 17:00:58 | 89344.3588 | 130.0012 | 1 | 20 | 11 | 0 | 0 | 0 | -1.500187 | 3.445494 | -5.168885 | 2.537267 | 4.738126 | 20.37042 | 17.6565 |  | -0.0001193557 | [19 empty] | 45.2136 | -0.05750179
5152 | 2022/03/05 17:01:08 | 89354.3582 | 140.0006 | 1 | 20 | 11 | 0 | 0 | 0 | -1.500183 | 3.444061 | -5.166722 | 2.537267 | 4.742292 | 20.37042 | 17.67085 |  | -0.0001128386 |  | 3.563297 | [17 empty] | 45.30685 | -0.04191637
5153 | 2022/03/05 17:01:18 | 89364.3581 | 150.0005 | 1 | 20 | 11 | 0 | 0 | 0 | -1.500156 | 3.443233 | -5.165387 | 2.537267 | 4.746457 | 20.37042 | 17.68519 |  | -9.585355e-05 | [19 empty] | 45.48938 | 0.03495097
5154 | 2022/03/05 17:01:28 | 89374.3584 | 160.0008 | 1 | 20 | 11 | 0 | 0 | 0 | -1.500174 | 3.441896 | -5.163443 | 2.537267 | 4.750623 | 20.37042 | 17.69953 |  | -9.700787e-05 | [19 empty] | 45.42408 | 0.04906416
5155 | 2022/03/05 17:01:38 | 89384.3584 | 170.0008 | 1 | 20 | 11 | 0 | 0 | 0 | -1.500153 | 3.440975 | -5.161989 | 2.537267 | 4.754788 | 20.37042 | 17.71387 |  | -0.0001032364 | [19 empty] | 45.42404 | 0.01520395
5156 | 2022/03/05 17:01:48 | 89394.3577 | 180.0001 | 1 | 20 | 11 | 0 | 0 | 0 | -1.500203 | 3.439372 | -5.159756 | 2.537267 | 4.758953 | 20.37042 | 17.72819 |  | -0.000110727 |  | 3.408008 | 0.2899164 | [16 empty] | 45.1768 | -0.04692674
5157 | 2022/03/05 17:01:58 | 89404.3586 | 190.001 | 1 | 20 | 11 | 0 | 0 | 0 | -1.500196 | 3.438333 | -5.158173 | 2.537267 | 4.763118 | 20.37042 | 17.74252 |  | -0.0001092852 | [19 empty] | 45.42107 | 0.03049731
5158 | 2022/03/05 17:02:08 | 89414.3584 | 200.0008 | 1 | 20 | 11 | 0 | 0 | 0 | -1.500216 | 3.437125 | -5.156429919 | 2.537267 | 4.767283 | 20.37042 | 17.75683 |  | -0.0001556158 | [19 empty] | 45.10196 | -0.1120603
5159 | 2022/03/05 17:02:18 | 89424.3577 | 210.0001 | 1 | 20 | 11 | 0 | 0 | 0 | -1.500132 | 3.43584 | -5.154214 | 2.537267 | 4.771448 | 20.37042 | 17.77115 |  | -0.0001261413 | [19 empty] | 45.1774 | -0.02095342
5160 | 2022/03/05 17:02:28 | 89434.358 | 220.0004 | 1 | 20 | 11 | 0 | 0 | 0 | -1.500182 | 3.434519 | -5.152404 | 2.537267 | 4.775615 | 20.37042 | 17.78546 |  | -0.000111193 |  | 3.428177 | [17 empty] | 45.34066 | -0.04627824
5161 | 2022/03/05 17:02:38 | 89444.3589 | 230.0013 | 1 | 20 | 11 | 0 | 0 | 0 | -1.500159 | 3.433528 | -5.150838 | 2.537267 | 4.77978 | 20.37042 | 17.79976 |  | -0.0001057996 | [19 empty] | 45.47836 | 0.04386067
5162 | 2022/03/05 17:02:48 | 89454.3592 | 240.0016 | 1 | 20 | 11 | 0 | 0 | 0 | -1.50014 | 3.431982 | -5.148453 | 2.537267 | 4.783946 | 20.37042 | 17.81406 |  | -0.0001954526 | [19 empty] | 45.50506 | 0.07903695
5163 | 2022/03/05 17:02:58 | 89464.3576 | 250 | 1 | 20 | 11 | 0 | 0 | 0 | -1.500183 | 3.430906 | -5.146987 | 2.537267 | 4.78811 | 20.37042 | 17.82835 |  | -0.0001351428 | [19 empty] | 45.43737 | -0.03079772
5164 | 2022/03/05 17:03:08 | 89474.3585 | 260.0009 | 1 | 20 | 11 | 0 | 0 | 0 | -1.500211 | 3.429598 | -5.145121 | 2.537267 | 4.792276 | 20.37042 | 17.84264 |  | -0.000139713 |  | 3.402668 | 0.2960061 | [16 empty] | 45.43381 | 0.02140522
5165 | 2022/03/05 17:03:18 | 89484.3589 | 270.0013 | 1 | 20 | 11 | 0 | 0 | 0 | -1.50016 | 3.428255 | -5.142931 | 2.537267 | 4.796443 | 20.37042 | 17.85693 |  | -0.0001287042 | [19 empty] | 45.2127 | -0.0103879
5166 | 2022/03/05 17:03:28 | 89494.3587 | 280.0011 | 1 | 20 | 11 | 0 | 0 | 0 | -1.500204 | 3.42698 | -5.141169 | 2.537267 | 4.800607 | 20.37042 | 17.87121 |  | -0.0001093468 | [19 empty] | 45.38812 | 0.04924059
5167 | 2022/03/05 17:03:38 | 89504.3589 | 290.0013 | 1 | 20 | 11 | 0 | 0 | 0 | -1.500164 | 3.4259 | -5.139412 | 2.537267 | 4.804773 | 20.37042 | 17.88548 |  | -0.0001126738 | [19 empty] | 45.4086 | 0.02225876
5168 | 2022/03/05 17:03:48 | 89514.3582 | 300.0006 | 1 | 20 | 11 | 0 | 0 | 0 | -1.500188 | 3.424585 | -5.137521 | 2.537267 | 4.808938 | 20.37042 | 17.89974 |  | -0.0001423332 |  | 3.148134 | [17 empty] | 45.37508 | -0.03968835
5169 | 2022/03/05 17:03:58 | 89524.3592 | 310.0016 | 1 | 20 | 11 | 0 | 0 | 0 | -1.500196 | 3.423031 | -5.135217 | 2.537267 | 4.813104 | 20.37042 | 17.91401 |  | -0.0001012234 | [19 empty] | 45.56854 | 0.0395906
5170 | 2022/03/05 17:04:08 | 89534.3576 | 320 | 1 | 20 | 11 | 0 | 0 | 0 | -1.500178 | 3.421699 | -5.133158 | 2.537267 | 4.817268 | 20.37042 | 17.92826 |  | -0.0001685933 | [19 empty] | 45.46828 | 0.06279826
5171 | 2022/03/05 17:04:18 | 89544.3577 | 330.0001 | 1 | 20 | 11 | 0 | 0 | 0 | -1.5002 | 3.420221 | -5.131016 | 2.537267 | 4.821434 | 20.37042 | 17.94251 |  | -0.0001272789 |  |  | 0.3142318 | [16 empty] | 45.40982 | -0.009057522
5172 | 2022/03/05 17:04:28 | 89554.3585 | 340.0009 | 1 | 20 | 11 | 0 | 0 | 0 | -1.500164 | 3.419072 | -5.129169 | 2.537267 | 4.825599 | 20.37042 | 17.95675 |  | -0.0001249603 |  | 3.158793 | [17 empty] | 45.36499 | 0.02391458
5173 | 2022/03/05 17:04:38 | 89564.3588 | 350.0012 | 1 | 20 | 11 | 0 | 0 | 0 | -1.500182 | 3.417489 | -5.126855 | 2.537267 | 4.829766 | 20.37042 | 17.971 |  | -0.0001787114 | [19 empty] | 45.22902 | -0.08811235
5174 | 2022/03/05 17:04:48 | 89574.3578 | 360.0002 | 1 | 20 | 11 | 0 | 0 | 0 | -1.500127 | 3.416263 | -5.124828 | 2.537267 | 4.83393 | 20.37042 | 17.98523 |  | -0.0001168489 | [19 empty] | 45.22814 | -0.04468799
5175 | 2022/03/05 17:04:58 | 89584.3587 | 370.0011 | 1 | 20 | 11 | 0 | 0 | 0 | -1.500231 | 3.414727 | -5.122879 | 2.537267 | 4.838096 | 20.37042 | 17.99946 |  | -0.0001442359 |  | 3.010373 | [17 empty] | 45.25191 | -0.0711453
5176 | 2022/03/05 17:05:08 | 89594.3582 | 380.0006 | 1 | 20 | 11 | 0 | 0 | 0 | -1.500155 | 3.413282 | -5.120452 | 2.537267 | 4.842261 | 20.37042 | 18.01367 |  | -0.0001027743 | [19 empty] | 45.25457 | -0.108043
5177 | 2022/03/05 17:05:18 | 89604.3591 | 390.0015 | 1 | 20 | 11 | 0 | 0 | 0 | -1.500151 | 3.41173 | -5.11811 | 2.537267 | 4.846426 | 20.37042 | 18.02789 |  | -0.0001627981 | [19 empty] | 45.30387 | -0.0295794
5178 | 2022/03/05 17:05:28 | 89614.3587 | 400.0011 | 1 | 20 | 11 | 0 | 0 | 0 | -1.500143 | 3.410067 | -5.115588 | 2.537267 | 4.850592 | 20.37042 | 18.0421 |  | -0.0001641526 |  |  | 0.3496315 | [16 empty] | 45.28966 | -0.008064508
5179 | 2022/03/05 17:05:38 | 89624.3587 | 410.0011 | 1 | 20 | 11 | 0 | 0 | 0 | -1.500174 | 3.408716 | -5.113667 | 2.537267 | 4.854757 | 20.37042 | 18.0563 |  | -0.0001147898 |  | 2.726458 | [17 empty] | 45.53057 | 0.08531928
5180 | 2022/03/05 17:05:39 | 89625.2285 | 410.8709 | 1 | 20 | 11 | 0 | 0 | 0 | -1.500146 | 3.408278 | -5.112915 | 2.537267 | 4.85512 | 20.37042 | 18.05754 |  | -0.0001147898 | 0 | 2.726458 | 0.3496315 | [16 empty] | 45.53057 | 0
5181 | 2022/03/05 17:06:39 | 89685.2712 | 60.0011 | 1 | 21 | 11 | 0 | 0 | 0 | 0 | 3.456854 | 0 | 2.537267 | 4.855122 | 20.37042 | 18.05754 |  | 0.0001012909 | [19 empty] | 45.40066 | -0.03383994
5182 | 2022/03/05 17:07:39 | 89745.2715 | 120.0014 | 1 | 21 | 11 | 0 | 0 | 0 | 0 | 3.459802 | 0 | 2.537267 | 4.855122 | 20.37042 | 18.05754 |  | -2.449635e-06 | [19 empty] | 45.38812 | 0.06676793
5183 | 2022/03/05 17:08:39 | 89805.2715 | 180.0014 | 1 | 21 | 11 | 0 | 0 | 0 | 0 | 3.460698 | 0 | 2.537267 | 4.855122 | 20.37042 | 18.05754 |  | -6.994181e-06 |  | 0 | [17 empty] | 45.36654 | 0.07942557
5184 | 2022/03/05 17:09:39 | 89865.2714 | 240.0013 | 1 | 21 | 11 | 0 | 0 | 0 | 0 | 3.461285 | 0 | 2.537267 | 4.855122 | 20.37042 | 18.05754 |  | -2.493323e-05 | [19 empty] | 45.21007 | -0.01976013
5185 | 2022/03/05 17:10:39 | 89925.2702 | 300.0001 | 1 | 21 | 11 | 0 | 0 | 0 | 0 | 3.461413 | 0 | 2.537267 | 4.855122 | 20.37042 | 18.05754 |  | -1.97561e-05 |  | 0 | [17 empty] | 45.07381 | -0.07162094
5186 | 2022/03/05 17:11:39 | 89985.2719 | 360.0018 | 1 | 21 | 11 | 0 | 0 | 0 | 0 | 3.461863 | 0 | 2.537267 | 4.855122 | 20.37042 | 18.05754 |  | 2.058705e-05 | [19 empty] | 45.1504 | -0.0251472
5187 | 2022/03/05 17:12:39 | 90045.2702 | 420.0001 | 1 | 21 | 11 | 0 | 0 | 0 | 0 | 3.462228 | 0 | 2.537267 | 4.855122 | 20.37042 | 18.05754 |  | 9.640897e-06 |  | 0 | [17 empty] | 45.14798 | -0.01689672
5188 | 2022/03/05 17:13:39 | 90105.2701 | 480 | 1 | 21 | 11 | 0 | 0 | 0 | 0 | 3.462531 | 0 | 2.537267 | 4.855122 | 20.37042 | 18.05754 |  | 2.019107e-05 | [19 empty] | 45.03548 | 0.00389576
5189 | 2022/03/05 17:14:39 | 90165.2701 | 540 | 1 | 21 | 11 | 0 | 0 | 0 | 0 | 3.46268 | 0 | 2.537267 | 4.855122 | 20.37042 | 18.05754 |  | 1.098466e-05 |  | 0 | [17 empty] | 44.99423 | -0.08361459
5190 | 2022/03/05 17:15:39 | 90225.2714 | 600.0013 | 1 | 21 | 11 | 0 | 0 | 0 | 0 | 3.462903 | 0 | 2.537267 | 4.855122 | 20.37042 | 18.05754 |  | -1.517243e-05 | [19 empty] | 45.02568 | -0.05417705
5191 | 2022/03/05 17:16:39 | 90285.2707 | 660.0006 | 1 | 21 | 11 | 0 | 0 | 0 | 0 | 3.462883 | 0 | 2.537267 | 4.855122 | 20.37042 | 18.05754 |  | -1.228819e-05 |  | 0 | [17 empty] | 45.11503 | 0.06180525
5192 | 2022/03/05 17:17:39 | 90345.2704 | 720.0003 | 1 | 21 | 11 | 0 | 0 | 0 | 0 | 3.463341 | 0 | 2.537267 | 4.855122 | 20.37042 | 18.05754 |  | 1.825479e-05 | [19 empty] | 44.85218 | -0.058465
5193 | 2022/03/05 17:18:39 | 90405.271 | 780.0009 | 1 | 21 | 11 | 0 | 0 | 0 | 0 | 3.463569 | 0 | 2.537267 | 4.855122 | 20.37042 | 18.05754 |  | 3.334968e-05 |  | 0 | [17 empty] | 44.8709 | -0.09346247
5194 | 2022/03/05 17:19:39 | 90465.2703 | 840.0002 | 1 | 21 | 11 | 0 | 0 | 0 | 0 | 3.463563 | 0 | 2.537267 | 4.855122 | 20.37042 | 18.05754 |  | 3.002728e-06 | [19 empty] | 44.8997 | -0.05142212
5195 | 2022/03/05 17:20:39 | 90525.271 | 900.0009 | 1 | 21 | 11 | 0 | 0 | 0 | 0 | 3.463695 | 0 | 2.537267 | 4.855122 | 20.37042 | 18.05754 |  | -2.035013e-05 |  | 0 | [17 empty] | 45.08739 | 0.07945895
5196 | 2022/03/05 17:21:39 | 90585.271 | 960.0009 | 1 | 21 | 11 | 0 | 0 | 0 | 0 | 3.463687 | 0 | 2.537267 | 4.855122 | 20.37042 | 18.05754 |  | -1.062957e-05 | [19 empty] | 44.77846 | -0.07936954
5197 | 2022/03/05 17:22:39 | 90645.2706 | 1020.0005 | 1 | 21 | 11 | 0 | 0 | 0 | 0 | 3.463881 | 0 | 2.537267 | 4.855122 | 20.37042 | 18.05754 |  | 6.637994e-06 |  | 0 | [17 empty] | 45.06895 | 0.08427262
5198 | 2022/03/05 17:23:39 | 90705.2711 | 1080.001 | 1 | 21 | 11 | 0 | 0 | 0 | 0 | 3.464024 | 0 | 2.537267 | 4.855122 | 20.37042 | 18.05754 |  | 3.409874e-05 | [19 empty] | 45.02113 | 0.04315615
5199 | 2022/03/05 17:24:39 | 90765.2703 | 1140.0002 | 1 | 21 | 11 | 0 | 0 | 0 | 0 | 3.464202 | 0 | 2.537267 | 4.855122 | 20.37042 | 18.05754 |  | 2.185151e-05 |  | 0 | [17 empty] | 45.00484 | 0.01058459
5200 | 2022/03/05 17:25:39 | 90825.2711 | 1200.001 | 1 | 21 | 11 | 0 | 0 | 0 | 0 | 3.464351 | 0 | 2.537267 | 4.855122 | 20.37042 | 18.05754 |  | -1.189337e-05 | [19 empty] | 44.85212 | -0.05856514
5201 | 2022/03/05 17:26:39 | 90885.2711 | 1260.001 | 1 | 21 | 11 | 0 | 0 | 0 | 0 | 3.464106 | 0 | 2.537267 | 4.855122 | 20.37042 | 18.05754 |  | -6.637445e-06 |  | 0 | [17 empty] | 45.052 | 0.08743882
5202 | 2022/03/05 17:27:39 | 90945.2708 | 1320.0007 | 1 | 21 | 11 | 0 | 0 | 0 | 0 | 3.464626 | 0 | 2.537267 | 4.855122 | 20.37042 | 18.05754 |  | -2.718259e-05 | [19 empty] | 44.90353 | -0.02700925
5203 | 2022/03/05 17:28:39 | 91005.2706 | 1380.0005 | 1 | 21 | 11 | 0 | 0 | 0 | 0 | 3.464771 | 0 | 2.537267 | 4.855122 | 20.37042 | 18.05754 |  | 7.151708e-06 |  | 0 | [17 empty] | 45.03392 | 0.01986742
5204 | 2022/03/05 17:29:39 | 91065.2706 | 1440.0005 | 1 | 21 | 11 | 0 | 0 | 0 | 0 | 3.464729 | 0 | 2.537267 | 4.855122 | 20.37042 | 18.05754 |  | 3.595342e-05 | [19 empty] | 44.81144 | -0.09254217
5205 | 2022/03/05 17:30:39 | 91125.2713 | 1500.0012 | 1 | 21 | 11 | 0 | 0 | 0 | 0 | 3.464654 | 0 | 2.537267 | 4.855122 | 20.37042 | 18.05754 |  | 1.027377e-06 |  | 0 | [17 empty] | 45.06901 | 0.01198649
5206 | 2022/03/05 17:31:39 | 91185.2703 | 1560.0002 | 1 | 21 | 11 | 0 | 0 | 0 | 0 | 3.464936 | 0 | 2.537267 | 4.855122 | 20.37042 | 18.05754 |  | -2.343054e-05 | [19 empty] | 45.02083 | 0.01336932
5207 | 2022/03/05 17:32:39 | 91245.2719 | 1620.0018 | 1 | 21 | 11 | 0 | 0 | 0 | 0 | 3.465295 | 0 | 2.537267 | 4.855122 | 20.37042 | 18.05754 |  | -2.560348e-05 |  | 0 | [17 empty] | 44.85482 | -0.06422043
5208 | 2022/03/05 17:33:39 | 91305.2709 | 1680.0008 | 1 | 21 | 11 | 0 | 0 | 0 | 0 | 3.465183 | 0 | 2.537267 | 4.855122 | 20.37042 | 18.05754 |  | -4.164758e-05 | [19 empty] | 45.02649 | -0.07891417
5209 | 2022/03/05 17:34:39 | 91365.2712 | 1740.0011 | 1 | 21 | 11 | 0 | 0 | 0 | 0 | 3.465161 | 0 | 2.537267 | 4.855122 | 20.37042 | 18.05754 |  | 3.868308e-05 |  | 0 | [17 empty] | 45.05174 | -0.03452063
5210 | 2022/03/05 17:35:39 | 91425.2712 | 1800.0011 | 1 | 21 | 11 | 0 | 0 | 0 | 0 | 3.465183 | 0 | 2.537267 | 4.855122 | 20.37042 | 18.05754 |  | 2.173315e-05 | [19 empty] | 45.12954 | -0.01855731
5211 | 2022/03/05 17:35:39 | 91425.2727 | 1800.0026 | 1 | 21 | 11 | 0 | 0 | 0 | 0 | 3.465206 | 0 | 2.537267 | 4.855122 | 20.37042 | 18.05754 |  | 2.173315e-05 | 0 | 0 | 0 | [16 empty] | 45.12954 | -0.01855731
5212 | 2022/03/05 17:35:39 | 91425.2805 | 0.0022 | 1 | 22 | 11 | 0 | 0 | 0 | 0 | 3.465243 | 0 | 2.537267 | 4.855122 | 20.37042 | 18.05754 |  | 2.173315e-05 | 0 | 0 | 0 | [16 empty] | 45.12954 | -0.01855542
5213 | 2022/03/05 17:35:39 | 91425.2884 | 0.0014 | 1 | 23 | 12 | 0 | 0 | 0 | 0 | 3.465257 | 0 | 2.537267 | 4.855122 | 20.37042 | 18.05754 |  | 2.173315e-05 | 0 | 0 | 0 | [16 empty] | 45.12953 | -0.01855352
5214 | 2022/03/05 17:41:35 | 91780.8695 | 60.0001 | 1 | 14 | 12 | 0 | 0 | 0 | 0 | 3.466129 | 0 | 2.537267 | 4.855122 | 20.37042 | 18.05754 |  | -7.309696e-06 | [19 empty] | 44.96555 | 0.06738186
5215 | 2022/03/05 17:42:35 | 91840.8694 | 120 | 1 | 14 | 12 | 0 | 0 | 0 | 0 | 3.466274 | 0 | 2.537267 | 4.855122 | 20.37042 | 18.05754 |  | 3.086082e-05 | [19 empty] | 45.05676 | 0.07890582
5216 | 2022/03/05 17:43:35 | 91900.8706 | 180.0012 | 1 | 14 | 12 | 0 | 0 | 0 | 0 | 3.46636 | 0 | 2.537267 | 4.855122 | 20.37042 | 18.05754 |  | 1.489585e-05 |  | 0 | 0 | [16 empty] | 44.80013 | -0.06089807
5217 | 2022/03/05 17:44:35 | 91960.8701 | 240.0007 | 1 | 14 | 12 | 0 | 0 | 0 | 0 | 3.466245 | 0 | 2.537267 | 4.855122 | 20.37042 | 18.05754 |  | -5.532029e-06 | [19 empty] | 44.82563 | -0.07073641
5218 | 2022/03/05 17:45:35 | 92020.8708 | 300.0014 | 1 | 14 | 12 | 0 | 0 | 0 | 0 | 3.466652 | 0 | 2.537267 | 4.855122 | 20.37042 | 18.05754 |  | -3.911675e-06 |  | 0 | 0 | [16 empty] | 44.8117 | -0.02283335
5219 | 2022/03/05 17:45:35 | 92020.8721 | 300.0027 | 1 | 14 | 12 | 0 | 0 | 0 | 0 | 3.466567 | 0 | 2.537267 | 4.855122 | 20.37042 | 18.05754 |  | -3.911675e-06 | 0 | 0 | 0 | [16 empty] | 44.8117 | -0.02283335
5220 | 2022/03/05 17:45:35 | 92021.1645 | 0.2516 | 1 | 15 | 12 | 0 | 0 | 0 | -1.767968 | 3.312789 | -5.856905 | 2.53667 | 4.855139 | 20.36843 | 18.0576 |  | -0.03970236 |  | 0.01897314 | 52.7061 | [16 empty] | 45.03089 | -0.02283335
5221 | 2022/03/05 17:45:35 | 92021.4131 | 0.5002 | 1 | 15 | 12 | 0 | 0 | 0 | -3.266162 | 3.307172 | -10.80176 | 2.536029 | 4.855139 | 20.36631 | 18.0576 | [21 empty] | 45.03089 | -0.02283335
5222 | 2022/03/05 17:45:35 | 92021.664 | 0.7511 | 1 | 15 | 12 | 0 | 0 | 0 | -4.49243 | 3.303083 | -14.83887 | 2.535377 | 4.855139 | 20.36415 | 18.0576 | [21 empty] | 44.96437 | 0.04771113
5223 | 2022/03/05 17:45:36 | 92021.9131 | 1.0002 | 1 | 15 | 12 | 0 | 0 | 0 | -5.45191 | 3.299423 | -17.98816 | 2.534729 | 4.855139 | 20.36202 | 18.0576 |  | -0.01566532 |  | 0.1325195 | 8.06276 | [16 empty] | 44.96437 | 0.04771113
5224 | 2022/03/05 17:45:36 | 92022.1643 | 1.2514 | 1 | 15 | 12 | 0 | 0 | 0 | -6.237123 | 3.296015 | -20.55765 | 2.534078 | 4.855139 | 20.35987 | 18.0576 | [21 empty] | 44.96437 | 0.04771113
5225 | 2022/03/05 17:45:36 | 92022.414 | 1.5011 | 1 | 15 | 12 | 0 | 0 | 0 | -6.863771 | 3.292871 | -22.60151 | 2.53343 | 4.855139 | 20.35773 | 18.0576 | [21 empty] | 44.70738 | -0.08031011
5226 | 2022/03/05 17:45:36 | 92022.6639 | 1.751 | 1 | 15 | 12 | 0 | 0 | 0 | -7.353951 | 3.290287 | -24.19661 | 2.532783 | 4.855139 | 20.35561 | 18.0576 | [21 empty] | 44.70738 | -0.08031011
5227 | 2022/03/05 17:45:37 | 92022.913 | 2.0001 | 1 | 15 | 12 | 0 | 0 | 0 | -7.755121 | 3.287439 | -25.49449 | 2.532138 | 4.855139 | 20.35349 | 18.0576 |  | -0.01179321 |  | 0.2220697 | 5.068395 | [16 empty] | 44.70738 | -0.08031011
5228 | 2022/03/05 17:45:37 | 92023.1636 | 2.2507 | 1 | 15 | 12 | 0 | 0 | 0 | -8.075318 | 3.28479 | -26.52572 | 2.531487 | 4.855139 | 20.35135 | 18.0576 | [21 empty] | 44.9727 | -0.08031011
5229 | 2022/03/05 17:45:37 | 92023.4135 | 2.5006 | 1 | 15 | 12 | 0 | 0 | 0 | -8.325786 | 3.282109 | -27.32614 | 2.530843 | 4.855139 | 20.34923 | 18.0576 | [21 empty] | 44.9727 | -0.08031011
5230 | 2022/03/05 17:45:37 | 92023.6634 | 2.7505 | 1 | 15 | 12 | 0 | 0 | 0 | -8.530756 | 3.279957 | -27.98051 | 2.530191 | 4.855139 | 20.34709 | 18.0576 | [21 empty] | 44.9727 | -0.08031011
5231 | 2022/03/05 17:45:38 | 92023.9141 | 3.0012 | 1 | 15 | 12 | 0 | 0 | 0 | -8.694352 | 3.277596 | -28.49657 | 2.529539 | 4.855139 | 20.34495 | 18.0576 |  | -0.009951587 |  | 0.2874001 | 4.279335 | [16 empty] | 45.08999 | 0.1195657
5232 | 2022/03/05 17:45:38 | 92024.1634 | 3.2505 | 1 | 15 | 12 | 0 | 0 | 0 | -8.822371 | 3.275474 | -28.89745 | 2.528893 | 4.855139 | 20.34283 | 18.0576 | [21 empty] | 45.08999 | 0.1195657
5233 | 2022/03/05 17:45:38 | 92024.4133 | 3.5004 | 1 | 15 | 12 | 0 | 0 | 0 | -8.927116 | 3.27326 | -29.22077 | 2.528244 | 4.855139 | 20.34071 | 18.0576 | [21 empty] | 45.08999 | 0.1195657
5234 | 2022/03/05 17:45:38 | 92024.6643 | 3.7514 | 1 | 15 | 12 | 0 | 0 | 0 | -9.010649 | 3.271248 | -29.47607 | 2.527594 | 4.855139 | 20.33858 | 18.0576 | [21 empty] | 44.89339 | -0.06143808
5235 | 2022/03/05 17:45:39 | 92024.9138 | 4.0009 | 1 | 15 | 12 | 0 | 0 | 0 | -9.075909 | 3.269422 | -29.67298 | 2.526947 | 4.855139 | 20.33647 | 18.0576 |  | -0.007131889 |  | 0.2848306 | 3.49702 | [16 empty] | 44.89339 | -0.06143808
5236 | 2022/03/05 17:45:39 | 92025.1634 | 4.2505 | 1 | 15 | 12 | 0 | 0 | 0 | -9.129339 | 3.267138 | -29.82681 | 2.526299 | 4.855139 | 20.33435 | 18.0576 | [21 empty] | 44.89339 | -0.06143808
5237 | 2022/03/05 17:45:39 | 92025.4132 | 4.5003 | 1 | 15 | 12 | 0 | 0 | 0 | -9.171165 | 3.265356 | -29.94712 | 2.525653 | 4.855139 | 20.33224 | 18.0576 | [21 empty] | 44.88091 | -0.06143808
5238 | 2022/03/05 17:45:39 | 92025.6642 | 4.7513 | 1 | 15 | 12 | 0 | 0 | 0 | -9.205401 | 3.263267 | -30.03968 | 2.525001 | 4.855139 | 20.33011 | 18.0576 | [21 empty] | 44.88091 | -0.06143808
5239 | 2022/03/05 17:45:40 | 92025.9139 | 5.001 | 1 | 15 | 12 | 0 | 0 | 0 | -9.232694 | 3.261454 | -30.11201 | 2.524353 | 4.855139 | 20.328 | 18.0576 |  | -0.008158001 |  | 0.3254335 | 3.090387 | [16 empty] | 44.88091 | -0.06143808
5240 | 2022/03/05 17:45:40 | 92026.1635 | 5.2506 | 1 | 15 | 12 | 0 | 0 | 0 | -9.254048 | 3.259396 | -30.16261 | 2.523707 | 4.855139 | 20.32589 | 18.0576 | [21 empty] | 45.11642 | 0.06969929
5241 | 2022/03/05 17:45:40 | 92026.4133 | 5.5004 | 1 | 15 | 12 | 0 | 0 | 0 | -9.271509 | 3.257859 | -30.20527 | 2.523059 | 4.855139 | 20.32378 | 18.0576 | [21 empty] | 45.11642 | 0.06969929
5242 | 2022/03/05 17:45:40 | 92026.6634 | 5.7505 | 1 | 15 | 12 | 0 | 0 | 0 | -9.285477 | 3.255867 | -30.23228 | 2.522412 | 4.855139 | 20.32167 | 18.0576 | [21 empty] | 45.00593 | -0.03452897
5243 | 2022/03/05 17:45:41 | 92026.914 | 6.0011 | 1 | 15 | 12 | 0 | 0 | 0 | -9.296399 | 3.254297 | -30.25324 | 2.521761 | 4.855139 | 20.31955 | 18.0576 |  | -0.006511184 |  | 0.3369731 | [17 empty] | 45.00593 | -0.03452897
5244 | 2022/03/05 17:45:41 | 92027.1634 | 6.2505 | 1 | 15 | 12 | 0 | 0 | 0 | -9.305359 | 3.252402 | -30.26477 | 2.521113 | 4.855139 | 20.31745 | 18.0576 | [21 empty] | 45.00593 | -0.03452897
5245 | 2022/03/05 17:45:41 | 92027.4131 | 6.5002 | 1 | 15 | 12 | 0 | 0 | 0 | -9.312489 | 3.250733 | -30.27242 | 2.520468 | 4.855139 | 20.31535 | 18.0576 | [21 empty] | 44.86605 | -0.03452897
5246 | 2022/03/05 17:45:41 | 92027.6644 | 6.7515 | 1 | 15 | 12 | 0 | 0 | 0 | -9.318097 | 3.249038 | -30.27485 | 2.519815 | 4.855139 | 20.31322 | 18.0576 | [21 empty] | 44.86605 | -0.03452897
5247 | 2022/03/05 17:45:42 | 92027.914 | 7.0011 | 1 | 15 | 12 | 0 | 0 | 0 | -9.322691 | 3.247535 | -30.27577 | 2.51917 | 4.855139 | 20.31113 | 18.0576 |  | -0.007275416 |  | 0.3680384 | 2.896799 | [16 empty] | 44.86605 | -0.03452897
5248 | 2022/03/05 17:45:42 | 92028.1639 | 7.251 | 1 | 15 | 12 | 0 | 0 | 0 | -9.326352 | 3.24565 | -30.27007 | 2.518518 | 4.855139 | 20.30902 | 18.0576 | [21 empty] | 45.08258 | 0.02395391
5249 | 2022/03/05 17:45:42 | 92028.4132 | 7.5003 | 1 | 15 | 12 | 0 | 0 | 0 | -9.329193 | 3.244261 | -30.26634 | 2.517873 | 4.855139 | 20.30692 | 18.0576 | [21 empty] | 45.08258 | 0.02395391
5250 | 2022/03/05 17:45:42 | 92028.6644 | 7.7515 | 1 | 15 | 12 | 0 | 0 | 0 | -9.331511 | 3.242462 | -30.25707 | 2.517221 | 4.855139 | 20.30481 | 18.0576 | [21 empty] | 45.08258 | 0.02395391
5251 | 2022/03/05 17:45:43 | 92028.914 | 8.0011 | 1 | 15 | 12 | 0 | 0 | 0 | -9.333373 | 3.241145 | -30.25082 | 2.516574 | 4.855139 | 20.30271 | 18.0576 |  | -0.006775246 |  | 0.3903642 | 2.529747 | [16 empty] | 45.18976 | 0.03349304
5252 | 2022/03/05 17:45:43 | 92029.1638 | 8.2509 | 1 | 15 | 12 | 0 | 0 | 0 | -9.334813 | 3.239525 | -30.24036 | 2.515926 | 4.855139 | 20.30061 | 18.0576 | [21 empty] | 45.18976 | 0.03349304
5253 | 2022/03/05 17:45:43 | 92029.4132 | 8.5003 | 1 | 15 | 12 | 0 | 0 | 0 | -9.335999 | 3.23804 | -30.23034 | 2.515281 | 4.855139 | 20.29852 | 18.0576 | [21 empty] | 45.18976 | 0.03349304
5254 | 2022/03/05 17:45:43 | 92029.6634 | 8.7505 | 1 | 15 | 12 | 0 | 0 | 0 | -9.336972 | 3.236376 | -30.21795 | 2.514633 | 4.855139 | 20.29642 | 18.0576 | [21 empty] | 44.94654 | 0.03349304
5255 | 2022/03/05 17:45:44 | 92029.9147 | 9.0018 | 1 | 15 | 12 | 0 | 0 | 0 | -9.337863 | 3.235139 | -30.20928 | 2.513982 | 4.855139 | 20.29432 | 18.0576 |  | -0.006578902 |  | 0.4216833 | [17 empty] | 44.94654 | 0.03349304
5256 | 2022/03/05 17:45:44 | 92030.1638 | 9.2509 | 1 | 15 | 12 | 0 | 0 | 0 | -9.338659 | 3.233511 | -30.19666 | 2.513334 | 4.855139 | 20.29222 | 18.0576 | [21 empty] | 44.94654 | 0.03349304
5257 | 2022/03/05 17:45:44 | 92030.4132 | 9.5003 | 1 | 15 | 12 | 0 | 0 | 0 | -9.339305 | 3.232327 | -30.18769 | 2.512687 | 4.855139 | 20.29013 | 18.0576 | [21 empty] | 44.93613 | -0.07925987
5258 | 2022/03/05 17:45:44 | 92030.6644 | 9.7515 | 1 | 15 | 12 | 0 | 0 | 0 | -9.339784 | 3.230824 | -30.1752 | 2.512035 | 4.855139 | 20.28802 | 18.0576 | [21 empty] | 44.93613 | -0.07925987
5259 | 2022/03/05 17:45:45 | 92030.914 | 10.0011 | 1 | 15 | 12 | 0 | 0 | 0 | -9.340095 | 3.229665 | -30.16538 | 2.51139 | 4.855139 | 20.28594 | 18.0576 |  | -0.005242247 |  | 0.4450675 | 2.328861 | [16 empty] | 44.93613 | -0.07925987
5260 | 2022/03/05 17:45:45 | 92030.9153 | 10.0024 | 1 | 15 | 12 | 0 | 0 | 0 | -9.340095 | 3.229665 | -30.16538 | 2.511385 | 4.855139 | 20.28592 | 18.0576 |  | -0.005242247 | 0 | 0.4450675 | 2.328861 | [16 empty] | 44.93613 | -0.07925987
5261 | 2022/03/05 17:45:46 | 92031.9563 | 1.0003 | 1 | 16 | 12 | 0 | 0 | 0 | 0 | 3.395774 | 0 | 2.511374 | 4.855139 | 20.28589 | 18.0576 |  | 0.01322913 | [19 empty] | 45.12086 | 0.1036584
5262 | 2022/03/05 17:45:47 | 92032.9572 | 2.0012 | 1 | 16 | 12 | 0 | 0 | 0 | 0 | 3.403024 | 0 | 2.511374 | 4.855139 | 20.28589 | 18.0576 |  | 0.006210327 | [19 empty] | 45.00745 | -0.08137107
5263 | 2022/03/05 17:45:48 | 92033.9578 | 3.0018 | 1 | 16 | 12 | 0 | 0 | 0 | 0 | 3.407872 | 0 | 2.511374 | 4.855139 | 20.28589 | 18.0576 |  | 0.005369264 | [19 empty] | 45.34828 | 0.05529881
5264 | 2022/03/05 17:45:49 | 92034.9573 | 4.0013 | 1 | 16 | 12 | 0 | 0 | 0 | 0 | 3.411584 | 0 | 2.511374 | 4.855139 | 20.28589 | 18.0576 |  | 0.004075221 | [19 empty] | 45.14138 | -0.01344442
5265 | 2022/03/05 17:45:50 | 92035.9563 | 5.0003 | 1 | 16 | 12 | 0 | 0 | 0 | 0 | 3.414783 | 0 | 2.511374 | 4.855139 | 20.28589 | 18.0576 |  | 0.003757527 | [19 empty] | 45.3741 | -0.005019903
5266 | 2022/03/05 17:45:51 | 92036.9566 | 6.0006 | 1 | 16 | 12 | 0 | 0 | 0 | 0 | 3.4172 | 0 | 2.511374 | 4.855139 | 20.28589 | 18.0576 |  | 0.002832802 | [19 empty] | 45.27138 | 0.04564404
5267 | 2022/03/05 17:45:52 | 92037.9564 | 7.0004 | 1 | 16 | 12 | 0 | 0 | 0 | 0 | 3.419442 | 0 | 2.511374 | 4.855139 | 20.28589 | 18.0576 |  | 0.002458089 | [19 empty] | 45.09949 | -0.05371451
5268 | 2022/03/05 17:45:53 | 92038.9564 | 8.0004 | 1 | 16 | 12 | 0 | 0 | 0 | 0 | 3.421263 | 0 | 2.511374 | 4.855139 | 20.28589 | 18.0576 |  | 0.001934365 | [19 empty] | 45.40227 | 0.09461641
5269 | 2022/03/05 17:45:54 | 92039.9566 | 9.0006 | 1 | 16 | 12 | 0 | 0 | 0 | 0 | 3.423203 | 0 | 2.511374 | 4.855139 | 20.28589 | 18.0576 |  | 0.002243354 | [19 empty] | 45.21795 | -0.05759835
5270 | 2022/03/05 17:45:55 | 92040.9566 | 10.0006 | 1 | 16 | 12 | 0 | 0 | 0 | 0 | 3.424982 | 0 | 2.511374 | 4.855139 | 20.28589 | 18.0576 |  | 0.001822625 | [19 empty] | 45.37321 | 0.04851699
5271 | 2022/03/05 17:45:56 | 92041.9564 | 11.0004 | 1 | 16 | 12 | 0 | 0 | 0 | 0 | 3.426365 | 0 | 2.511374 | 4.855139 | 20.28589 | 18.0576 |  | 0.001988226 | [19 empty] | 45.36607 | -0.002229214
5272 | 2022/03/05 17:45:57 | 92042.9565 | 12.0005 | 1 | 16 | 12 | 0 | 0 | 0 | 0 | 3.427794 | 0 | 2.511374 | 4.855139 | 20.28589 | 18.0576 |  | 0.001521837 | [19 empty] | 45.1969 | -0.002229214
5273 | 2022/03/05 17:45:58 | 92043.9572 | 13.0012 | 1 | 16 | 12 | 0 | 0 | 0 | 0 | 3.429051 | 0 | 2.511374 | 4.855139 | 20.28589 | 18.0576 | [21 empty] | 45.43433 | 0.06723881
5274 | 2022/03/05 17:45:59 | 92044.9565 | 14.0005 | 1 | 16 | 12 | 0 | 0 | 0 | 0 | 3.430378 | 0 | 2.511374 | 4.855139 | 20.28589 | 18.0576 |  | 0.001174592 | [19 empty] | 45.29869 | 0.06723881
5275 | 2022/03/05 17:46:00 | 92045.9568 | 15.0008 | 1 | 16 | 12 | 0 | 0 | 0 | 0 | 3.431616 | 0 | 2.511374 | 4.855139 | 20.28589 | 18.0576 |  | 0.001355946 | [19 empty] | 45.35273 | -0.08988738
5276 | 2022/03/05 17:46:01 | 92046.9573 | 16.0013 | 1 | 16 | 12 | 0 | 0 | 0 | 0 | 3.432651 | 0 | 2.511374 | 4.855139 | 20.28589 | 18.0576 | [21 empty] | 45.44619 | 0.06438851
5277 | 2022/03/05 17:46:02 | 92047.9573 | 17.0013 | 1 | 16 | 12 | 0 | 0 | 0 | 0 | 3.433681 | 0 | 2.511374 | 4.855139 | 20.28589 | 18.0576 |  | 0.001185608 | [19 empty] | 45.1859 | -0.05213499
5278 | 2022/03/05 17:46:03 | 92048.9565 | 18.0005 | 1 | 16 | 12 | 0 | 0 | 0 | 0 | 3.434504 | 0 | 2.511374 | 4.855139 | 20.28589 | 18.0576 | [21 empty] | 45.48447 | -0.0006532669
5279 | 2022/03/05 17:46:04 | 92049.9574 | 19.0014 | 1 | 16 | 12 | 0 | 0 | 0 | 0 | 3.435348 | 0 | 2.511374 | 4.855139 | 20.28589 | 18.0576 |  | 0.0009469344 | [19 empty] | 45.36074 | 0.05529165
5280 | 2022/03/05 17:46:05 | 92050.958 | 20.002 | 1 | 16 | 12 | 0 | 0 | 0 | 0 | 3.436238 | 0 | 2.511374 | 4.855139 | 20.28589 | 18.0576 | [21 empty] | 45.16454 | -0.0613153
5281 | 2022/03/05 17:46:06 | 92051.9565 | 21.0005 | 1 | 16 | 12 | 0 | 0 | 0 | 0 | 3.437048 | 0 | 2.511374 | 4.855139 | 20.28589 | 18.0576 |  | 0.000762131 | [19 empty] | 45.45599 | 0.09107947
5282 | 2022/03/05 17:46:07 | 92052.9565 | 22.0005 | 1 | 16 | 12 | 0 | 0 | 0 | 0 | 3.437837 | 0 | 2.511374 | 4.855139 | 20.28589 | 18.0576 | [21 empty] | 45.20253 | -0.07920504
5283 | 2022/03/05 17:46:08 | 92053.9573 | 23.0013 | 1 | 16 | 12 | 0 | 0 | 0 | 0 | 3.438464 | 0 | 2.511374 | 4.855139 | 20.28589 | 18.0576 |  | 0.0006413321 | [19 empty] | 45.49011 | 0.08986831
5284 | 2022/03/05 17:46:09 | 92054.9576 | 24.0016 | 1 | 16 | 12 | 0 | 0 | 0 | 0 | 3.438916 | 0 | 2.511374 | 4.855139 | 20.28589 | 18.0576 | [21 empty] | 45.31265 | -0.05545616
5285 | 2022/03/05 17:46:10 | 92055.9575 | 25.0015 | 1 | 16 | 12 | 0 | 0 | 0 | 0 | 3.439688 | 0 | 2.511374 | 4.855139 | 20.28589 | 18.0576 | [21 empty] | 45.16363 | -0.05545616
5286 | 2022/03/05 17:46:11 | 92056.9568 | 26.0008 | 1 | 16 | 12 | 0 | 0 | 0 | 0 | 3.440228 | 0 | 2.511374 | 4.855139 | 20.28589 | 18.0576 |  | 0.0007016755 | [19 empty] | 45.40196 | -0.001022816
5287 | 2022/03/05 17:46:12 | 92057.9566 | 27.0006 | 1 | 16 | 12 | 0 | 0 | 0 | 0 | 3.440534 | 0 | 2.511374 | 4.855139 | 20.28589 | 18.0576 | [21 empty] | 45.16125 | -0.001022816
5288 | 2022/03/05 17:46:13 | 92058.9575 | 28.0015 | 1 | 16 | 12 | 0 | 0 | 0 | 0 | 3.441043 | 0 | 2.511374 | 4.855139 | 20.28589 | 18.0576 |  | 0.0006540575 | [19 empty] | 45.49484 | 0.06185651
5289 | 2022/03/05 17:46:14 | 92059.9565 | 29.0005 | 1 | 16 | 12 | 0 | 0 | 0 | 0 | 3.441516 | 0 | 2.511374 | 4.855139 | 20.28589 | 18.0576 | [21 empty] | 45.20398 | 0.06185651
5290 | 2022/03/05 17:46:15 | 92060.9574 | 30.0014 | 1 | 16 | 12 | 0 | 0 | 0 | 0 | 3.441958 | 0 | 2.511374 | 4.855139 | 20.28589 | 18.0576 | [21 empty] | 45.25449 | -0.0751102
5291 | 2022/03/05 17:46:16 | 92061.9566 | 31.0006 | 1 | 16 | 12 | 0 | 0 | 0 | 0 | 3.442312 | 0 | 2.511374 | 4.855139 | 20.28589 | 18.0576 |  | 0.0005517754 | [19 empty] | 45.31413 | 0.06352663
5292 | 2022/03/05 17:46:17 | 92062.9566 | 32.0006 | 1 | 16 | 12 | 0 | 0 | 0 | 0 | 3.442812 | 0 | 2.511374 | 4.855139 | 20.28589 | 18.0576 | [21 empty] | 45.16244 | -0.09229183
5293 | 2022/03/05 17:46:18 | 92063.9567 | 33.0007 | 1 | 16 | 12 | 0 | 0 | 0 | 0 | 3.44321 | 0 | 2.511374 | 4.855139 | 20.28589 | 18.0576 | [21 empty] | 45.43463 | 0.06790161
5294 | 2022/03/05 17:46:19 | 92064.9561 | 34.0001 | 1 | 16 | 12 | 0 | 0 | 0 | 0 | 3.443476 | 0 | 2.511374 | 4.855139 | 20.28589 | 18.0576 | [21 empty] | 45.1357 | -0.07625818
5295 | 2022/03/05 17:46:20 | 92065.9576 | 35.0016 | 1 | 16 | 12 | 0 | 0 | 0 | 0 | 3.443738 | 0 | 2.511374 | 4.855139 | 20.28589 | 18.0576 |  | 0.000350116 | [19 empty] | 45.35304 | 0.06791949
5296 | 2022/03/05 17:46:21 | 92066.9577 | 36.0017 | 1 | 16 | 12 | 0 | 0 | 0 | 0 | 3.444137 | 0 | 2.511374 | 4.855139 | 20.28589 | 18.0576 | [21 empty] | 45.21321 | -0.04369617
5297 | 2022/03/05 17:46:22 | 92067.9569 | 37.0009 | 1 | 16 | 12 | 0 | 0 | 0 | 0 | 3.444641 | 0 | 2.511374 | 4.855139 | 20.28589 | 18.0576 | [21 empty] | 45.25449 | 0.01289845
5298 | 2022/03/05 17:46:23 | 92068.9569 | 38.0009 | 1 | 16 | 12 | 0 | 0 | 0 | 0 | 3.444988 | 0 | 2.511374 | 4.855139 | 20.28589 | 18.0576 | [21 empty] | 45.30968 | 0.0172472
5299 | 2022/03/05 17:46:24 | 92069.9576 | 39.0016 | 1 | 16 | 12 | 0 | 0 | 0 | 0 | 3.445162 | 0 | 2.511374 | 4.855139 | 20.28589 | 18.0576 |  | 0.0003241166 | [19 empty] | 45.1969 | -0.03524542
5300 | 2022/03/05 17:46:25 | 92070.9568 | 40.0008 | 1 | 16 | 12 | 0 | 0 | 0 | 0 | 3.445427 | 0 | 2.511374 | 4.855139 | 20.28589 | 18.0576 | [21 empty] | 45.44383 | -0.03524542
5301 | 2022/03/05 17:46:25 | 92070.9582 | 40.0022 | 1 | 16 | 12 | 0 | 0 | 0 | 0 | 3.445427 | 0 | 2.511374 | 4.855139 | 20.28589 | 18.0576 |  | 0.0003241166 | 0 | 0 | 0 | [16 empty] | 45.44383 | -0.03524542
5302 | 2022/03/05 17:46:25 | 92071.2504 | 0.2513 | 1 | 17 | 12 | 0 | 0 | 0 | 1.866104 | 3.476238 | 6.487022 | 2.511494 | 4.855241 | 20.2863 | 18.05795 |  | 0.111785 |  | 0.001065808 | 938.2556 | [16 empty] | 45.42602 | 0.07160068
5303 | 2022/03/05 17:46:25 | 92071.4999 | 0.5008 | 1 | 17 | 12 | 0 | 0 | 0 | 1.865974 | 3.477498 | 6.488921 | 2.511624 | 4.855241 | 20.28675 | 18.05795 | [21 empty] | 45.42602 | 0.07160068
5304 | 2022/03/05 17:46:26 | 92071.7497 | 0.7506 | 1 | 17 | 12 | 0 | 0 | 0 | 1.866104 | 3.478265 | 6.490804 | 2.511753 | 4.855241 | 20.2872 | 18.05795 |  | 0.005641154 | [19 empty] | 45.11403 | -0.09749651
5305 | 2022/03/05 17:46:26 | 92071.9992 | 1.0001 | 1 | 17 | 12 | 0 | 0 | 0 | 1.865646 | 3.479047 | 6.49067 | 2.511883 | 4.855241 | 20.28765 | 18.05795 | [21 empty] | 45.11403 | -0.09749651
5306 | 2022/03/05 17:46:26 | 92072.2503 | 1.2512 | 1 | 17 | 12 | 0 | 0 | 0 | 1.865181 | 3.479893 | 6.49063 | 2.512012 | 4.855241 | 20.28811 | 18.05795 | [21 empty] | 45.11403 | -0.09749651
5307 | 2022/03/05 17:46:26 | 92072.5 | 1.5009 | 1 | 17 | 12 | 0 | 0 | 0 | 1.864609 | 3.480702 | 6.490148 | 2.512141 | 4.855241 | 20.28856 | 18.05795 | [21 empty] | 45.28416 | -0.09749651
5308 | 2022/03/05 17:46:27 | 92072.7494 | 1.7503 | 1 | 17 | 12 | 0 | 0 | 0 | 1.864151 | 3.481145 | 6.48938 | 2.51227 | 4.855241 | 20.28901 | 18.05795 |  | 0.003286031 |  | 0.1362293 | [17 empty] | 45.28416 | -0.09749651
5309 | 2022/03/05 17:46:27 | 92073.0001 | 2.001 | 1 | 17 | 12 | 0 | 0 | 0 | 1.863525 | 3.481802 | 6.488425 | 2.5124 | 4.855241 | 20.28946 | 18.05795 | [21 empty] | 45.28416 | -0.09749651
5310 | 2022/03/05 17:46:27 | 92073.2504 | 2.2513 | 1 | 17 | 12 | 0 | 0 | 0 | 1.863312 | 3.482362 | 6.488727 | 2.51253 | 4.855241 | 20.28991 | 18.05795 | [21 empty] | 45.50526 | 0.1222587
5311 | 2022/03/05 17:46:27 | 92073.4995 | 2.5004 | 1 | 17 | 12 | 0 | 0 | 0 | 1.86335 | 3.482932 | 6.489921 | 2.512659 | 4.855241 | 20.29036 | 18.05795 | [21 empty] | 45.50526 | 0.1222587
5312 | 2022/03/05 17:46:28 | 92073.7507 | 2.7516 | 1 | 17 | 12 | 0 | 0 | 0 | 1.863876 | 3.483429 | 6.49268 | 2.512789 | 4.855241 | 20.29081 | 18.05795 |  | 0.002438668 | [19 empty] | 45.50526 | 0.1222587
5313 | 2022/03/05 17:46:28 | 92074.0009 | 3.0018 | 1 | 17 | 12 | 0 | 0 | 0 | 1.863945 | 3.483972 | 6.493932 | 2.512918 | 4.855241 | 20.29126 | 18.05795 | [21 empty] | 45.24736 | -0.08059382
5314 | 2022/03/05 17:46:28 | 92074.2498 | 3.2507 | 1 | 17 | 12 | 0 | 0 | 0 | 1.864227 | 3.484369 | 6.495655 | 2.513047 | 4.855241 | 20.29171 | 18.05795 | [21 empty] | 45.24736 | -0.08059382
5315 | 2022/03/05 17:46:28 | 92074.4993 | 3.5002 | 1 | 17 | 12 | 0 | 0 | 0 | 1.864128 | 3.484981 | 6.496451 | 2.513176 | 4.855241 | 20.29216 | 18.05795 | [21 empty] | 45.24736 | -0.08059382
5316 | 2022/03/05 17:46:29 | 92074.7505 | 3.7514 | 1 | 17 | 12 | 0 | 0 | 0 | 1.863708 | 3.485168 | 6.495335 | 2.513306 | 4.855241 | 20.29261 | 18.05795 |  | 0.002280548 |  | 0.2269027 | 5.502549 | [16 empty] | 45.27913 | -0.08059382
5317 | 2022/03/05 17:46:29 | 92075.0009 | 4.0018 | 1 | 17 | 12 | 0 | 0 | 0 | 1.863792 | 3.485957 | 6.497099 | 2.513435 | 4.855241 | 20.29306 | 18.05795 | [21 empty] | 45.27913 | -0.08059382
5318 | 2022/03/05 17:46:29 | 92075.2497 | 4.2506 | 1 | 17 | 12 | 0 | 0 | 0 | 1.863594 | 3.486234 | 6.496925 | 2.513564 | 4.855241 | 20.29351 | 18.05795 | [21 empty] | 45.27913 | -0.08059382
5319 | 2022/03/05 17:46:29 | 92075.4993 | 4.5002 | 1 | 17 | 12 | 0 | 0 | 0 | 1.863686 | 3.486607 | 6.497941 | 2.513693 | 4.855241 | 20.29396 | 18.05795 | [21 empty] | 45.4738 | 0.07076263
5320 | 2022/03/05 17:46:30 | 92075.7506 | 4.7515 | 1 | 17 | 12 | 0 | 0 | 0 | 1.863724 | 3.486852 | 6.49853 | 2.513823 | 4.855241 | 20.29441 | 18.05795 |  | 0.001840829 | [19 empty] | 45.4738 | 0.07076263
5321 | 2022/03/05 17:46:30 | 92076.0001 | 5.001 | 1 | 17 | 12 | 0 | 0 | 0 | 1.863686 | 3.487544 | 6.499687 | 2.513952 | 4.855241 | 20.29486 | 18.05795 | [21 empty] | 45.29957 | -0.05444646
5322 | 2022/03/05 17:46:30 | 92076.2497 | 5.2506 | 1 | 17 | 12 | 0 | 0 | 0 | 1.863983 | 3.487843 | 6.50128 | 2.514081 | 4.855241 | 20.29531 | 18.05795 | [21 empty] | 45.29957 | -0.05444646
5323 | 2022/03/05 17:46:30 | 92076.4993 | 5.5002 | 1 | 17 | 12 | 0 | 0 | 0 | 1.863892 | 3.48829 | 6.501796 | 2.51421 | 4.855241 | 20.29576 | 18.05795 | [21 empty] | 45.29957 | -0.05444646
5324 | 2022/03/05 17:46:31 | 92076.7507 | 5.7516 | 1 | 17 | 12 | 0 | 0 | 0 | 1.863724 | 3.488381 | 6.501379 | 2.514341 | 4.855241 | 20.29622 | 18.05795 |  | 0.001781094 | [19 empty] | 45.16244 | -0.05444646
5325 | 2022/03/05 17:46:31 | 92077.0003 | 6.0012 | 1 | 17 | 12 | 0 | 0 | 0 | 1.863449 | 3.489175 | 6.5019 | 2.51447 | 4.855241 | 20.29667 | 18.05795 | [21 empty] | 45.16244 | -0.05444646
5326 | 2022/03/05 17:46:31 | 92077.2497 | 6.2506 | 1 | 17 | 12 | 0 | 0 | 0 | 1.863281 | 3.489394 | 6.501722 | 2.514599 | 4.855241 | 20.29712 | 18.05795 | [21 empty] | 45.16244 | -0.05444646
5327 | 2022/03/05 17:46:31 | 92077.5001 | 6.501 | 1 | 17 | 12 | 0 | 0 | 0 | 1.863091 | 3.489837 | 6.501884 | 2.514728 | 4.855241 | 20.29757 | 18.05795 | [21 empty] | 45.38952 | 0.02810955
5328 | 2022/03/05 17:46:32 | 92077.7495 | 6.7504 | 1 | 17 | 12 | 0 | 0 | 0 | 1.863411 | 3.490098 | 6.503487 | 2.514857 | 4.855241 | 20.29802 | 18.05795 |  | 0.001486978 |  | 0.3146986 | [17 empty] | 45.38952 | 0.02810955
5329 | 2022/03/05 17:46:32 | 92078.0001 | 7.001 | 1 | 17 | 12 | 0 | 0 | 0 | 1.863739 | 3.49064 | 6.505642 | 2.514987 | 4.855241 | 20.29848 | 18.05795 | [21 empty] | 45.38952 | 0.02810955
5330 | 2022/03/05 17:46:32 | 92078.2504 | 7.2513 | 1 | 17 | 12 | 0 | 0 | 0 | 1.863922 | 3.490932 | 6.506825 | 2.515117 | 4.855241 | 20.29893 | 18.05795 | [21 empty] | 45.46816 | 0.02457619
5331 | 2022/03/05 17:46:32 | 92078.4993 | 7.5002 | 1 | 17 | 12 | 0 | 0 | 0 | 1.863739 | 3.491263 | 6.506803 | 2.515246 | 4.855241 | 20.29938 | 18.05795 | [21 empty] | 45.46816 | 0.02457619
5332 | 2022/03/05 17:46:33 | 92078.7506 | 7.7515 | 1 | 17 | 12 | 0 | 0 | 0 | 1.863579 | 3.491564 | 6.506805 | 2.515376 | 4.855241 | 20.29983 | 18.05795 | [21 empty] | 45.46816 | 0.02457619
5333 | 2022/03/05 17:46:33 | 92079.0002 | 8.0011 | 1 | 17 | 12 | 0 | 0 | 0 | 1.863556 | 3.492036 | 6.507605 | 2.515505 | 4.855241 | 20.30028 | 18.05795 | [21 empty] | 45.20341 | 0.02457619
5334 | 2022/03/05 17:46:33 | 92079.2499 | 8.2508 | 1 | 17 | 12 | 0 | 0 | 0 | 1.863617 | 3.492168 | 6.508064 | 2.515634 | 4.855241 | 20.30073 | 18.05795 | [21 empty] | 45.20341 | 0.02457619
5335 | 2022/03/05 17:46:33 | 92079.4994 | 8.5003 | 1 | 17 | 12 | 0 | 0 | 0 | 1.863792 | 3.492715 | 6.509694 | 2.515763 | 4.855241 | 20.30119 | 18.05795 | [21 empty] | 45.20341 | 0.02457619
5336 | 2022/03/05 17:46:34 | 92079.7498 | 8.7507 | 1 | 17 | 12 | 0 | 0 | 0 | 1.863617 | 3.492822 | 6.509282 | 2.515892 | 4.855241 | 20.30164 | 18.05795 |  | 0.001261086 | [19 empty] | 45.25594 | -0.0663197
5337 | 2022/03/05 17:46:34 | 92080.0001 | 9.001 | 1 | 17 | 12 | 0 | 0 | 0 | 1.863747 | 3.493207 | 6.510454 | 2.516022 | 4.855241 | 20.30209 | 18.05795 | [21 empty] | 45.25594 | -0.0663197
5338 | 2022/03/05 17:46:34 | 92080.2499 | 9.2508 | 1 | 17 | 12 | 0 | 0 | 0 | 1.864014 | 3.493536 | 6.512 | 2.516151 | 4.855241 | 20.30254 | 18.05795 | [21 empty] | 45.25594 | -0.0663197
5339 | 2022/03/05 17:46:34 | 92080.4993 | 9.5002 | 1 | 17 | 12 | 0 | 0 | 0 | 1.864281 | 3.493814 | 6.513451 | 2.51628 | 4.855241 | 20.30299 | 18.05795 | [21 empty] | 45.53256 | 0.08644342
5340 | 2022/03/05 17:46:35 | 92080.7514 | 9.7523 | 1 | 17 | 12 | 0 | 0 | 0 | 1.863853 | 3.494176 | 6.51263 | 2.51641 | 4.855241 | 20.30345 | 18.05795 | [21 empty] | 45.53256 | 0.08644342
5341 | 2022/03/05 17:46:35 | 92081.0001 | 10.001 | 1 | 17 | 12 | 0 | 0 | 0 | 1.863708 | 3.494492 | 6.512713 | 2.516539 | 4.855241 | 20.3039 | 18.05795 | [21 empty] | 45.29218 | 0.08644342
5342 | 2022/03/05 17:46:35 | 92081.0015 | 10.0024 | 1 | 17 | 12 | 0 | 0 | 0 | 1.863708 | 3.494492 | 6.512713 | 2.51654 | 4.855241 | 20.3039 | 18.05795 |  | 0.001072657 | 0 | 0.3146986 | 5.502549 | [16 empty] | 45.29218 | 0.08644342
5343 | 2022/03/05 17:46:36 | 92082.0435 | 1.0013 | 1 | 18 | 12 | 0 | 0 | 0 | 0 | 3.462216 | 0 | 2.516543 | 4.855241 | 20.30391 | 18.05795 |  | -0.003004242 | [19 empty] | 45.21559 | -0.09905338
5344 | 2022/03/05 17:46:37 | 92083.0434 | 2.0012 | 1 | 18 | 12 | 0 | 0 | 0 | 0 | 3.461311 | 0 | 2.516543 | 4.855241 | 20.30391 | 18.05795 | [21 empty] | 45.3904 | 0.05462885
5345 | 2022/03/05 17:46:38 | 92084.0435 | 3.0013 | 1 | 18 | 12 | 0 | 0 | 0 | 0 | 3.460649 | 0 | 2.516543 | 4.855241 | 20.30391 | 18.05795 |  | -0.0008703655 | [19 empty] | 45.2527 | -0.04302979
5346 | 2022/03/05 17:46:39 | 92085.0433 | 4.0011 | 1 | 18 | 12 | 0 | 0 | 0 | 0 | 3.460164 | 0 | 2.516543 | 4.855241 | 20.30391 | 18.05795 | [21 empty] | 45.27882 | 0.008161068
5347 | 2022/03/05 17:46:40 | 92086.0427 | 5.0005 | 1 | 18 | 12 | 0 | 0 | 0 | 0 | 3.459634 | 0 | 2.516543 | 4.855241 | 20.30391 | 18.05795 | [21 empty] | 45.34441 | 0.02049804
5348 | 2022/03/05 17:46:41 | 92087.0435 | 6.0013 | 1 | 18 | 12 | 0 | 0 | 0 | 0 | 3.459213 | 0 | 2.516543 | 4.855241 | 20.30391 | 18.05795 | [21 empty] | 45.08731 | -0.08034348
5349 | 2022/03/05 17:46:42 | 92088.0434 | 7.0012 | 1 | 18 | 12 | 0 | 0 | 0 | 0 | 3.459053 | 0 | 2.516543 | 4.855241 | 20.30391 | 18.05795 | [21 empty] | 45.35865 | -0.08034348
5350 | 2022/03/05 17:46:43 | 92089.0435 | 8.0013 | 1 | 18 | 12 | 0 | 0 | 0 | 0 | 3.458882 | 0 | 2.516543 | 4.855241 | 20.30391 | 18.05795 |  | -0.0003101868 | [19 empty] | 45.29634 | -0.06639361
5351 | 2022/03/05 17:46:44 | 92090.0425 | 9.0003 | 1 | 18 | 12 | 0 | 0 | 0 | 0 | 3.458557 | 0 | 2.516543 | 4.855241 | 20.30391 | 18.05795 | [21 empty] | 45.1948 | -0.06639361
5352 | 2022/03/05 17:46:45 | 92091.0427 | 10.0005 | 1 | 18 | 12 | 0 | 0 | 0 | 0 | 3.458323 | 0 | 2.516543 | 4.855241 | 20.30391 | 18.05795 | [21 empty] | 45.49812 | 0.03552079
5353 | 2022/03/05 17:46:46 | 92092.0428 | 11.0006 | 1 | 18 | 12 | 0 | 0 | 0 | 0 | 3.458037 | 0 | 2.516543 | 4.855241 | 20.30391 | 18.05795 | [21 empty] | 45.22153 | 0.03552079
5354 | 2022/03/05 17:46:47 | 92093.0426 | 12.0004 | 1 | 18 | 12 | 0 | 0 | 0 | 0 | 3.457871 | 0 | 2.516543 | 4.855241 | 20.30391 | 18.05795 | [21 empty] | 45.18766 | -0.09701967
5355 | 2022/03/05 17:46:48 | 92094.0439 | 13.0017 | 1 | 18 | 12 | 0 | 0 | 0 | 0 | 3.457837 | 0 | 2.516543 | 4.855241 | 20.30391 | 18.05795 | [21 empty] | 45.40287 | 0.08701205
5356 | 2022/03/05 17:46:49 | 92095.0436 | 14.0014 | 1 | 18 | 12 | 0 | 0 | 0 | 0 | 3.457929 | 0 | 2.516543 | 4.855241 | 20.30391 | 18.05795 | [21 empty] | 45.20845 | -0.08051395
5357 | 2022/03/05 17:46:50 | 92096.0427 | 15.0005 | 1 | 18 | 12 | 0 | 0 | 0 | 0 | 3.457663 | 0 | 2.516543 | 4.855241 | 20.30391 | 18.05795 |  | -0.0001559274 | [19 empty] | 45.4272 | 0.01799822
5358 | 2022/03/05 17:46:51 | 92097.0428 | 16.0006 | 1 | 18 | 12 | 0 | 0 | 0 | 0 | 3.457602 | 0 | 2.516543 | 4.855241 | 20.30391 | 18.05795 | [21 empty] | 45.37794 | 0.03496647
5359 | 2022/03/05 17:46:52 | 92098.0434 | 17.0012 | 1 | 18 | 12 | 0 | 0 | 0 | 0 | 3.457528 | 0 | 2.516543 | 4.855241 | 20.30391 | 18.05795 | [21 empty] | 45.17522 | -0.06335139
5360 | 2022/03/05 17:46:53 | 92099.0435 | 18.0013 | 1 | 18 | 12 | 0 | 0 | 0 | 0 | 3.457462 | 0 | 2.516543 | 4.855241 | 20.30391 | 18.05795 | [21 empty] | 45.52187 | 0.1083302
5361 | 2022/03/05 17:46:54 | 92100.0437 | 19.0015 | 1 | 18 | 12 | 0 | 0 | 0 | 0 | 3.457273 | 0 | 2.516543 | 4.855241 | 20.30391 | 18.05795 | [21 empty] | 45.31475 | -0.06472707
5362 | 2022/03/05 17:46:55 | 92101.0428 | 20.0006 | 1 | 18 | 12 | 0 | 0 | 0 | 0 | 3.457283 | 0 | 2.516543 | 4.855241 | 20.30391 | 18.05795 | [21 empty] | 45.43551 | 0.03773928
5363 | 2022/03/05 17:46:56 | 92102.043 | 21.0008 | 1 | 18 | 12 | 0 | 0 | 0 | 0 | 3.457217 | 0 | 2.516543 | 4.855241 | 20.30391 | 18.05795 | [21 empty] | 45.48688 | 0.01605153
5364 | 2022/03/05 17:46:57 | 92103.0426 | 22.0004 | 1 | 18 | 12 | 0 | 0 | 0 | 0 | 3.45714 | 0 | 2.516543 | 4.855241 | 20.30391 | 18.05795 | [21 empty] | 45.21233 | 0.01605153
5365 | 2022/03/05 17:46:58 | 92104.0432 | 23.001 | 1 | 18 | 12 | 0 | 0 | 0 | 0 | 3.456903 | 0 | 2.516543 | 4.855241 | 20.30391 | 18.05795 | [21 empty] | 45.55543 | 0.09413958
5366 | 2022/03/05 17:46:59 | 92105.0437 | 24.0015 | 1 | 18 | 12 | 0 | 0 | 0 | 0 | 3.45691 | 0 | 2.516543 | 4.855241 | 20.30391 | 18.05795 | [21 empty] | 45.33016 | 0.09413958
5367 | 2022/03/05 17:47:00 | 92106.0428 | 25.0006 | 1 | 18 | 12 | 0 | 0 | 0 | 0 | 3.456754 | 0 | 2.516543 | 4.855241 | 20.30391 | 18.05795 | [21 empty] | 45.39277 | 0.08246899
5368 | 2022/03/05 17:47:01 | 92107.0442 | 26.002 | 1 | 18 | 12 | 0 | 0 | 0 | 0 | 3.456486 | 0 | 2.516543 | 4.855241 | 20.30391 | 18.05795 | [21 empty] | 45.52485 | 0.08246899
5369 | 2022/03/05 17:47:02 | 92108.0442 | 27.002 | 1 | 18 | 12 | 0 | 0 | 0 | 0 | 3.456697 | 0 | 2.516543 | 4.855241 | 20.30391 | 18.05795 |  | -7.392304e-05 | [19 empty] | 45.25982 | -0.04154682
5370 | 2022/03/05 17:47:03 | 92109.0435 | 28.0013 | 1 | 18 | 12 | 0 | 0 | 0 | 0 | 3.456758 | 0 | 2.516543 | 4.855241 | 20.30391 | 18.05795 | [21 empty] | 45.44707 | -0.0043571
5371 | 2022/03/05 17:47:04 | 92110.0436 | 29.0014 | 1 | 18 | 12 | 0 | 0 | 0 | 0 | 3.456563 | 0 | 2.516543 | 4.855241 | 20.30391 | 18.05795 | [21 empty] | 45.29633 | 0.01576424
5372 | 2022/03/05 17:47:05 | 92111.0436 | 30.0014 | 1 | 18 | 12 | 0 | 0 | 0 | 0 | 3.456789 | 0 | 2.516543 | 4.855241 | 20.30391 | 18.05795 | [21 empty] | 45.3257 | -0.04183888
5373 | 2022/03/05 17:47:06 | 92112.0428 | 31.0006 | 1 | 18 | 12 | 0 | 0 | 0 | 0 | 3.456559 | 0 | 2.516543 | 4.855241 | 20.30391 | 18.05795 | [21 empty] | 45.48303 | 0.1001835
5374 | 2022/03/05 17:47:07 | 92113.0429 | 32.0007 | 1 | 18 | 12 | 0 | 0 | 0 | 0 | 3.456725 | 0 | 2.516543 | 4.855241 | 20.30391 | 18.05795 | [21 empty] | 45.20044 | -0.08831024
5375 | 2022/03/05 17:47:08 | 92114.0429 | 33.0007 | 1 | 18 | 12 | 0 | 0 | 0 | 0 | 3.456626 | 0 | 2.516543 | 4.855241 | 20.30391 | 18.05795 | [21 empty] | 45.46517 | 0.08273005
5376 | 2022/03/05 17:47:09 | 92115.0431 | 34.0009 | 1 | 18 | 12 | 0 | 0 | 0 | 0 | 3.456754 | 0 | 2.516543 | 4.855241 | 20.30391 | 18.05795 | [21 empty] | 45.31948 | -0.0455296
5377 | 2022/03/05 17:47:10 | 92116.0438 | 35.0016 | 1 | 18 | 12 | 0 | 0 | 0 | 0 | 3.456638 | 0 | 2.516543 | 4.855241 | 20.30391 | 18.05795 | [21 empty] | 45.41473 | 0.02976656
5378 | 2022/03/05 17:47:11 | 92117.0435 | 36.0013 | 1 | 18 | 12 | 0 | 0 | 0 | 0 | 3.456656 | 0 | 2.516543 | 4.855241 | 20.30391 | 18.05795 | [21 empty] | 45.39902 | -0.004909039
5379 | 2022/03/05 17:47:12 | 92118.0439 | 37.0017 | 1 | 18 | 12 | 0 | 0 | 0 | 0 | 3.456632 | 0 | 2.516543 | 4.855241 | 20.30391 | 18.05795 | [21 empty] | 45.21352 | -0.004909039
5380 | 2022/03/05 17:47:13 | 92119.0422 | 38 | 1 | 18 | 12 | 0 | 0 | 0 | 0 | 3.456688 | 0 | 2.516543 | 4.855241 | 20.30391 | 18.05795 | [21 empty] | 45.45656 | 0.04775763
5381 | 2022/03/05 17:47:14 | 92120.0436 | 39.0014 | 1 | 18 | 12 | 0 | 0 | 0 | 0 | 3.456702 | 0 | 2.516543 | 4.855241 | 20.30391 | 18.05795 |  | -2.453891e-05 | [19 empty] | 45.27169 | 0.04775763
5382 | 2022/03/05 17:47:15 | 92121.0422 | 40 | 1 | 18 | 12 | 0 | 0 | 0 | 0 | 3.456704 | 0 | 2.516543 | 4.855241 | 20.30391 | 18.05795 | [21 empty] | 45.44531 | 0.06909609
5383 | 2022/03/05 17:47:15 | 92121.0434 | 40.0012 | 1 | 18 | 12 | 0 | 0 | 0 | 0 | 3.456704 | 0 | 2.516543 | 4.855241 | 20.30391 | 18.05795 |  | -2.453891e-05 | 0 | 0 | 0 | [16 empty] | 45.44531 | 0.06909609
5384 | 2022/03/05 17:47:15 | 92121.0499 | 0.0014 | 1 | 19 | 12 | 0 | 0 | 0 | 0 | 3.45676 | 0 | 2.516543 | 4.855241 | 20.30391 | 18.05795 |  | -2.453891e-05 | 0 | 0 | 0 | [16 empty] | 45.44532 | 0.06909411
5385 | 2022/03/05 17:47:25 | 92131.0914 | 10.0007 | 1 | 20 | 12 | 0 | 0 | 0 | -1.500162 | 3.417373 | -5.126613 | 2.516561 | 4.859406 | 20.30397 | 18.07221 |  | -0.001027678 |  | 0.3069458 | 4.27169 | [16 empty] | 45.46072 | 0.06603122
5386 | 2022/03/05 17:47:35 | 92141.0914 | 20.0007 | 1 | 20 | 12 | 0 | 0 | 0 | -1.500134 | 3.409234 | -5.114308 | 2.516561 | 4.863572 | 20.30397 | 18.08643 |  | -0.0006842884 |  | 0.4751948 | 2.324157 | [16 empty] | 45.41415 | -0.06048441
5387 | 2022/03/05 17:47:45 | 92151.0916 | 30.0009 | 1 | 20 | 12 | 0 | 0 | 0 | -1.500153 | 3.403152 | -5.105249 | 2.516561 | 4.867737 | 20.30397 | 18.10062 |  | -0.0005741908 |  | 0.5958089 | [17 empty] | 45.39605 | 0.04989624
5388 | 2022/03/05 17:47:55 | 92161.0912 | 40.0005 | 1 | 20 | 12 | 0 | 0 | 0 | -1.500123 | 3.398674 | -5.098429 | 2.516561 | 4.871902 | 20.30397 | 18.11478 |  | -0.0005444336 |  | 0.7794508 | 1.445463 | [16 empty] | 45.52244 | 0.101651
5389 | 2022/03/05 17:48:05 | 92171.0917 | 50.001 | 1 | 20 | 12 | 0 | 0 | 0 | -1.50015 | 3.394619 | -5.092438 | 2.516561 | 4.876068 | 20.30397 | 18.12893 |  | -0.0005136504 |  | 0.9673022 | [17 empty] | 45.38743 | 0.07799983
5390 | 2022/03/05 17:48:15 | 92181.0913 | 60.0006 | 1 | 20 | 12 | 0 | 0 | 0 | -1.500159 | 3.39095 | -5.086964 | 2.516561 | 4.880232 | 20.30397 | 18.14306 |  | -0.0004518018 |  | 1.075977 | 1.003045 | [16 empty] | 45.44619 | -0.01001716
5391 | 2022/03/05 17:48:25 | 92191.0911 | 70.0004 | 1 | 20 | 12 | 0 | 0 | 0 | -1.500134 | 3.38658 | -5.080324 | 2.516561 | 4.884398 | 20.30397 | 18.15718 |  | -0.0003975071 |  | 1.020722 | [17 empty] | 45.41682 | 0.06372452
5392 | 2022/03/05 17:48:35 | 92201.092 | 80.0013 | 1 | 20 | 12 | 0 | 0 | 0 | -1.500126 | 3.382577 | -5.074292 | 2.516561 | 4.888563 | 20.30397 | 18.17127 |  | -0.0005256061 | [19 empty] | 45.23457 | 0.008256435
5393 | 2022/03/05 17:48:45 | 92211.0916 | 90.0009 | 1 | 20 | 12 | 0 | 0 | 0 | -1.500112 | 3.377648 | -5.06685 | 2.516561 | 4.892728 | 20.30397 | 18.18535 |  | -0.0004147062 |  | 0.9794168 | 0.999621 | [16 empty] | 45.26277 | -0.04434466
5394 | 2022/03/05 17:48:55 | 92221.0915 | 100.0008 | 1 | 20 | 12 | 0 | 0 | 0 | -1.500136 | 3.373409 | -5.060572 | 2.516561 | 4.896893 | 20.30397 | 18.19941 |  | -0.00033042 |  | 0.8664703 | [17 empty] | 45.22301 | -0.01808405
5395 | 2022/03/05 17:49:05 | 92231.0909 | 110.0002 | 1 | 20 | 12 | 0 | 0 | 0 | -1.50015 | 3.368975 | -5.053968 | 2.516561 | 4.901058 | 20.30397 | 18.21345 |  | -0.0003471884 |  | 0.936 | 1.083978 | [16 empty] | 45.34976 | -0.06824613
5396 | 2022/03/05 17:49:15 | 92241.0908 | 120.0001 | 1 | 20 | 12 | 0 | 0 | 0 | -1.50018 | 3.364913 | -5.047975 | 2.516561 | 4.905223 | 20.30397 | 18.22747 |  | -0.0004198324 |  | 0.9903938 | [17 empty] | 45.56102 | 0.1085091
5397 | 2022/03/05 17:49:25 | 92251.0921 | 130.0014 | 1 | 20 | 12 | 0 | 0 | 0 | -1.500187 | 3.361611 | -5.043045 | 2.516561 | 4.909389 | 20.30397 | 18.24148 |  | -0.0004104979 |  | 1.150981 | 0.9532151 | [16 empty] | 45.31562 | -0.05470753
5398 | 2022/03/05 17:49:35 | 92261.0919 | 140.0012 | 1 | 20 | 12 | 0 | 0 | 0 | -1.500174 | 3.358556 | -5.038418 | 2.516561 | 4.913553 | 20.30397 | 18.25548 |  | -0.0003395956 | [19 empty] | 45.54142 | 0.02762794
5399 | 2022/03/05 17:49:45 | 92271.0922 | 150.0015 | 1 | 20 | 12 | 0 | 0 | 0 | -1.500142 | 3.35613 | -5.034672 | 2.516561 | 4.917718 | 20.30397 | 18.26946 |  | -0.0002337411 |  | 1.476733 | [17 empty] | 45.24942 | -0.1109064
5400 | 2022/03/05 17:49:55 | 92281.0911 | 160.0004 | 1 | 20 | 12 | 0 | 0 | 0 | -1.50015 | 3.3532 | -5.03030298 | 2.516561 | 4.921883 | 20.30397 | 18.28343 |  | -0.0002655976 | [19 empty] | 45.5174 | 0.07734537
5401 | 2022/03/05 17:50:05 | 92291.0915 | 170.0008 | 1 | 20 | 12 | 0 | 0 | 0 | -1.500159 | 3.350642 | -5.026496 | 2.516561 | 4.926048 | 20.30397 | 18.29739 |  | -0.000252835 |  | 1.531635 | 0.6525943 | [16 empty] | 45.41031 | 0.03404379
5402 | 2022/03/05 17:50:15 | 92301.0917 | 180.001 | 1 | 20 | 12 | 0 | 0 | 0 | -1.500167 | 3.34745 | -5.021734 | 2.516561 | 4.930213 | 20.30397 | 18.31134 |  | -0.0003374654 | [19 empty] | 45.43701 | 0.002419949
5403 | 2022/03/05 17:50:25 | 92311.0917 | 190.001 | 1 | 20 | 12 | 0 | 0 | 0 | -1.500084 | 3.343992 | -5.016269 | 2.516561 | 4.934379 | 20.30397 | 18.32528 |  | -0.0003657125 |  | 1.37101 | [17 empty] | 45.60612 | 0.03617048
5404 | 2022/03/05 17:50:35 | 92321.0918 | 200.0011 | 1 | 20 | 12 | 0 | 0 | 0 | -1.500147 | 3.340071 | -5.010597 | 2.516561 | 4.938544 | 20.30397 | 18.3392 |  | -0.0003286842 |  | 1.131265 | 0.7984947 | [16 empty] | 45.40673 | -0.05951881
5405 | 2022/03/05 17:50:45 | 92331.092 | 210.0013 | 1 | 20 | 12 | 0 | 0 | 0 | -1.500146 | 3.336573 | -5.005347 | 2.516561 | 4.94271 | 20.30397 | 18.35311 |  | -0.0003086599 |  | 1.158771 | [17 empty] | 45.61591 | 0.07473469
5406 | 2022/03/05 17:50:55 | 92341.0915 | 220.0008 | 1 | 20 | 12 | 0 | 0 | 0 | -1.500174 | 3.332531 | -4.999376 | 2.516561 | 4.946875 | 20.30397 | 18.36699 |  | -0.0004313679 | [19 empty] | 45.38327 | -0.09216428
5407 | 2022/03/05 17:51:05 | 92351.0907 | 230 | 1 | 20 | 12 | 0 | 0 | 0 | -1.50014 | 3.328473 | -4.993175 | 2.516561 | 4.95104 | 20.30397 | 18.38087 |  | -0.0005531848 |  | 1.041401 | 0.912264 | [16 empty] | 45.39071 | -0.08799553
5408 | 2022/03/05 17:51:15 | 92361.0909 | 240.0002 | 1 | 20 | 12 | 0 | 0 | 0 | -1.500163 | 3.324142 | -4.986755 | 2.516561 | 4.955205 | 20.30397 | 18.39472 |  | -0.0003452429 |  | 1.043639 | [17 empty] | 45.56457 | 0.06295919
5409 | 2022/03/05 17:51:25 | 92371.0907 | 250 | 1 | 20 | 12 | 0 | 0 | 0 | -1.500168 | 3.320288 | -4.98099 | 2.516561 | 4.95937 | 20.30397 | 18.40856 |  | -0.0005144555 |  | 1.010389 | 0.9785964 | [16 empty] | 45.68413 | 0.05163789
5410 | 2022/03/05 17:51:35 | 92381.0916 | 260.0009 | 1 | 20 | 12 | 0 | 0 | 0 | -1.500154 | 3.316224 | -4.974847 | 2.516561 | 4.963535 | 20.30397 | 18.42238 |  | -0.0003781703 |  | 1.010775 | [17 empty] | 45.6515 | 0.07287979
5411 | 2022/03/05 17:51:45 | 92391.0909 | 270.0002 | 1 | 20 | 12 | 0 | 0 | 0 | -1.50015 | 3.311802 | -4.9682 | 2.516561 | 4.9677 | 20.30397 | 18.43618 |  | -0.0004121652 | [19 empty] | 45.35567 | -0.08576751
5412 | 2022/03/05 17:51:55 | 92401.0913 | 280.0006 | 1 | 20 | 12 | 0 | 0 | 0 | -1.500151 | 3.307749 | -4.962123 | 2.516561 | 4.971866 | 20.30397 | 18.44997 |  | -0.0003330598 |  | 1.013876 | 1.007665 | [16 empty] | 45.55983 | 0.06174207
5413 | 2022/03/05 17:52:05 | 92411.0919 | 290.0012 | 1 | 20 | 12 | 0 | 0 | 0 | -1.500175 | 3.303244 | -4.955444 | 2.516561 | 4.976031 | 20.30397 | 18.46374 |  | -0.0004125654 |  | 0.9500761 | [17 empty] | 45.6328 | 0.06480932
5414 | 2022/03/05 17:52:15 | 92421.0922 | 300.0015 | 1 | 20 | 12 | 0 | 0 | 0 | -1.500133 | 3.299027 | -4.948979 | 2.516561 | 4.980197 | 20.30397 | 18.47749 |  | -0.0005013861 |  | 0.948842 | 1.027117 | [16 empty] | 45.35685 | -0.09985685
5415 | 2022/03/05 17:52:25 | 92431.0916 | 310.0009 | 1 | 20 | 12 | 0 | 0 | 0 | -1.50012 | 3.294401 | -4.941997 | 2.516561 | 4.984362 | 20.30397 | 18.49122 |  | -0.0004545208 |  | 0.9355454 | [17 empty] | 45.63992 | -0.01372457
5416 | 2022/03/05 17:52:35 | 92441.091 | 320.0003 | 1 | 20 | 12 | 0 | 0 | 0 | -1.50018 | 3.289971 | -4.935549 | 2.516561 | 4.988528 | 20.30397 | 18.50494 |  | -0.0003502762 |  | 0.9223957 | 1.07422 | [16 empty] | 45.40436 | -0.08650064
5417 | 2022/03/05 17:52:45 | 92451.0915 | 330.0008 | 1 | 20 | 12 | 0 | 0 | 0 | -1.500158 | 3.285192 | -4.928307 | 2.516561 | 4.992693 | 20.30397 | 18.51863 |  | -0.0004614601 |  | 0.9082291 | [17 empty] | 45.45954 | -0.04867673
5418 | 2022/03/05 17:52:55 | 92461.0911 | 340.0004 | 1 | 20 | 12 | 0 | 0 | 0 | -1.500156 | 3.280652 | -4.92149 | 2.516561 | 4.996858 | 20.30397 | 18.5323 |  | -0.000462642 |  | 0.8902717 | 1.129785 | [16 empty] | 45.52987 | 0.06275296
5419 | 2022/03/05 17:53:05 | 92471.0911 | 350.0004 | 1 | 20 | 12 | 0 | 0 | 0 | -1.500154 | 3.27578 | -4.914174 | 2.516561 | 5.001024 | 20.30397 | 18.54596 |  | -0.000401998 |  | 0.8749048 | [17 empty] | 45.7817 | 0.04829407
5420 | 2022/03/05 17:53:15 | 92481.0912 | 360.0005 | 1 | 20 | 12 | 0 | 0 | 0 | -1.500147 | 3.270842 | -4.906744 | 2.516561 | 5.005188 | 20.30397 | 18.55959 |  | -0.0005621586 |  | 0.8161668 | 1.150499 | [16 empty] | 45.78645 | 0.07554412
5421 | 2022/03/05 17:53:25 | 92491.0914 | 370.0007 | 1 | 20 | 12 | 0 | 0 | 0 | -1.500144 | 3.265571 | -4.898827 | 2.516561 | 5.009354 | 20.30397 | 18.57321 |  | -0.0004808801 |  | 0.8738602 | [17 empty] | 45.63696 | -0.08547306
5422 | 2022/03/05 17:53:35 | 92501.0922 | 380.0015 | 1 | 20 | 12 | 0 | 0 | 0 | -1.500135 | 3.260872 | -4.891748 | 2.516561 | 5.013519 | 20.30397 | 18.5868 |  | -0.0004469762 |  | 0.7957391 | 1.205409 | [16 empty] | 45.74434 | 0.0801003
5423 | 2022/03/05 17:53:45 | 92511.0914 | 390.0007 | 1 | 20 | 12 | 0 | 0 | 0 | -1.500153 | 3.255516 | -4.883772 | 2.516561 | 5.017685 | 20.30397 | 18.60037 |  | -0.0004419187 |  | 0.8114427 | [17 empty] | 45.73127 | 0.04653096
5424 | 2022/03/05 17:53:55 | 92521.0916 | 400.0009 | 1 | 20 | 12 | 0 | 0 | 0 | -1.500131 | 3.250252 | -4.875804 | 2.516561 | 5.02185 | 20.30397 | 18.61392 |  | -0.0006129608 |  | 0.8003809 | 1.241804 | [16 empty] | 45.65445 | -0.06934881
5425 | 2022/03/05 17:54:05 | 92531.0925 | 410.0018 | 1 | 20 | 12 | 0 | 0 | 0 | -1.500176 | 3.245019 | -4.8681 | 2.516561 | 5.026016 | 20.30397 | 18.62745 |  | -0.0006704106 |  | 0.7743925 | [17 empty] | 45.55775 | -0.005382299
5426 | 2022/03/05 17:54:06 | 92531.9707 | 410.88 | 1 | 20 | 12 | 0 | 0 | 0 | -1.500178 | 3.244391 | -4.867164 | 2.516561 | 5.026382 | 20.30397 | 18.62864 |  | -0.0006704106 | 0 | 0.7743925 | 1.241804 | [16 empty] | 45.7467 | -0.005382299
5427 | 2022/03/05 17:55:06 | 92592.0137 | 60.0014 | 1 | 21 | 12 | 0 | 0 | 0 | 0 | 3.299198 | 0 | 2.516561 | 5.026383 | 20.30397 | 18.62864 |  | 0.0001761595 | [19 empty] | 45.61766 | 0.05906463
5428 | 2022/03/05 17:56:06 | 92652.0136 | 120.0013 | 1 | 21 | 12 | 0 | 0 | 0 | 0 | 3.304338 | 0 | 2.516561 | 5.026383 | 20.30397 | 18.62864 |  | 4.686186e-05 | [19 empty] | 45.14195 | 0.008436441
5429 | 2022/03/05 17:57:06 | 92712.0127 | 180.0004 | 1 | 21 | 12 | 0 | 0 | 0 | 0 | 3.307212 | 0 | 2.516561 | 5.026383 | 20.30397 | 18.62864 |  | 6.527415e-05 |  | 0 | [17 empty] | 45.32302 | -0.04054427
5430 | 2022/03/05 17:58:06 | 92772.0125 | 240.0002 | 1 | 21 | 12 | 0 | 0 | 0 | 0 | 3.309201 | 0 | 2.516561 | 5.026383 | 20.30397 | 18.62864 |  | 4.338152e-05 | [19 empty] | 45.33637 | 0.0560379
5431 | 2022/03/05 17:59:06 | 92832.0134 | 300.0011 | 1 | 21 | 12 | 0 | 0 | 0 | 0 | 3.310722 | 0 | 2.516561 | 5.026383 | 20.30397 | 18.62864 |  | 4.614986e-05 |  | 0 | [17 empty] | 45.25566 | 0.05224109
5432 | 2022/03/05 18:00:06 | 92892.0125 | 360.0002 | 1 | 21 | 12 | 0 | 0 | 0 | 0 | 3.311972 | 0 | 2.516561 | 5.026383 | 20.30397 | 18.62864 |  | 2.481387e-05 | [19 empty] | 45.20875 | 0.06394386
5433 | 2022/03/05 18:01:06 | 92952.0138 | 420.0015 | 1 | 21 | 12 | 0 | 0 | 0 | 0 | 3.313182 | 0 | 2.516561 | 5.026383 | 20.30397 | 18.62864 |  | 3.31908e-06 |  | 0 | [17 empty] | 44.90319 | -0.04222393
5434 | 2022/03/05 18:02:06 | 93012.013 | 480.0007 | 1 | 21 | 12 | 0 | 0 | 0 | 0 | 3.314059 | 0 | 2.516561 | 5.026383 | 20.30397 | 18.62864 |  | -1.027309e-05 | [19 empty] | 45.13124 | 0.05690217
5435 | 2022/03/05 18:03:06 | 93072.0127 | 540.0004 | 1 | 21 | 12 | 0 | 0 | 0 | 0 | 3.315054 | 0 | 2.516561 | 5.026383 | 20.30397 | 18.62864 |  | 6.005854e-06 |  | 0 | [17 empty] | 44.89632 | -0.0326848
5436 | 2022/03/05 18:04:06 | 93132.0127 | 600.0004 | 1 | 21 | 12 | 0 | 0 | 0 | 0 | 3.315841 | 0 | 2.516561 | 5.026383 | 20.30397 | 18.62864 |  | -1.46183e-06 | [19 empty] | 45.10007 | 0.04510522
5437 | 2022/03/05 18:05:06 | 93192.0135 | 660.0012 | 1 | 21 | 12 | 0 | 0 | 0 | 0 | 3.316343 | 0 | 2.516561 | 5.026383 | 20.30397 | 18.62864 |  | 1.537012e-05 |  | 0 | [17 empty] | 44.95189 | -0.003613234
5438 | 2022/03/05 18:06:06 | 93252.0132 | 720.0009 | 1 | 21 | 12 | 0 | 0 | 0 | 0 | 3.316916 | 0 | 2.516561 | 5.026383 | 20.30397 | 18.62864 |  | 2.813105e-05 | [19 empty] | 45.19952 | 0.04176378
5439 | 2022/03/05 18:07:06 | 93312.0124 | 780.0001 | 1 | 21 | 12 | 0 | 0 | 0 | 0 | 3.317659 | 0 | 2.516561 | 5.026383 | 20.30397 | 18.62864 |  | 5.784538e-05 |  | 0 | [17 empty] | 44.91296 | -0.0454843
5440 | 2022/03/05 18:08:06 | 93372.013 | 840.0007 | 1 | 21 | 12 | 0 | 0 | 0 | 0 | 3.318357 | 0 | 2.516561 | 5.026383 | 20.30397 | 18.62864 |  | -3.101887e-05 | [19 empty] | 45.23573 | 0.05548596
5441 | 2022/03/05 18:09:06 | 93432.0129 | 900.0006 | 1 | 21 | 12 | 0 | 0 | 0 | 0 | 3.318965 | 0 | 2.516561 | 5.026383 | 20.30397 | 18.62864 |  | -2.824982e-05 |  | 0 | [17 empty] | 45.01929 | 0.03536105
5442 | 2022/03/05 18:10:06 | 93492.0127 | 960.0004 | 1 | 21 | 12 | 0 | 0 | 0 | 0 | 3.319296 | 0 | 2.516561 | 5.026383 | 20.30397 | 18.62864 |  | -1.185366e-06 | [19 empty] | 45.15321 | 0.07229924
5443 | 2022/03/05 18:11:06 | 93552.0136 | 1020.0013 | 1 | 21 | 12 | 0 | 0 | 0 | 0 | 3.319679 | 0 | 2.516561 | 5.026383 | 20.30397 | 18.62864 |  | 2.228488e-05 |  | 0 | [17 empty] | 45.21257 | -0.01114249
5444 | 2022/03/05 18:12:06 | 93612.0129 | 1080.0006 | 1 | 21 | 12 | 0 | 0 | 0 | 0 | 3.320076 | 0 | 2.516561 | 5.026383 | 20.30397 | 18.62864 |  | -1.857104e-06 | [19 empty] | 44.92155 | -0.003626347
5445 | 2022/03/05 18:13:06 | 93672.0131 | 1140.0008 | 1 | 21 | 12 | 0 | 0 | 0 | 0 | 3.320728 | 0 | 2.516561 | 5.026383 | 20.30397 | 18.62864 |  | -1.422415e-06 |  | 0 | [17 empty] | 45.17549 | 0.0276494
5446 | 2022/03/05 18:14:06 | 93732.0131 | 1200.0008 | 1 | 21 | 12 | 0 | 0 | 0 | 0 | 3.321117 | 0 | 2.516561 | 5.026383 | 20.30397 | 18.62864 |  | 1.011479e-05 | [19 empty] | 45.08817 | -0.006781816
5447 | 2022/03/05 18:15:06 | 93792.0136 | 1260.0013 | 1 | 21 | 12 | 0 | 0 | 0 | 0 | 3.321507 | 0 | 2.516561 | 5.026383 | 20.30397 | 18.62864 |  | -2.536662e-05 |  | 0 | [17 empty] | 44.95871 | 0.03499389
5448 | 2022/03/05 18:16:06 | 93852.0136 | 1320.0013 | 1 | 21 | 12 | 0 | 0 | 0 | 0 | 3.321886 | 0 | 2.516561 | 5.026383 | 20.30397 | 18.62864 |  | 2.188867e-05 | [19 empty] | 44.9507 | 0.05107284
5449 | 2022/03/05 18:17:06 | 93912.0136 | 1380.0013 | 1 | 21 | 12 | 0 | 0 | 0 | 0 | 3.322309 | 0 | 2.516561 | 5.026383 | 20.30397 | 18.62864 |  | 2.414015e-05 |  | 0 | [17 empty] | 44.82742 | -0.06719708
5450 | 2022/03/05 18:18:06 | 93972.0132 | 1440.0009 | 1 | 21 | 12 | 0 | 0 | 0 | 0 | 3.322644 | 0 | 2.516561 | 5.026383 | 20.30397 | 18.62864 |  | 5.848193e-06 | [19 empty] | 44.89037 | 0.04623055
5451 | 2022/03/05 18:19:06 | 94032.0133 | 1500.001 | 1 | 21 | 12 | 0 | 0 | 0 | 0 | 3.323137 | 0 | 2.516561 | 5.026383 | 20.30397 | 18.62864 |  | 2.307512e-05 |  | 0 | [17 empty] | 45.12265 | 0.06915092
5452 | 2022/03/05 18:20:06 | 94092.0124 | 1560.0001 | 1 | 21 | 12 | 0 | 0 | 0 | 0 | 3.323039 | 0 | 2.516561 | 5.026383 | 20.30397 | 18.62864 |  | 2.516781e-05 | [19 empty] | 44.8791 | -0.08965135
5453 | 2022/03/05 18:21:06 | 94152.0129 | 1620.0006 | 1 | 21 | 12 | 0 | 0 | 0 | 0 | 3.323474 | 0 | 2.516561 | 5.026383 | 20.30397 | 18.62864 |  | -3.79314e-06 |  | 0 | [17 empty] | 45.00475 | 0.005664825
5454 | 2022/03/05 18:22:06 | 94212.0135 | 1680.0012 | 1 | 21 | 12 | 0 | 0 | 0 | 0 | 3.323885 | 0 | 2.516561 | 5.026383 | 20.30397 | 18.62864 |  | -1.055046e-05 | [19 empty] | 45.07687 | 0.1059163
5455 | 2022/03/05 18:23:06 | 94272.0126 | 1740.0003 | 1 | 21 | 12 | 0 | 0 | 0 | 0 | 3.3242 | 0 | 2.516561 | 5.026383 | 20.30397 | 18.62864 |  | 2.53269e-05 |  | 0 | [17 empty] | 45.07275 | 0.09747148
5456 | 2022/03/05 18:24:06 | 94332.0132 | 1800.0009 | 1 | 21 | 12 | 0 | 0 | 0 | 0 | 3.32432 | 0 | 2.516561 | 5.026383 | 20.30397 | 18.62864 |  | 1.659389e-05 | [19 empty] | 44.95987 | 0.04232287
5457 | 2022/03/05 18:24:06 | 94332.0145 | 1800.0022 | 1 | 21 | 12 | 0 | 0 | 0 | 0 | 3.32432 | 0 | 2.516561 | 5.026383 | 20.30397 | 18.62864 |  | 1.659389e-05 | 0 | 0 | 0 | [16 empty] | 44.95987 | 0.04232287
5458 | 2022/03/05 18:24:06 | 94332.0223 | 0.0014 | 1 | 22 | 12 | 0 | 0 | 0 | 0 | 3.324297 | 0 | 2.516561 | 5.026383 | 20.30397 | 18.62864 |  | 1.659389e-05 | 0 | 0 | 0 | [16 empty] | 44.95987 | 0.04231925
5459 | 2022/03/05 18:24:06 | 94332.0307 | 0.0018 | 1 | 23 | 13 | 0 | 0 | 0 | 0 | 3.324457 | 0 | 2.516561 | 5.026383 | 20.30397 | 18.62864 |  | 1.659389e-05 | 0 | 0 | 0 | [16 empty] | 44.95986 | 0.04231535
5460 | 2022/03/05 18:29:56 | 94681.7558 | 60.0013 | 1 | 14 | 13 | 0 | 0 | 0 | 0 | 3.326809 | 0 | 2.516561 | 5.026383 | 20.30397 | 18.62864 |  | 1.481806e-05 | [19 empty] | 44.76173 | -0.1201105
5461 | 2022/03/05 18:30:56 | 94741.7555 | 120.001 | 1 | 14 | 13 | 0 | 0 | 0 | 0 | 3.327043 | 0 | 2.516561 | 5.026383 | 20.30397 | 18.62864 |  | -3.911481e-06 | [19 empty] | 44.90106 | -0.06691456
5462 | 2022/03/05 18:31:56 | 94801.7553 | 180.0008 | 1 | 14 | 13 | 0 | 0 | 0 | 0 | 3.327329 | 0 | 2.516561 | 5.026383 | 20.30397 | 18.62864 |  | -2.236502e-05 |  | 0 | 0 | [16 empty] | 45.14193 | 0.09792209
5463 | 2022/03/05 18:32:56 | 94861.7551 | 240.0006 | 1 | 14 | 13 | 0 | 0 | 0 | 0 | 3.327538 | 0 | 2.516561 | 5.026383 | 20.30397 | 18.62864 |  | 5.341606e-05 | [19 empty] | 45.02433 | -0.02960682
5464 | 2022/03/05 18:33:56 | 94921.7552 | 300.0007 | 1 | 14 | 13 | 0 | 0 | 0 | 0 | 3.3279 | 0 | 2.516561 | 5.026383 | 20.30397 | 18.62864 |  | -1.97561e-07 |  | 0 | 0 | [16 empty] | 45.05848 | 0.08790374
5465 | 2022/03/05 18:33:56 | 94921.7564 | 300.0019 | 1 | 14 | 13 | 0 | 0 | 0 | 0 | 3.3279 | 0 | 2.516561 | 5.026383 | 20.30397 | 18.62864 |  | -1.97561e-07 | 0 | 0 | 0 | [16 empty] | 45.05848 | 0.08790374
5466 | 2022/03/05 18:33:56 | 94922.0489 | 0.251 | 1 | 15 | 13 | 0 | 0 | 0 | -1.771445 | 3.165685 | -5.607837 | 2.515961 | 5.026397 | 20.30206 | 18.62868 |  | -0.05595393 |  | 0.01616182 | 61.8742 | [16 empty] | 44.83841 | -0.06877065
5467 | 2022/03/05 18:33:56 | 94922.2991 | 0.5012 | 1 | 15 | 13 | 0 | 0 | 0 | -3.299271 | 3.158454 | -10.4206 | 2.515316 | 5.026397 | 20.30002 | 18.62868 | [21 empty] | 44.83841 | -0.06877065
5468 | 2022/03/05 18:33:56 | 94922.5495 | 0.7516 | 1 | 15 | 13 | 0 | 0 | 0 | -4.494586 | 3.152382 | -14.16865 | 2.514671 | 5.026397 | 20.29799 | 18.62868 | [21 empty] | 44.83841 | -0.06877065
5469 | 2022/03/05 18:33:57 | 94922.7991 | 1.0012 | 1 | 15 | 13 | 0 | 0 | 0 | -5.473101 | 3.147388 | -17.22597 | 2.514019 | 5.026397 | 20.29593 | 18.62868 |  | -0.02136318 |  | 0.111028 | 11.72208 | [16 empty] | 44.92424 | -0.06877065
5470 | 2022/03/05 18:33:57 | 94923.048 | 1.2501 | 1 | 15 | 13 | 0 | 0 | 0 | -6.238507 | 3.142653 | -19.60546 | 2.513377 | 5.026397 | 20.29391 | 18.62868 | [21 empty] | 44.92424 | -0.06877065
5471 | 2022/03/05 18:33:57 | 94923.2981 | 1.5002 | 1 | 15 | 13 | 0 | 0 | 0 | -6.864901 | 3.138565 | -21.54594 | 2.512727 | 5.026397 | 20.29187 | 18.62868 | [21 empty] | 44.92424 | -0.06877065
5472 | 2022/03/05 18:33:57 | 94923.5488 | 1.7509 | 1 | 15 | 13 | 0 | 0 | 0 | -7.36481 | 3.134276 | -23.08335 | 2.512079 | 5.026397 | 20.28984 | 18.62868 | [21 empty] | 45.1547 | 0.09884
5473 | 2022/03/05 18:33:58 | 94923.7982 | 2.0003 | 1 | 15 | 13 | 0 | 0 | 0 | -7.755873 | 3.130577 | -24.28036 | 2.511427 | 5.026397 | 20.2878 | 18.62868 |  | -0.01443343 |  | 0.1715985 | 6.952993 | [16 empty] | 45.1547 | 0.09884
5474 | 2022/03/05 18:33:58 | 94924.0496 | 2.2517 | 1 | 15 | 13 | 0 | 0 | 0 | -8.075898 | 3.126945 | -25.25289 | 2.510772 | 5.026397 | 20.28575 | 18.62868 | [21 empty] | 45.1547 | 0.09884
5475 | 2022/03/05 18:33:58 | 94924.2984 | 2.5005 | 1 | 15 | 13 | 0 | 0 | 0 | -8.331287 | 3.123355 | -26.02157 | 2.510125 | 5.026397 | 20.28373 | 18.62868 | [21 empty] | 44.8461 | -0.09643674
5476 | 2022/03/05 18:33:58 | 94924.5492 | 2.7513 | 1 | 15 | 13 | 0 | 0 | 0 | -8.531065 | 3.11983 | -26.61547 | 2.509484 | 5.026397 | 20.28173 | 18.62868 | [21 empty] | 44.8461 | -0.09643674
5477 | 2022/03/05 18:33:59 | 94924.7985 | 3.0006 | 1 | 15 | 13 | 0 | 0 | 0 | -8.694575 | 3.116628 | -27.09776 | 2.508833 | 5.026397 | 20.2797 | 18.62868 |  | -0.01297585 |  | 0.2003777 | 5.285267 | [16 empty] | 44.8461 | -0.09643674
5478 | 2022/03/05 18:33:59 | 94925.0479 | 3.25 | 1 | 15 | 13 | 0 | 0 | 0 | -8.822524 | 3.113258 | -27.46679 | 2.508184 | 5.026397 | 20.27767 | 18.62868 | [21 empty] | 44.87373 | -0.09643674
5479 | 2022/03/05 18:33:59 | 94925.299 | 3.5011 | 1 | 15 | 13 | 0 | 0 | 0 | -8.92721 | 3.109997 | -27.7636 | 2.507538 | 5.026397 | 20.27566 | 18.62868 | [21 empty] | 44.87373 | -0.09643674
5480 | 2022/03/05 18:33:59 | 94925.5487 | 3.7508 | 1 | 15 | 13 | 0 | 0 | 0 | -9.010673 | 3.10673 | -27.99373 | 2.506888 | 5.026397 | 20.27364 | 18.62868 | [21 empty] | 45.11876 | 0.08520722
5481 | 2022/03/05 18:34:00 | 94925.7985 | 4.0006 | 1 | 15 | 13 | 0 | 0 | 0 | -9.077205 | 3.103807 | -28.17389 | 2.506239 | 5.026397 | 20.27163 | 18.62868 |  | -0.01217252 |  | 0.1948348 | 5.071291 | [16 empty] | 45.11876 | 0.08520722
5482 | 2022/03/05 18:34:00 | 94926.0488 | 4.2509 | 1 | 15 | 13 | 0 | 0 | 0 | -9.12925 | 3.100466 | -28.30493 | 2.505586 | 5.026397 | 20.2696 | 18.62868 | [21 empty] | 45.11876 | 0.08520722
5483 | 2022/03/05 18:34:00 | 94926.2991 | 4.5012 | 1 | 15 | 13 | 0 | 0 | 0 | -9.171911 | 3.09757 | -28.41064 | 2.504937 | 5.026397 | 20.26759 | 18.62868 | [21 empty] | 44.98246 | -0.04259348
5484 | 2022/03/05 18:34:00 | 94926.5491 | 4.7512 | 1 | 15 | 13 | 0 | 0 | 0 | -9.205997 | 3.094217 | -28.48535 | 2.50429 | 5.026397 | 20.26559 | 18.62868 | [21 empty] | 44.98246 | -0.04259348
5485 | 2022/03/05 18:34:01 | 94926.7983 | 5.0004 | 1 | 15 | 13 | 0 | 0 | 0 | -9.232689 | 3.091741 | -28.54508 | 2.503651 | 5.026397 | 20.26361 | 18.62868 |  | -0.01095102 |  | 0.2106556 | 4.636853 | [16 empty] | 44.98246 | -0.04259348
5486 | 2022/03/05 18:34:01 | 94927.0486 | 5.2507 | 1 | 15 | 13 | 0 | 0 | 0 | -9.254517 | 3.088475 | -28.58234 | 2.503005 | 5.026397 | 20.26162 | 18.62868 | [21 empty] | 44.929 | -0.04259348
5487 | 2022/03/05 18:34:01 | 94927.2984 | 5.5005 | 1 | 15 | 13 | 0 | 0 | 0 | -9.27157 | 3.085812 | -28.61032 | 2.502353 | 5.026397 | 20.2596 | 18.62868 | [21 empty] | 44.929 | -0.04259348
5488 | 2022/03/05 18:34:01 | 94927.5479 | 5.75 | 1 | 15 | 13 | 0 | 0 | 0 | -9.285522 | 3.082681 | -28.6243 | 2.501707 | 5.026397 | 20.25761 | 18.62868 | [21 empty] | 44.929 | -0.04259348
5489 | 2022/03/05 18:34:02 | 94927.7991 | 6.0012 | 1 | 15 | 13 | 0 | 0 | 0 | -9.296653 | 3.079887 | -28.63264 | 2.501054 | 5.026397 | 20.2556 | 18.62868 |  | -0.01200582 |  | 0.2289065 | 4.586429 | [16 empty] | 45.19506 | 0.06643772
5490 | 2022/03/05 18:34:02 | 94928.0487 | 6.2508 | 1 | 15 | 13 | 0 | 0 | 0 | -9.30533 | 3.076932 | -28.63187 | 2.500411 | 5.026397 | 20.25362 | 18.62868 | [21 empty] | 45.19506 | 0.06643772
5491 | 2022/03/05 18:34:02 | 94928.2984 | 6.5005 | 1 | 15 | 13 | 0 | 0 | 0 | -9.312459 | 3.074244 | -28.62877 | 2.499759 | 5.026397 | 20.25161 | 18.62868 | [21 empty] | 45.19506 | 0.06643772
5492 | 2022/03/05 18:34:02 | 94928.548 | 6.7501 | 1 | 15 | 13 | 0 | 0 | 0 | -9.31813 | 3.071223 | -28.61806 | 2.499107 | 5.026397 | 20.24961 | 18.62868 | [21 empty] | 45.11403 | -0.02532363
5493 | 2022/03/05 18:34:03 | 94928.7991 | 7.0012 | 1 | 15 | 13 | 0 | 0 | 0 | -9.322586 | 3.068821 | -28.60935 | 2.498456 | 5.026397 | 20.24761 | 18.62868 |  | -0.01093293 |  | 0.2329234 | 4.530661 | [16 empty] | 45.11403 | -0.02532363
5494 | 2022/03/05 18:34:03 | 94929.0489 | 7.251 | 1 | 15 | 13 | 0 | 0 | 0 | -9.326173 | 3.065866 | -28.5928 | 2.49781 | 5.026397 | 20.24563 | 18.62868 | [21 empty] | 45.11403 | -0.02532363
5495 | 2022/03/05 18:34:03 | 94929.2984 | 7.5005 | 1 | 15 | 13 | 0 | 0 | 0 | -9.329062 | 3.063293 | -28.57765 | 2.497165 | 5.026397 | 20.24365 | 18.62868 | [21 empty] | 44.9156 | -0.02532363
5496 | 2022/03/05 18:34:03 | 94929.5481 | 7.7502 | 1 | 15 | 13 | 0 | 0 | 0 | -9.33134 | 3.060445 | -28.55805 | 2.496514 | 5.026397 | 20.24166 | 18.62868 | [21 empty] | 44.9156 | -0.02532363
5497 | 2022/03/05 18:34:04 | 94929.7992 | 8.0013 | 1 | 15 | 13 | 0 | 0 | 0 | -9.333251 | 3.057675 | -28.53805 | 2.495866 | 5.026397 | 20.23968 | 18.62868 |  | -0.0109196 |  | 0.227818 | 4.272746 | [16 empty] | 44.9156 | -0.02532363
5498 | 2022/03/05 18:34:04 | 94930.0489 | 8.251 | 1 | 15 | 13 | 0 | 0 | 0 | -9.334731 | 3.055031 | -28.51789 | 2.495216 | 5.026397 | 20.23769 | 18.62868 | [21 empty] | 45.17192 | 0.01809001
5499 | 2022/03/05 18:34:04 | 94930.2984 | 8.5005 | 1 | 15 | 13 | 0 | 0 | 0 | -9.335835 | 3.052552 | -28.49812 | 2.494567 | 5.026397 | 20.23571 | 18.62868 | [21 empty] | 45.17192 | 0.01809001
5500 | 2022/03/05 18:34:04 | 94930.5483 | 8.7504 | 1 | 15 | 13 | 0 | 0 | 0 | -9.336776 | 3.050117 | -28.47826 | 2.493916 | 5.026397 | 20.23372 | 18.62868 | [21 empty] | 45.2871 | 0.01809001
5501 | 2022/03/05 18:34:05 | 94930.7985 | 9.0006 | 1 | 15 | 13 | 0 | 0 | 0 | -9.337556 | 3.047383 | -28.45511 | 2.493266 | 5.026397 | 20.23174 | 18.62868 |  | -0.009767421 |  | 0.2509413 | 4.206972 | [16 empty] | 45.2871 | 0.03599524
5502 | 2022/03/05 18:34:05 | 94931.0481 | 9.2502 | 1 | 15 | 13 | 0 | 0 | 0 | -9.33821 | 3.045038 | -28.4352 | 2.492618 | 5.026397 | 20.22977 | 18.62868 | [21 empty] | 45.2871 | 0.03599524
5503 | 2022/03/05 18:34:05 | 94931.2986 | 9.5007 | 1 | 15 | 13 | 0 | 0 | 0 | -9.338697 | 3.042313 | -28.41124 | 2.491969 | 5.026397 | 20.22779 | 18.62868 | [21 empty] | 45.08344 | 0.03599524
5504 | 2022/03/05 18:34:05 | 94931.5498 | 9.7519 | 1 | 15 | 13 | 0 | 0 | 0 | -9.339066 | 3.039967 | -28.39045 | 2.491325 | 5.026397 | 20.22583 | 18.62868 | [21 empty] | 45.08344 | 0.03599524
5505 | 2022/03/05 18:34:06 | 94931.7993 | 10.0014 | 1 | 15 | 13 | 0 | 0 | 0 | -9.339331 | 3.037691 | -28.37 | 2.49067 | 5.026397 | 20.22384 | 18.62868 |  | -0.01011721 |  | 0.2616422 | 3.899085 | [16 empty] | 45.08344 | 0.03599524
5506 | 2022/03/05 18:34:06 | 94931.8004 | 10.0025 | 1 | 15 | 13 | 0 | 0 | 0 | -9.339331 | 3.037691 | -28.37 | 2.49067 | 5.026397 | 20.22384 | 18.62868 |  | -0.01011721 | 0 | 0.2616422 | 3.899085 | [16 empty] | 45.08344 | 0.03599524
5507 | 2022/03/05 18:34:07 | 94932.8439 | 1.0011 | 1 | 16 | 13 | 0 | 0 | 0 | 0 | 3.215209 | 0 | 2.490657 | 5.026397 | 20.2238 | 18.62868 |  | 0.01401115 | [19 empty] | 45.40045 | 0.04822373
5508 | 2022/03/05 18:34:08 | 94933.8439 | 2.0011 | 1 | 16 | 13 | 0 | 0 | 0 | 0 | 3.222508 | 0 | 2.490657 | 5.026397 | 20.2238 | 18.62868 |  | 0.006544757 | [19 empty] | 45.19239 | 0.04822373
5509 | 2022/03/05 18:34:09 | 94934.8441 | 3.0013 | 1 | 16 | 13 | 0 | 0 | 0 | 0 | 3.227128 | 0 | 2.490657 | 5.026397 | 20.2238 | 18.62868 |  | 0.005534717 | [19 empty] | 45.48384 | 0.09646177
5510 | 2022/03/05 18:34:10 | 94935.8439 | 4.0011 | 1 | 16 | 13 | 0 | 0 | 0 | 0 | 3.230794 | 0 | 2.490657 | 5.026397 | 20.2238 | 18.62868 |  | 0.003422759 | [19 empty] | 45.29065 | 0.09646177
5511 | 2022/03/05 18:34:11 | 94936.844 | 5.0012 | 1 | 16 | 13 | 0 | 0 | 0 | 0 | 3.233759 | 0 | 2.490657 | 5.026397 | 20.2238 | 18.62868 |  | 0.00304513 | [19 empty] | 45.1998 | -0.08876085
5512 | 2022/03/05 18:34:12 | 94937.8441 | 6.0013 | 1 | 16 | 13 | 0 | 0 | 0 | 0 | 3.236259 | 0 | 2.490657 | 5.026397 | 20.2238 | 18.62868 |  | 0.003029296 | [19 empty] | 45.38713 | 0.09089231
5513 | 2022/03/05 18:34:13 | 94938.8441 | 7.0013 | 1 | 16 | 13 | 0 | 0 | 0 | 0 | 3.238866 | 0 | 2.490657 | 5.026397 | 20.2238 | 18.62868 |  | 0.002250451 | [19 empty] | 45.2215 | -0.08411288
5514 | 2022/03/05 18:34:14 | 94939.844 | 8.0012 | 1 | 16 | 13 | 0 | 0 | 0 | 0 | 3.240508 | 0 | 2.490657 | 5.026397 | 20.2238 | 18.62868 |  | 0.002103665 | [19 empty] | 45.52034 | 0.07400751
5515 | 2022/03/05 18:34:15 | 94940.8431 | 9.0003 | 1 | 16 | 13 | 0 | 0 | 0 | 0 | 3.242414 | 0 | 2.490657 | 5.026397 | 20.2238 | 18.62868 |  | 0.002026742 | [19 empty] | 45.22329 | -0.07344723
5516 | 2022/03/05 18:34:16 | 94941.8433 | 10.0005 | 1 | 16 | 13 | 0 | 0 | 0 | 0 | 3.244149 | 0 | 2.490657 | 5.026397 | 20.2238 | 18.62868 |  | 0.001719333 | [19 empty] | 45.33872 | 0.03607154
5517 | 2022/03/05 18:34:17 | 94942.8433 | 11.0005 | 1 | 16 | 13 | 0 | 0 | 0 | 0 | 3.245436 | 0 | 2.490657 | 5.026397 | 20.2238 | 18.62868 |  | 0.001496877 | [19 empty] | 45.33577 | -0.0009226799
5518 | 2022/03/05 18:34:18 | 94943.8441 | 12.0013 | 1 | 16 | 13 | 0 | 0 | 0 | 0 | 3.246979 | 0 | 2.490657 | 5.026397 | 20.2238 | 18.62868 | [21 empty] | 45.31678 | -0.005933046
5519 | 2022/03/05 18:34:19 | 94944.844 | 13.0012 | 1 | 16 | 13 | 0 | 0 | 0 | 0 | 3.24827 | 0 | 2.490657 | 5.026397 | 20.2238 | 18.62868 |  | 0.001454387 | [19 empty] | 45.40371 | -0.005933046
5520 | 2022/03/05 18:34:20 | 94945.8431 | 14.0003 | 1 | 16 | 13 | 0 | 0 | 0 | 0 | 3.249569 | 0 | 2.490657 | 5.026397 | 20.2238 | 18.62868 |  | 0.001352109 | [19 empty] | 45.2969 | -0.0333786
5521 | 2022/03/05 18:34:21 | 94946.8433 | 15.0005 | 1 | 16 | 13 | 0 | 0 | 0 | 0 | 3.250565 | 0 | 2.490657 | 5.026397 | 20.2238 | 18.62868 | [21 empty] | 45.47673 | -0.0333786
5522 | 2022/03/05 18:34:22 | 94947.8442 | 16.0014 | 1 | 16 | 13 | 0 | 0 | 0 | 0 | 3.251666 | 0 | 2.490657 | 5.026397 | 20.2238 | 18.62868 |  | 0.0009990644 | [19 empty] | 45.24047 | -0.1033175
5523 | 2022/03/05 18:34:23 | 94948.8432 | 17.0004 | 1 | 16 | 13 | 0 | 0 | 0 | 0 | 3.252556 | 0 | 2.490657 | 5.026397 | 20.2238 | 18.62868 | [21 empty] | 45.3426 | -0.1033175
5524 | 2022/03/05 18:34:24 | 94949.8441 | 18.0013 | 1 | 16 | 13 | 0 | 0 | 0 | 0 | 3.253277 | 0 | 2.490657 | 5.026397 | 20.2238 | 18.62868 |  | 0.0009741835 | [19 empty] | 45.57789 | 0.1054442
5525 | 2022/03/05 18:34:25 | 94950.8442 | 19.0014 | 1 | 16 | 13 | 0 | 0 | 0 | 0 | 3.254186 | 0 | 2.490657 | 5.026397 | 20.2238 | 18.62868 | [21 empty] | 45.28143 | -0.07102489
5526 | 2022/03/05 18:34:26 | 94951.8438 | 20.001 | 1 | 16 | 13 | 0 | 0 | 0 | 0 | 3.254723 | 0 | 2.490657 | 5.026397 | 20.2238 | 18.62868 |  | 0.000813459 | [19 empty] | 45.58146 | 0.0721395
5527 | 2022/03/05 18:34:27 | 94952.8442 | 21.0014 | 1 | 16 | 13 | 0 | 0 | 0 | 0 | 3.255275 | 0 | 2.490657 | 5.026397 | 20.2238 | 18.62868 | [21 empty] | 45.30788 | -0.04561543
5528 | 2022/03/05 18:34:28 | 94953.8433 | 22.0005 | 1 | 16 | 13 | 0 | 0 | 0 | 0 | 3.255918 | 0 | 2.490657 | 5.026397 | 20.2238 | 18.62868 |  | 0.0007650086 | [19 empty] | 45.41856 | -0.005288124
5529 | 2022/03/05 18:34:29 | 94954.8435 | 23.0007 | 1 | 16 | 13 | 0 | 0 | 0 | 0 | 3.25667 | 0 | 2.490657 | 5.026397 | 20.2238 | 18.62868 | [21 empty] | 45.57254 | 0.04811883
5530 | 2022/03/05 18:34:30 | 94955.8434 | 24.0006 | 1 | 16 | 13 | 0 | 0 | 0 | 0 | 3.257213 | 0 | 2.490657 | 5.026397 | 20.2238 | 18.62868 | [21 empty] | 45.3233 | -0.07788897
5531 | 2022/03/05 18:34:31 | 94956.8436 | 25.0008 | 1 | 16 | 13 | 0 | 0 | 0 | 0 | 3.25762 | 0 | 2.490657 | 5.026397 | 20.2238 | 18.62868 |  | 0.0005361097 | [19 empty] | 45.53664 | 0.06667018
5532 | 2022/03/05 18:34:32 | 94957.8434 | 26.0006 | 1 | 16 | 13 | 0 | 0 | 0 | 0 | 3.258091 | 0 | 2.490657 | 5.026397 | 20.2238 | 18.62868 | [21 empty] | 45.30163 | -0.07344127
5533 | 2022/03/05 18:34:33 | 94958.8434 | 27.0006 | 1 | 16 | 13 | 0 | 0 | 0 | 0 | 3.258591 | 0 | 2.490657 | 5.026397 | 20.2238 | 18.62868 | [21 empty] | 45.49096 | 0.05916595
5534 | 2022/03/05 18:34:34 | 94959.844 | 28.0012 | 1 | 16 | 13 | 0 | 0 | 0 | 0 | 3.258947 | 0 | 2.490657 | 5.026397 | 20.2238 | 18.62868 |  | 0.0004147298 | [19 empty] | 45.42598 | 0.05916595
5535 | 2022/03/05 18:34:35 | 94960.8438 | 29.001 | 1 | 16 | 13 | 0 | 0 | 0 | 0 | 3.259274 | 0 | 2.490657 | 5.026397 | 20.2238 | 18.62868 | [21 empty] | 45.36456 | 0.01501918
5536 | 2022/03/05 18:34:36 | 94961.8435 | 30.0007 | 1 | 16 | 13 | 0 | 0 | 0 | 0 | 3.259723 | 0 | 2.490657 | 5.026397 | 20.2238 | 18.62868 | [21 empty] | 45.58115 | 0.01501918
5537 | 2022/03/05 18:34:37 | 94962.8438 | 31.001 | 1 | 16 | 13 | 0 | 0 | 0 | 0 | 3.260012 | 0 | 2.490657 | 5.026397 | 20.2238 | 18.62868 | [21 empty] | 45.25206 | -0.02903223
5538 | 2022/03/05 18:34:38 | 94963.8435 | 32.0007 | 1 | 16 | 13 | 0 | 0 | 0 | 0 | 3.260498 | 0 | 2.490657 | 5.026397 | 20.2238 | 18.62868 |  | 0.000387723 | [19 empty] | 45.55122 | -0.02903223
5539 | 2022/03/05 18:34:39 | 94964.844 | 33.0012 | 1 | 16 | 13 | 0 | 0 | 0 | 0 | 3.260751 | 0 | 2.490657 | 5.026397 | 20.2238 | 18.62868 | [21 empty] | 45.44972 | 0.0617671
5540 | 2022/03/05 18:34:40 | 94965.8435 | 34.0007 | 1 | 16 | 13 | 0 | 0 | 0 | 0 | 3.261162 | 0 | 2.490657 | 5.026397 | 20.2238 | 18.62868 | [21 empty] | 45.41947 | -0.05917192
5541 | 2022/03/05 18:34:41 | 94966.8438 | 35.001 | 1 | 16 | 13 | 0 | 0 | 0 | 0 | 3.261406 | 0 | 2.490657 | 5.026397 | 20.2238 | 18.62868 | [21 empty] | 45.56069 | 0.0938499
5542 | 2022/03/05 18:34:42 | 94967.8443 | 36.0015 | 1 | 16 | 13 | 0 | 0 | 0 | 0 | 3.261531 | 0 | 2.490657 | 5.026397 | 20.2238 | 18.62868 |  | 0.0003116375 | [19 empty] | 45.26068 | -0.08605361
5543 | 2022/03/05 18:34:43 | 94968.8445 | 37.0017 | 1 | 16 | 13 | 0 | 0 | 0 | 0 | 3.261927 | 0 | 2.490657 | 5.026397 | 20.2238 | 18.62868 | [21 empty] | 45.58266 | 0.09292126
5544 | 2022/03/05 18:34:44 | 94969.8435 | 38.0007 | 1 | 16 | 13 | 0 | 0 | 0 | 0 | 3.262119 | 0 | 2.490657 | 5.026397 | 20.2238 | 18.62868 | [21 empty] | 45.40789 | -0.05461812
5545 | 2022/03/05 18:34:45 | 94970.8434 | 39.0006 | 1 | 16 | 13 | 0 | 0 | 0 | 0 | 3.262343 | 0 | 2.490657 | 5.026397 | 20.2238 | 18.62868 | [21 empty] | 45.49778 | 0.02809286
5546 | 2022/03/05 18:34:46 | 94971.8443 | 40.0015 | 1 | 16 | 13 | 0 | 0 | 0 | 0 | 3.26242 | 0 | 2.490657 | 5.026397 | 20.2238 | 18.62868 | [21 empty] | 45.49958 | 0.0005614758
5547 | 2022/03/05 18:34:46 | 94971.8455 | 40.0027 | 1 | 16 | 13 | 0 | 0 | 0 | 0 | 3.26242 | 0 | 2.490657 | 5.026397 | 20.2238 | 18.62868 |  | 0.0003116375 | 0 | 0 | 0 | [16 empty] | 45.49958 | 0.0005614758
5548 | 2022/03/05 18:34:46 | 94972.1364 | 0.2501 | 1 | 17 | 13 | 0 | 0 | 0 | 1.865738 | 3.295273 | 6.148116 | 2.49078 | 5.02648 | 20.22421 | 18.62896 |  | 0.1093414 |  | 0.00145008 | 689.617 | [16 empty] | 45.28085 | 0.0005614758
5549 | 2022/03/05 18:34:46 | 94972.3878 | 0.5015 | 1 | 17 | 13 | 0 | 0 | 0 | 1.865845 | 3.296944 | 6.151586 | 2.49091 | 5.02648 | 20.22464 | 18.62896 | [21 empty] | 45.28085 | 0.0005614758
5550 | 2022/03/05 18:34:46 | 94972.6363 | 0.75 | 1 | 17 | 13 | 0 | 0 | 0 | 1.865944 | 3.298197 | 6.154251 | 2.49104 | 5.02648 | 20.22507 | 18.62896 | [21 empty] | 45.28085 | 0.0005614758
5551 | 2022/03/05 18:34:47 | 94972.8863 | 1 | 1 | 17 | 13 | 0 | 0 | 0 | 1.865456 | 3.29934 | 6.154774 | 2.491169 | 5.02648 | 20.22549 | 18.62896 |  | 0.006469206 |  | 0.06863395 | [17 empty] | 45.28677 | -0.06650209
5552 | 2022/03/05 18:34:47 | 94973.1369 | 1.2506 | 1 | 17 | 13 | 0 | 0 | 0 | 1.8647 | 3.300167 | 6.153821 | 2.491299 | 5.02648 | 20.22592 | 18.62896 | [21 empty] | 45.28677 | -0.06650209
5553 | 2022/03/05 18:34:47 | 94973.3876 | 1.5013 | 1 | 17 | 13 | 0 | 0 | 0 | 1.864052 | 3.301218 | 6.153642 | 2.491429 | 5.02648 | 20.22635 | 18.62896 | [21 empty] | 45.28677 | -0.06650209
5554 | 2022/03/05 18:34:47 | 94973.6374 | 1.7511 | 1 | 17 | 13 | 0 | 0 | 0 | 1.864143 | 3.302077 | 6.155544 | 2.491558 | 5.02648 | 20.22678 | 18.62896 | [21 empty] | 45.58058 | 0.0918138
5555 | 2022/03/05 18:34:48 | 94973.8871 | 2.0008 | 1 | 17 | 13 | 0 | 0 | 0 | 1.864059 | 3.302954 | 6.156901 | 2.491687 | 5.02648 | 20.2272 | 18.62896 |  | 0.003591668 | [19 empty] | 45.58058 | 0.0918138
5556 | 2022/03/05 18:34:48 | 94974.1365 | 2.2502 | 1 | 17 | 13 | 0 | 0 | 0 | 1.863968 | 3.303738 | 6.158062 | 2.491815 | 5.02648 | 20.22762 | 18.62896 | [21 empty] | 45.58058 | 0.0918138
5557 | 2022/03/05 18:34:48 | 94974.3878 | 2.5015 | 1 | 17 | 13 | 0 | 0 | 0 | 1.86409 | 3.304492 | 6.15987 | 2.491945 | 5.02648 | 20.22805 | 18.62896 | [21 empty] | 45.38146 | 0.0918138
5558 | 2022/03/05 18:34:48 | 94974.6366 | 2.7503 | 1 | 17 | 13 | 0 | 0 | 0 | 1.864204 | 3.305372 | 6.161888 | 2.492076 | 5.02648 | 20.22849 | 18.62896 | [21 empty] | 45.38146 | 0.0918138
5559 | 2022/03/05 18:34:49 | 94974.8866 | 3.0003 | 1 | 17 | 13 | 0 | 0 | 0 | 1.86422 | 3.30602 | 6.163149 | 2.492204 | 5.02648 | 20.22891 | 18.62896 |  | 0.003309132 |  | 0.1406983 | 9.539015 | [16 empty] | 45.22417 | -0.1113772
5560 | 2022/03/05 18:34:49 | 94975.1375 | 3.2512 | 1 | 17 | 13 | 0 | 0 | 0 | 1.864052 | 3.306572 | 6.163622 | 2.492333 | 5.02648 | 20.22934 | 18.62896 | [21 empty] | 45.22417 | -0.1113772
5561 | 2022/03/05 18:34:49 | 94975.3877 | 3.5014 | 1 | 17 | 13 | 0 | 0 | 0 | 1.864021 | 3.307289 | 6.164856 | 2.492465 | 5.02648 | 20.22977 | 18.62896 | [21 empty] | 45.22417 | -0.1113772
5562 | 2022/03/05 18:34:49 | 94975.6371 | 3.7508 | 1 | 17 | 13 | 0 | 0 | 0 | 1.863983 | 3.307976 | 6.166011 | 2.492593 | 5.02648 | 20.2302 | 18.62896 | [21 empty] | 45.43665 | 0.06639957
5563 | 2022/03/05 18:34:50 | 94975.8879 | 4.0016 | 1 | 17 | 13 | 0 | 0 | 0 | 1.863815 | 3.308532 | 6.166492 | 2.492723 | 5.02648 | 20.23063 | 18.62896 |  | 0.002877466 |  | 0.1755269 | [17 empty] | 45.43665 | 0.06639957
5564 | 2022/03/05 18:34:50 | 94976.1364 | 4.2501 | 1 | 17 | 13 | 0 | 0 | 0 | 1.863792 | 3.309318 | 6.16788 | 2.492851 | 5.02648 | 20.23105 | 18.62896 | [21 empty] | 45.43665 | 0.06639957
5565 | 2022/03/05 18:34:50 | 94976.3878 | 4.5015 | 1 | 17 | 13 | 0 | 0 | 0 | 1.863609 | 3.309956 | 6.168464 | 2.492981 | 5.02648 | 20.23148 | 18.62896 | [21 empty] | 45.45951 | 0.06639957
5566 | 2022/03/05 18:34:50 | 94976.6365 | 4.7502 | 1 | 17 | 13 | 0 | 0 | 0 | 1.864059 | 3.31041 | 6.1708 | 2.493109 | 5.02648 | 20.2319 | 18.62896 | [21 empty] | 45.45951 | 0.06639957
5567 | 2022/03/05 18:34:51 | 94976.8869 | 5.0006 | 1 | 17 | 13 | 0 | 0 | 0 | 1.864059 | 3.311049 | 6.171991 | 2.493241 | 5.02648 | 20.23234 | 18.62896 |  | 0.002139537 | [19 empty] | 45.45951 | 0.06639957
5568 | 2022/03/05 18:34:51 | 94977.1374 | 5.2511 | 1 | 17 | 13 | 0 | 0 | 0 | 1.864243 | 3.311817 | 6.174032 | 2.49337 | 5.02648 | 20.23277 | 18.62896 | [21 empty] | 45.25651 | -0.05629301
5569 | 2022/03/05 18:34:51 | 94977.3876 | 5.5013 | 1 | 17 | 13 | 0 | 0 | 0 | 1.863869 | 3.31226 | 6.173619 | 2.493499 | 5.02648 | 20.23319 | 18.62896 | [21 empty] | 45.25651 | -0.05629301
5570 | 2022/03/05 18:34:51 | 94977.6364 | 5.7501 | 1 | 17 | 13 | 0 | 0 | 0 | 1.864037 | 3.313089 | 6.17572 | 2.493628 | 5.02648 | 20.23362 | 18.62896 | [21 empty] | 45.25651 | -0.05629301
5571 | 2022/03/05 18:34:52 | 94977.8869 | 6.0006 | 1 | 17 | 13 | 0 | 0 | 0 | 1.864128 | 3.313575 | 6.176928 | 2.493757 | 5.02648 | 20.23405 | 18.62896 |  | 0.00235351 |  | 0.2043549 | 5.275173 | [16 empty] | 45.34203 | 0.02672315
5572 | 2022/03/05 18:34:52 | 94978.1364 | 6.2501 | 1 | 17 | 13 | 0 | 0 | 0 | 1.864075 | 3.314146 | 6.177817 | 2.493887 | 5.02648 | 20.23448 | 18.62896 | [21 empty] | 45.34203 | 0.02672315
5573 | 2022/03/05 18:34:52 | 94978.387 | 6.5007 | 1 | 17 | 13 | 0 | 0 | 0 | 1.863998 | 3.314775 | 6.178734 | 2.494017 | 5.02648 | 20.23491 | 18.62896 | [21 empty] | 45.34203 | 0.02672315
5574 | 2022/03/05 18:34:52 | 94978.6373 | 6.751 | 1 | 17 | 13 | 0 | 0 | 0 | 1.864014 | 3.315484 | 6.180109 | 2.494146 | 5.02648 | 20.23534 | 18.62896 | [21 empty] | 45.51441 | 0.02672315
5575 | 2022/03/05 18:34:53 | 94978.887 | 7.0007 | 1 | 17 | 13 | 0 | 0 | 0 | 1.863983 | 3.315961 | 6.180895 | 2.494274 | 5.02648 | 20.23576 | 18.62896 |  | 0.001974348 | [19 empty] | 45.51441 | 0.02672315
5576 | 2022/03/05 18:34:53 | 94979.1365 | 7.2502 | 1 | 17 | 13 | 0 | 0 | 0 | 1.86422 | 3.316641 | 6.182948 | 2.494405 | 5.02648 | 20.2362 | 18.62896 | [21 empty] | 45.51441 | 0.02672315
5577 | 2022/03/05 18:34:53 | 94979.3879 | 7.5016 | 1 | 17 | 13 | 0 | 0 | 0 | 1.864128 | 3.316991 | 6.183296 | 2.494534 | 5.02648 | 20.23663 | 18.62896 | [21 empty] | 45.3405 | -0.0004768372
5578 | 2022/03/05 18:34:53 | 94979.6364 | 7.7501 | 1 | 17 | 13 | 0 | 0 | 0 | 1.864349 | 3.317838 | 6.185608 | 2.494663 | 5.02648 | 20.23705 | 18.62896 | [21 empty] | 45.3405 | -0.0004768372
5579 | 2022/03/05 18:34:54 | 94979.8876 | 8.0013 | 1 | 17 | 13 | 0 | 0 | 0 | 1.864243 | 3.318083 | 6.185713 | 2.494793 | 5.02648 | 20.23748 | 18.62896 |  | 0.002032557 | [19 empty] | 45.25949 | -0.02531648
5580 | 2022/03/05 18:34:54 | 94980.1374 | 8.2511 | 1 | 17 | 13 | 0 | 0 | 0 | 1.864281 | 3.31884 | 6.18725 | 2.494923 | 5.02648 | 20.23792 | 18.62896 | [21 empty] | 45.25949 | -0.02531648
5581 | 2022/03/05 18:34:54 | 94980.3869 | 8.5006 | 1 | 17 | 13 | 0 | 0 | 0 | 1.864182 | 3.319086 | 6.18738 | 2.495051 | 5.02648 | 20.23834 | 18.62896 | [21 empty] | 45.25949 | -0.02531648
5582 | 2022/03/05 18:34:54 | 94980.6374 | 8.7511 | 1 | 17 | 13 | 0 | 0 | 0 | 1.864021 | 3.319961 | 6.188477 | 2.495183 | 5.02648 | 20.23878 | 18.62896 | [21 empty] | 45.53075 | -0.02531648
5583 | 2022/03/05 18:34:55 | 94980.8869 | 9.0006 | 1 | 17 | 13 | 0 | 0 | 0 | 1.863853 | 3.320357 | 6.188657 | 2.49531 | 5.02648 | 20.2392 | 18.62896 |  | 0.001908937 |  | 0.2363441 | [17 empty] | 45.53075 | -0.02531648
5584 | 2022/03/05 18:34:55 | 94981.1364 | 9.2501 | 1 | 17 | 13 | 0 | 0 | 0 | 1.86396 | 3.321019 | 6.190247 | 2.49544 | 5.02648 | 20.23963 | 18.62896 | [21 empty] | 45.53075 | -0.02531648
5585 | 2022/03/05 18:34:55 | 94981.3869 | 9.5006 | 1 | 17 | 13 | 0 | 0 | 0 | 1.863983 | 3.321428 | 6.191085 | 2.495569 | 5.02648 | 20.24006 | 18.62896 | [21 empty] | 45.39511 | 0.04238367
5586 | 2022/03/05 18:34:55 | 94981.6366 | 9.7503 | 1 | 17 | 13 | 0 | 0 | 0 | 1.863815 | 3.321919 | 6.191442 | 2.4957 | 5.02648 | 20.24049 | 18.62896 | [21 empty] | 45.39511 | 0.04238367
5587 | 2022/03/05 18:34:56 | 94981.8877 | 10.0014 | 1 | 17 | 13 | 0 | 0 | 0 | 1.863663 | 3.322412 | 6.191856 | 2.495828 | 5.02648 | 20.24092 | 18.62896 |  | 0.002324132 | [19 empty] | 45.39511 | 0.04238367
5588 | 2022/03/05 18:34:56 | 94981.8889 | 10.0026 | 1 | 17 | 13 | 0 | 0 | 0 | 1.863632 | 3.322433 | 6.191792 | 2.495828 | 5.02648 | 20.24092 | 18.62896 |  | 0.002324132 | 0 | 0.2363441 | 5.275173 | [16 empty] | 45.39511 | 0.04238367
5589 | 2022/03/05 18:34:57 | 94982.9328 | 1.0007 | 1 | 18 | 13 | 0 | 0 | 0 | 0 | 3.288216 | 0 | 2.495833 | 5.02648 | 20.24094 | 18.62896 |  | -0.003746789 | [19 empty] | 45.3497 | -0.05917668
5590 | 2022/03/05 18:34:58 | 94983.9333 | 2.0012 | 1 | 18 | 13 | 0 | 0 | 0 | 0 | 3.286745 | 0 | 2.495833 | 5.02648 | 20.24094 | 18.62896 |  | -0.001583348 | [19 empty] | 45.49867 | 0.09153843
5591 | 2022/03/05 18:34:59 | 94984.9333 | 3.0012 | 1 | 18 | 13 | 0 | 0 | 0 | 0 | 3.286135 | 0 | 2.495833 | 5.02648 | 20.24094 | 18.62896 | [21 empty] | 45.18736 | -0.05405545
5592 | 2022/03/05 18:35:00 | 94985.9333 | 4.0012 | 1 | 18 | 13 | 0 | 0 | 0 | 0 | 3.285709 | 0 | 2.495833 | 5.02648 | 20.24094 | 18.62896 | [21 empty] | 45.45566 | 0.0406146
5593 | 2022/03/05 18:35:01 | 94986.9334 | 5.0013 | 1 | 18 | 13 | 0 | 0 | 0 | 0 | 3.28536 | 0 | 2.495833 | 5.02648 | 20.24094 | 18.62896 |  | -0.0007977324 | [19 empty] | 45.40551 | -0.01567125
5594 | 2022/03/05 18:35:02 | 94987.9334 | 6.0013 | 1 | 18 | 13 | 0 | 0 | 0 | 0 | 3.28465 | 0 | 2.495833 | 5.02648 | 20.24094 | 18.62896 | [21 empty] | 45.36335 | -0.0131762
5595 | 2022/03/05 18:35:03 | 94988.9333 | 7.0012 | 1 | 18 | 13 | 0 | 0 | 0 | 0 | 3.284535 | 0 | 2.495833 | 5.02648 | 20.24094 | 18.62896 | [21 empty] | 45.51086 | 0.04609585
5596 | 2022/03/05 18:35:04 | 94989.9335 | 8.0014 | 1 | 18 | 13 | 0 | 0 | 0 | 0 | 3.284131 | 0 | 2.495833 | 5.02648 | 20.24094 | 18.62896 |  | -0.0004305803 | [19 empty] | 45.25412 | -0.08022904
5597 | 2022/03/05 18:35:05 | 94990.9335 | 9.0014 | 1 | 18 | 13 | 0 | 0 | 0 | 0 | 3.283775 | 0 | 2.495833 | 5.02648 | 20.24094 | 18.62896 | [21 empty] | 45.47731 | 0.06974697
5598 | 2022/03/05 18:35:06 | 94991.9334 | 10.0013 | 1 | 18 | 13 | 0 | 0 | 0 | 0 | 3.283754 | 0 | 2.495833 | 5.02648 | 20.24094 | 18.62896 | [21 empty] | 45.32419 | 0.06974697
5599 | 2022/03/05 18:35:07 | 94992.9336 | 11.0015 | 1 | 18 | 13 | 0 | 0 | 0 | 0 | 3.283465 | 0 | 2.495833 | 5.02648 | 20.24094 | 18.62896 | [21 empty] | 45.42093 | 0.08357286
5600 | 2022/03/05 18:35:08 | 94993.9334 | 12.0013 | 1 | 18 | 13 | 0 | 0 | 0 | 0 | 3.28328 | 0 | 2.495833 | 5.02648 | 20.24094 | 18.62896 | [21 empty] | 45.39985 | 0.08357286
5601 | 2022/03/05 18:35:09 | 94994.9341 | 13.002 | 1 | 18 | 13 | 0 | 0 | 0 | 0 | 3.283159 | 0 | 2.495833 | 5.02648 | 20.24094 | 18.62896 | [21 empty] | 45.3153 | 0.04323244
5602 | 2022/03/05 18:35:10 | 94995.9334 | 14.0013 | 1 | 18 | 13 | 0 | 0 | 0 | 0 | 3.283162 | 0 | 2.495833 | 5.02648 | 20.24094 | 18.62896 |  | -0.0002110157 | [19 empty] | 45.49512 | 0.04323244
5603 | 2022/03/05 18:35:11 | 94996.9336 | 15.0015 | 1 | 18 | 13 | 0 | 0 | 0 | 0 | 3.282882 | 0 | 2.495833 | 5.02648 | 20.24094 | 18.62896 | [21 empty] | 45.33073 | 0.0048244
5604 | 2022/03/05 18:35:12 | 94997.9334 | 16.0013 | 1 | 18 | 13 | 0 | 0 | 0 | 0 | 3.282735 | 0 | 2.495833 | 5.02648 | 20.24094 | 18.62896 | [21 empty] | 45.43695 | -0.05585074
5605 | 2022/03/05 18:35:13 | 94998.9334 | 17.0013 | 1 | 18 | 13 | 0 | 0 | 0 | 0 | 3.282649 | 0 | 2.495833 | 5.02648 | 20.24094 | 18.62896 | [21 empty] | 45.33933 | 0.05853653
5606 | 2022/03/05 18:35:14 | 94999.9335 | 18.0014 | 1 | 18 | 13 | 0 | 0 | 0 | 0 | 3.282458 | 0 | 2.495833 | 5.02648 | 20.24094 | 18.62896 | [21 empty] | 45.4245 | -0.05993247
5607 | 2022/03/05 18:35:15 | 95000.9327 | 19.0006 | 1 | 18 | 13 | 0 | 0 | 0 | 0 | 3.282451 | 0 | 2.495833 | 5.02648 | 20.24094 | 18.62896 | [21 empty] | 45.45299 | 0.09545207
5608 | 2022/03/05 18:35:16 | 95001.9324 | 20.0003 | 1 | 18 | 13 | 0 | 0 | 0 | 0 | 3.282299 | 0 | 2.495833 | 5.02648 | 20.24094 | 18.62896 | [21 empty] | 45.16715 | -0.0893259
5609 | 2022/03/05 18:35:17 | 95002.9336 | 21.0015 | 1 | 18 | 13 | 0 | 0 | 0 | 0 | 3.282119 | 0 | 2.495833 | 5.02648 | 20.24094 | 18.62896 | [21 empty] | 45.48205 | 0.09840727
5610 | 2022/03/05 18:35:18 | 95003.9336 | 22.0015 | 1 | 18 | 13 | 0 | 0 | 0 | 0 | 3.282398 | 0 | 2.495833 | 5.02648 | 20.24094 | 18.62896 | [21 empty] | 45.25679 | -0.07039309
5611 | 2022/03/05 18:35:19 | 95004.9335 | 23.0014 | 1 | 18 | 13 | 0 | 0 | 0 | 0 | 3.282078 | 0 | 2.495833 | 5.02648 | 20.24094 | 18.62896 |  | -0.0001245474 | [19 empty] | 45.39809 | 0.04415393
5612 | 2022/03/05 18:35:20 | 95005.9335 | 24.0014 | 1 | 18 | 13 | 0 | 0 | 0 | 0 | 3.282141 | 0 | 2.495833 | 5.02648 | 20.24094 | 18.62896 | [21 empty] | 45.42241 | 0.007599592
5613 | 2022/03/05 18:35:21 | 95006.9327 | 25.0006 | 1 | 18 | 13 | 0 | 0 | 0 | 0 | 3.282165 | 0 | 2.495833 | 5.02648 | 20.24094 | 18.62896 | [21 empty] | 45.10925 | 0.007599592
5614 | 2022/03/05 18:35:22 | 95007.9327 | 26.0006 | 1 | 18 | 13 | 0 | 0 | 0 | 0 | 3.282225 | 0 | 2.495833 | 5.02648 | 20.24094 | 18.62896 | [21 empty] | 45.4509 | 0.03589034
5615 | 2022/03/05 18:35:23 | 95008.9334 | 27.0013 | 1 | 18 | 13 | 0 | 0 | 0 | 0 | 3.281954 | 0 | 2.495833 | 5.02648 | 20.24094 | 18.62896 | [21 empty] | 45.20041 | 0.03589034
5616 | 2022/03/05 18:35:24 | 95009.9335 | 28.0014 | 1 | 18 | 13 | 0 | 0 | 0 | 0 | 3.282193 | 0 | 2.495833 | 5.02648 | 20.24094 | 18.62896 | [21 empty] | 45.43192 | 0.07002115
5617 | 2022/03/05 18:35:25 | 95010.933 | 29.0009 | 1 | 18 | 13 | 0 | 0 | 0 | 0 | 3.282233 | 0 | 2.495833 | 5.02648 | 20.24094 | 18.62896 | [21 empty] | 45.30283 | 0.07002115
5618 | 2022/03/05 18:35:26 | 95011.9328 | 30.0007 | 1 | 18 | 13 | 0 | 0 | 0 | 0 | 3.282074 | 0 | 2.495833 | 5.02648 | 20.24094 | 18.62896 | [21 empty] | 45.16833 | -0.08237123
5619 | 2022/03/05 18:35:27 | 95012.9328 | 31.0007 | 1 | 18 | 13 | 0 | 0 | 0 | 0 | 3.282098 | 0 | 2.495833 | 5.02648 | 20.24094 | 18.62896 | [21 empty] | 45.40106 | 0.06512761
5620 | 2022/03/05 18:35:28 | 95013.9328 | 32.0007 | 1 | 18 | 13 | 0 | 0 | 0 | 0 | 3.282156 | 0 | 2.495833 | 5.02648 | 20.24094 | 18.62896 | [21 empty] | 45.11607 | -0.0814569
5621 | 2022/03/05 18:35:29 | 95014.9329 | 33.0008 | 1 | 18 | 13 | 0 | 0 | 0 | 0 | 3.282141 | 0 | 2.495833 | 5.02648 | 20.24094 | 18.62896 | [21 empty] | 45.46337 | 0.05399823
5622 | 2022/03/05 18:35:30 | 95015.9328 | 34.0007 | 1 | 18 | 13 | 0 | 0 | 0 | 0 | 3.282152 | 0 | 2.495833 | 5.02648 | 20.24094 | 18.62896 | [21 empty] | 45.20754 | -0.02541542
5623 | 2022/03/05 18:35:31 | 95016.9329 | 35.0008 | 1 | 18 | 13 | 0 | 0 | 0 | 0 | 3.282139 | 0 | 2.495833 | 5.02648 | 20.24094 | 18.62896 |  | 6.717129e-07 | [19 empty] | 45.16358 | -0.01373768
5624 | 2022/03/05 18:35:32 | 95017.9329 | 36.0008 | 1 | 18 | 13 | 0 | 0 | 0 | 0 | 3.282131 | 0 | 2.495833 | 5.02648 | 20.24094 | 18.62896 | [21 empty] | 45.22236 | 0.01836896
5625 | 2022/03/05 18:35:33 | 95018.933 | 37.0009 | 1 | 18 | 13 | 0 | 0 | 0 | 0 | 3.282163 | 0 | 2.495833 | 5.02648 | 20.24094 | 18.62896 | [21 empty] | 45.12201 | -0.031358
5626 | 2022/03/05 18:35:34 | 95019.9329 | 38.0008 | 1 | 18 | 13 | 0 | 0 | 0 | 0 | 3.281791 | 0 | 2.495833 | 5.02648 | 20.24094 | 18.62896 | [21 empty] | 45.33872 | 0.06772041
5627 | 2022/03/05 18:35:35 | 95020.9331 | 39.001 | 1 | 18 | 13 | 0 | 0 | 0 | 0 | 3.282038 | 0 | 2.495833 | 5.02648 | 20.24094 | 18.62896 | [21 empty] | 45.12114 | -0.0679934
5628 | 2022/03/05 18:35:36 | 95021.9321 | 40 | 1 | 18 | 13 | 0 | 0 | 0 | 0 | 3.282271 | 0 | 2.495833 | 5.02648 | 20.24094 | 18.62896 | [21 empty] | 45.28472 | -0.0679934
5629 | 2022/03/05 18:35:36 | 95021.9342 | 40.0021 | 1 | 18 | 13 | 0 | 0 | 0 | 0 | 3.282208 | 0 | 2.495833 | 5.02648 | 20.24094 | 18.62896 |  | 6.717129e-07 | 0 | 0 | 0 | [16 empty] | 45.28472 | -0.0679934
5630 | 2022/03/05 18:35:36 | 95021.9438 | 0.0023 | 1 | 19 | 13 | 0 | 0 | 0 | 0 | 3.282198 | 0 | 2.495833 | 5.02648 | 20.24094 | 18.62896 |  | 6.717129e-07 | 0 | 0 | 0 | [16 empty] | 45.28489 | -0.06786038
5631 | 2022/03/05 18:35:46 | 95031.9879 | 10.0016 | 1 | 20 | 13 | 0 | 0 | 0 | -1.500146 | 3.234112 | -4.85164 | 2.495853 | 5.030644 | 20.241 | 18.64246 |  | -0.001786463 |  | 0.2251574 | 4.578775 | [16 empty] | 45.46158 | 0.07131696
5632 | 2022/03/05 18:35:56 | 95041.9871 | 20.0008 | 1 | 20 | 13 | 0 | 0 | 0 | -1.500136 | 3.219375 | -4.829500335 | 2.495853 | 5.03481 | 20.241 | 18.6559 |  | -0.00148384 |  | 0.2771062 | 3.696203 | [16 empty] | 45.37582 | 0.06910324
5633 | 2022/03/05 18:36:06 | 95051.9885 | 30.0022 | 1 | 20 | 13 | 0 | 0 | 0 | -1.500134 | 3.206423 | -4.810064 | 2.495853 | 5.038977 | 20.241 | 18.66929 |  | -0.001097183 |  | 0.3221017 | 3.420967 | [16 empty] | 45.38383 | 0.07317305
5634 | 2022/03/05 18:36:16 | 95061.9865 | 40.0002 | 1 | 20 | 13 | 0 | 0 | 0 | -1.500116 | 3.196218 | -4.794698 | 2.495853 | 5.043143 | 20.241 | 18.68263 |  | -0.0009019437 |  | 0.4210126 | 2.482378 | [16 empty] | 45.47673 | -0.01084566
5635 | 2022/03/05 18:36:26 | 95071.9867 | 50.0004 | 1 | 20 | 13 | 0 | 0 | 0 | -1.500156 | 3.189211 | -4.784314 | 2.495853 | 5.047307 | 20.241 | 18.69592 |  | -0.0005340073 |  | 0.5608804 | [17 empty] | 45.57285 | 0.1097953
5636 | 2022/03/05 18:36:36 | 95081.9882 | 60.0019 | 1 | 20 | 13 | 0 | 0 | 0 | -1.500182 | 3.184621 | -4.777511 | 2.495853 | 5.051476 | 20.241 | 18.70921 |  | -0.0004350317 |  | 0.7807547 | 1.493328 | [16 empty] | 45.4328 | -0.04637599
5637 | 2022/03/05 18:36:46 | 95091.9876 | 70.0013 | 1 | 20 | 13 | 0 | 0 | 0 | -1.500162 | 3.180982 | -4.771988 | 2.495853 | 5.055641 | 20.241 | 18.72246 |  | -0.0003880164 |  | 1.081048 | [17 empty] | 45.46573 | 0.07299066
5638 | 2022/03/05 18:36:56 | 95101.9877 | 80.0014 | 1 | 20 | 13 | 0 | 0 | 0 | -1.500152 | 3.17623 | -4.764828 | 2.495853 | 5.059807 | 20.241 | 18.7357 |  | -0.0004212093 |  |  | 1.002339 | [16 empty] | 45.42599 | -0.0310564
5639 | 2022/03/05 18:37:06 | 95111.9879 | 90.0016 | 1 | 20 | 13 | 0 | 0 | 0 | -1.500144 | 3.170871 | -4.756763 | 2.495853 | 5.063975 | 20.241 | 18.74893 |  | -0.0005559972 |  | 0.7688356 | [17 empty] | 45.43933 | -0.0419271
5640 | 2022/03/05 18:37:16 | 95121.9879 | 100.0016 | 1 | 20 | 13 | 0 | 0 | 0 | -1.500116 | 3.164809 | -4.747581 | 2.495853 | 5.06814 | 20.241 | 18.76213 |  | -0.0005352136 |  | 0.7259231 | 1.324251 | [16 empty] | 45.48534 | 0.05897999
5641 | 2022/03/05 18:37:26 | 95131.9872 | 110.0009 | 1 | 20 | 13 | 0 | 0 | 0 | -1.500136 | 3.159061 | -4.739021 | 2.495853 | 5.072307 | 20.241 | 18.7753 |  | -0.0005689376 |  | 0.6862857 | [17 empty] | 45.53161 | 0.02188325
5642 | 2022/03/05 18:37:36 | 95141.9865 | 120.0002 | 1 | 20 | 13 | 0 | 0 | 0 | -1.500182 | 3.152839 | -4.729832 | 2.495853 | 5.076471 | 20.241 | 18.78845 |  | -0.0004743762 |  | 0.6667923 | 1.472135 | [16 empty] | 45.58532 | -0.009652376
5643 | 2022/03/05 18:37:46 | 95151.9869 | 130.0006 | 1 | 20 | 13 | 0 | 0 | 0 | -1.500162 | 3.146792 | -4.720698 | 2.495853 | 5.080638 | 20.241 | 18.80157 |  | -0.0006086387 |  | 0.6943074 | [17 empty] | 45.47881 | 0.06065369
5644 | 2022/03/05 18:37:56 | 95161.9868 | 140.0005 | 1 | 20 | 13 | 0 | 0 | 0 | -1.500143 | 3.140602 | -4.711352 | 2.495853 | 5.084804 | 20.241 | 18.81466 |  | -0.0005150601 |  | 0.7073356 | 1.504399 | [16 empty] | 45.37494 | -0.09753108
5645 | 2022/03/05 18:38:06 | 95171.9865 | 150.0002 | 1 | 20 | 13 | 0 | 0 | 0 | -1.500158 | 3.134542 | -4.702308 | 2.495853 | 5.08897 | 20.241 | 18.82774 |  | -0.0005903443 |  | 0.6741369 | 1.439863 | [16 empty] | 45.40609 | 0.003710985
5646 | 2022/03/05 18:38:16 | 95181.9869 | 160.0006 | 1 | 20 | 13 | 0 | 0 | 0 | -1.500148 | 3.12815 | -4.692688 | 2.495853 | 5.093137 | 20.241 | 18.84079 |  | -0.0006382113 |  | 0.6784973 | [17 empty] | 45.62535 | 0.01315355
5647 | 2022/03/05 18:38:26 | 95191.9879 | 170.0016 | 1 | 20 | 13 | 0 | 0 | 0 | -1.500151 | 3.122244 | -4.683837 | 2.495853 | 5.097303 | 20.241 | 18.85381 |  | -0.0007041277 |  | 0.661902 | 1.492128 | [16 empty] | 45.62299 | 0.05554199
5648 | 2022/03/05 18:38:36 | 95201.9864 | 180.0001 | 1 | 20 | 13 | 0 | 0 | 0 | -1.500184 | 3.115822 | -4.674306 | 2.495853 | 5.101469 | 20.241 | 18.8668 |  | -0.0005507511 |  | 0.6829662 | 1.444368 | [16 empty] | 45.46752 | -0.06350994
5649 | 2022/03/05 18:38:46 | 95211.9865 | 190.0002 | 1 | 20 | 13 | 0 | 0 | 0 | -1.500183 | 3.109712 | -4.665137 | 2.495853 | 5.105635 | 20.241 | 18.87977 |  | -0.0006874813 |  | 0.684441 | [17 empty] | 45.41086 | -0.05387425
5650 | 2022/03/05 18:38:56 | 95221.987 | 200.0007 | 1 | 20 | 13 | 0 | 0 | 0 | -1.500178 | 3.103683 | -4.656077 | 2.495853 | 5.109801 | 20.241 | 18.89271 |  | -0.0008256289 |  | 0.6584253 | 1.494026 | [16 empty] | 45.44587 | -0.07091641
5651 | 2022/03/05 18:39:06 | 95231.9866 | 210.0003 | 1 | 20 | 13 | 0 | 0 | 0 | -1.50016 | 3.097173 | -4.646255 | 2.495853 | 5.113969 | 20.241 | 18.90563 |  | -0.0007626173 |  | 0.663555 | [17 empty] | 45.73539 | 0.07573485
5652 | 2022/03/05 18:39:16 | 95241.9892 | 220.0029 | 1 | 20 | 13 | 0 | 0 | 0 | -1.500176 | 3.090741 | -4.636655 | 2.495853 | 5.118136 | 20.241 | 18.91853 |  | -0.0006732912 |  | 0.6422725 | 1.544807 | [16 empty] | 45.61319 | 0.04765391
5653 | 2022/03/05 18:39:26 | 95251.9864 | 230.0001 | 1 | 20 | 13 | 0 | 0 | 0 | -1.50017 | 3.083857 | -4.62631 | 2.495853 | 5.122302 | 20.241 | 18.93139 |  | -0.0007895158 |  | 0.6183031 | 1.586656 | [16 empty] | 45.39661 | -0.1248634
5654 | 2022/03/05 18:39:36 | 95261.9873 | 240.001 | 1 | 20 | 13 | 0 | 0 | 0 | -1.500128 | 3.077055 | -4.615976 | 2.495853 | 5.126469 | 20.241 | 18.94422 |  | -0.0006574317 |  | 0.6005687 | [17 empty] | 45.60755 | 0.06885886
5655 | 2022/03/05 18:39:46 | 95271.9864 | 250.0001 | 1 | 20 | 13 | 0 | 0 | 0 | -1.500228 | 3.069685 | -4.605227 | 2.495853 | 5.130635 | 20.241 | 18.95703 |  | -0.0007085507 |  | 0.5675193 | 1.644601 | [16 empty] | 45.77603 | 0.03678918
5656 | 2022/03/05 18:39:56 | 95281.9874 | 260.0011 | 1 | 20 | 13 | 0 | 0 | 0 | -1.500132 | 3.062397 | -4.594 | 2.495853 | 5.1348 | 20.241 | 18.9698 |  | -0.0008563373 |  | 0.5773177 | 1.741764 | [16 empty] | 45.74725 | 0.04003763
5657 | 2022/03/05 18:40:06 | 95291.9879 | 270.0016 | 1 | 20 | 13 | 0 | 0 | 0 | -1.500151 | 3.05443 | -4.582106 | 2.495853 | 5.138967 | 20.241 | 18.98254 |  | -0.000830516 |  | 0.5193444 | 1.857812 | [16 empty] | 45.60102 | -0.07147193
5658 | 2022/03/05 18:40:16 | 95301.9874 | 280.0011 | 1 | 20 | 13 | 0 | 0 | 0 | -1.500124 | 3.046542 | -4.570191 | 2.495853 | 5.143134 | 20.241 | 18.99525 |  | -0.0008249179 |  | 0.5287695 | [17 empty] | 45.57643 | -0.0710845
5659 | 2022/03/05 18:40:26 | 95311.9876 | 290.0013 | 1 | 20 | 13 | 0 | 0 | 0 | -1.50017 | 3.037911 | -4.557383 | 2.495853 | 5.1473 | 20.241 | 19.00793 |  | -0.0009816925 |  | 0.4791825 | 1.977371 | [16 empty] | 45.88721 | 0.09156466
5660 | 2022/03/05 18:40:36 | 95321.9867 | 300.0004 | 1 | 20 | 13 | 0 | 0 | 0 | -1.500176 | 3.029042 | -4.544096 | 2.495853 | 5.151465 | 20.241 | 19.02056 |  | -0.0008634541 |  | 0.4889524 | 2.004551 | [16 empty] | 45.59599 | -0.03326416
5661 | 2022/03/05 18:40:46 | 95331.9874 | 310.0011 | 1 | 20 | 13 | 0 | 0 | 0 | -1.500148 | 3.019771 | -4.530103 | 2.495853 | 5.155631 | 20.241 | 19.03316 |  | -0.0009906611 |  | 0.4462639 | 2.18547 | [16 empty] | 45.89106 | 0.03168464
5662 | 2022/03/05 18:40:56 | 95341.9865 | 320.0002 | 1 | 20 | 13 | 0 | 0 | 0 | -1.500186 | 3.010111 | -4.515726 | 2.495853 | 5.159797 | 20.241 | 19.04572 |  | -0.001374558 |  | 0.4194523 | 2.251016 | [16 empty] | 45.79264 | 0.01084924
5663 | 2022/03/05 18:41:06 | 95351.9874 | 330.0011 | 1 | 20 | 13 | 0 | 0 | 0 | -1.500155 | 2.999964 | -4.500411 | 2.495853 | 5.163965 | 20.241 | 19.05825 |  | -0.001040749 |  | 0.3966438 | 2.340696 | [16 empty] | 45.59093 | -0.07616282
5664 | 2022/03/05 18:41:16 | 95361.9879 | 340.0016 | 1 | 20 | 13 | 0 | 0 | 0 | -1.500176 | 2.989245 | -4.484394 | 2.495853 | 5.168132 | 20.241 | 19.07072 |  | -0.001346142 |  | 0.3992219 | 2.502322 | [16 empty] | 45.779 | -0.03928065
5665 | 2022/03/05 18:41:26 | 95371.9867 | 350.0004 | 1 | 20 | 13 | 0 | 0 | 0 | -1.500146 | 2.978223 | -4.467769 | 2.495853 | 5.172298 | 20.241 | 19.08315 |  | -0.001160647 |  | 0.3678544 | 2.607209 | [16 empty] | 45.91419 | 0.08627534
5666 | 2022/03/05 18:41:36 | 95381.9878 | 360.0015 | 1 | 20 | 13 | 0 | 0 | 0 | -1.500138 | 2.966362 | -4.449952 | 2.495853 | 5.176464 | 20.241 | 19.09554 |  | -0.0009785198 |  | 0.3522252 | 2.6982 | [16 empty] | 45.9566 | -0.02159834
5667 | 2022/03/05 18:41:46 | 95391.9877 | 370.0014 | 1 | 20 | 13 | 0 | 0 | 0 | -1.50016 | 2.954199 | -4.431771 | 2.495853 | 5.18063 | 20.241 | 19.10787 |  | -0.001237867 |  | 0.3468443 | 2.972942 | [16 empty] | 45.82555 | 0.05115747
5668 | 2022/03/05 18:41:56 | 95401.987 | 380.0007 | 1 | 20 | 13 | 0 | 0 | 0 | -1.500182 | 2.941046 | -4.412104 | 2.495853 | 5.184796 | 20.241 | 19.12015 |  | -0.001017419 |  | 0.3199657 | 3.089304 | [16 empty] | 45.71494 | -0.07820606
5669 | 2022/03/05 18:42:06 | 95411.9874 | 390.0011 | 1 | 20 | 13 | 0 | 0 | 0 | -1.500198 | 2.927225 | -4.391417 | 2.495853 | 5.188962 | 20.241 | 19.13237 |  | -0.001388291 |  | 0.28498 | 3.204209 | [16 empty] | 45.6746 | -0.02352715
5670 | 2022/03/05 18:42:16 | 95421.9875 | 400.0012 | 1 | 20 | 13 | 0 | 0 | 0 | -1.500123 | 2.912024 | -4.368394 | 2.495853 | 5.19313 | 20.241 | 19.14454 |  | -0.001508871 |  | 0.282437 | 3.574193 | [16 empty] | 45.70664 | -0.08876681
5671 | 2022/03/05 18:42:26 | 95431.9874 | 410.0011 | 1 | 20 | 13 | 0 | 0 | 0 | -1.50013 | 2.896461 | -4.345068 | 2.495853 | 5.197294 | 20.241 | 19.15664 |  | -0.001459238 |  | 0.2625804 | 3.681906 | [16 empty] | 45.94621 | 0.04131913
5672 | 2022/03/05 18:42:27 | 95432.7709 | 410.7846 | 1 | 20 | 13 | 0 | 0 | 0 | -1.500184 | 2.895169 | -4.343286 | 2.495853 | 5.197621 | 20.241 | 19.15759 |  | -0.001459238 | 0 | 0.2625804 | 3.855519 | [16 empty] | 45.69891 | -0.07727861
5673 | 2022/03/05 18:43:27 | 95492.8149 | 60.0016 | 1 | 21 | 13 | 0 | 0 | 0 | 0 | 2.977898 | 0 | 2.495853 | 5.197624 | 20.241 | 19.15759 |  | 0.000291572 | [19 empty] | 45.7167 | 0.04754901
5674 | 2022/03/05 18:44:27 | 95552.8138 | 120.0005 | 1 | 21 | 13 | 0 | 0 | 0 | 0 | 2.99091 | 0 | 2.495853 | 5.197624 | 20.241 | 19.15759 |  | 0.0001887373 | [19 empty] | 45.67845 | 0.02974749
5675 | 2022/03/05 18:45:27 | 95612.8147 | 180.0014 | 1 | 21 | 13 | 0 | 0 | 0 | 0 | 2.999096 | 0 | 2.495853 | 5.197624 | 20.241 | 19.15759 |  | 0.0001323683 |  | 0 | [17 empty] | 45.46931 | 0.07058024
5676 | 2022/03/05 18:46:27 | 95672.8145 | 240.0012 | 1 | 21 | 13 | 0 | 0 | 0 | 0 | 3.005458 | 0 | 2.495853 | 5.197624 | 20.241 | 19.15759 |  | 8.758764e-05 | [19 empty] | 45.22387 | -0.07344723
5677 | 2022/03/05 18:47:27 | 95732.8135 | 300.0002 | 1 | 21 | 13 | 0 | 0 | 0 | 0 | 3.010287 | 0 | 2.495853 | 5.197624 | 20.241 | 19.15759 |  | 9.343035e-05 |  | 0 | [17 empty] | 45.38473 | 0.02792239
5678 | 2022/03/05 18:48:27 | 95792.8136 | 360.0003 | 1 | 21 | 13 | 0 | 0 | 0 | 0 | 3.014459 | 0 | 2.495853 | 5.197624 | 20.241 | 19.15759 |  | 5.677903e-05 | [19 empty] | 45.05314 | -0.009741783
5679 | 2022/03/05 18:49:27 | 95852.8149 | 420.0016 | 1 | 21 | 13 | 0 | 0 | 0 | 0 | 3.017881 | 0 | 2.495853 | 5.197624 | 20.241 | 19.15759 |  | 9.483105e-05 |  | 0 | [17 empty] | 45.05846 | 0.02830148
5680 | 2022/03/05 18:50:27 | 95912.8149 | 480.0016 | 1 | 21 | 13 | 0 | 0 | 0 | 0 | 3.020967 | 0 | 2.495853 | 5.197624 | 20.241 | 19.15759 |  | 5.931076e-05 | [19 empty] | 45.09974 | 0.114516
5681 | 2022/03/05 18:51:27 | 95972.8147 | 540.0014 | 1 | 21 | 13 | 0 | 0 | 0 | 0 | 3.024134 | 0 | 2.495853 | 5.197624 | 20.241 | 19.15759 |  | 9.775501e-05 |  | 0 | [17 empty] | 44.97235 | -0.06736755
5682 | 2022/03/05 18:52:27 | 96032.8145 | 600.0012 | 1 | 21 | 13 | 0 | 0 | 0 | 0 | 3.026703 | 0 | 2.495853 | 5.197624 | 20.241 | 19.15759 |  | 5.207967e-05 | [19 empty] | 44.95779 | -0.03276706
5683 | 2022/03/05 18:53:27 | 96092.8145 | 660.0012 | 1 | 21 | 13 | 0 | 0 | 0 | 0 | 3.028949 | 0 | 2.495853 | 5.197624 | 20.241 | 19.15759 |  | 5.413216e-05 |  | 0 | [17 empty] | 45.07509 | -0.01698732
5684 | 2022/03/05 18:54:27 | 96152.8145 | 720.0012 | 1 | 21 | 13 | 0 | 0 | 0 | 0 | 3.031093 | 0 | 2.495853 | 5.197624 | 20.241 | 19.15759 |  | 4.445122e-05 | [19 empty] | 45.06353 | -0.02672076
5685 | 2022/03/05 18:55:27 | 96212.815 | 780.0017 | 1 | 21 | 13 | 0 | 0 | 0 | 0 | 3.033102 | 0 | 2.495853 | 5.197624 | 20.241 | 19.15759 |  | 1.36308e-05 |  | 0 | [17 empty] | 44.97293 | -0.06579518
5686 | 2022/03/05 18:56:27 | 96272.8148 | 840.0015 | 1 | 21 | 13 | 0 | 0 | 0 | 0 | 3.035179 | 0 | 2.495853 | 5.197624 | 20.241 | 19.15759 |  | 3.236049e-05 | [19 empty] | 44.99313 | -0.06654024
5687 | 2022/03/05 18:57:27 | 96332.8149 | 900.0016 | 1 | 21 | 13 | 0 | 0 | 0 | 0 | 3.036995 | 0 | 2.495853 | 5.197624 | 20.241 | 19.15759 |  | 3.279322e-05 |  | 0 | [17 empty] | 44.82798 | -0.1047873
5688 | 2022/03/05 18:58:27 | 96392.8136 | 960.0003 | 1 | 21 | 13 | 0 | 0 | 0 | 0 | 3.038492 | 0 | 2.495853 | 5.197624 | 20.241 | 19.15759 |  | 2.172991e-05 | [19 empty] | 44.89006 | -0.03091574
5689 | 2022/03/05 18:59:27 | 96452.8145 | 1020.0012 | 1 | 21 | 13 | 0 | 0 | 0 | 0 | 3.040186 | 0 | 2.495853 | 5.197624 | 20.241 | 19.15759 |  | 4.872177e-05 |  | 0 | [17 empty] | 45.10211 | 0.09207129
5690 | 2022/03/05 19:00:27 | 96512.8136 | 1080.0003 | 1 | 21 | 13 | 0 | 0 | 0 | 0 | 3.041767 | 0 | 2.495853 | 5.197624 | 20.241 | 19.15759 |  | 1.315778e-05 | [19 empty] | 45.01424 | -0.0570631
5691 | 2022/03/05 19:01:27 | 96572.8144 | 1140.0011 | 1 | 21 | 13 | 0 | 0 | 0 | 0 | 3.04332 | 0 | 2.495853 | 5.197624 | 20.241 | 19.15759 |  | 7.073153e-06 |  | 0 | [17 empty] | 45.2212 | 0.1110899
5692 | 2022/03/05 19:02:27 | 96632.8148 | 1200.0015 | 1 | 21 | 13 | 0 | 0 | 0 | 0 | 3.04479 | 0 | 2.495853 | 5.197624 | 20.241 | 19.15759 |  | 7.270666e-06 | [19 empty] | 45.11936 | 0.08140326
5693 | 2022/03/05 19:03:27 | 96692.8147 | 1260.0014 | 1 | 21 | 13 | 0 | 0 | 0 | 0 | 3.045928 | 0 | 2.495853 | 5.197624 | 20.241 | 19.15759 |  | 3.27973e-05 |  | 0 | [17 empty] | 44.87522 | -0.07555008
5694 | 2022/03/05 19:04:27 | 96752.8147 | 1320.0014 | 1 | 21 | 13 | 0 | 0 | 0 | 0 | 3.047206 | 0 | 2.495853 | 5.197624 | 20.241 | 19.15759 |  | 2.813268e-05 | [19 empty] | 45.11253 | 0.08743286
5695 | 2022/03/05 19:05:27 | 96812.8137 | 1380.0004 | 1 | 21 | 13 | 0 | 0 | 0 | 0 | 3.048329 | 0 | 2.495853 | 5.197624 | 20.241 | 19.15759 |  | 3.626979e-05 |  | 0 | [17 empty] | 45.05253 | 0.05858421
5696 | 2022/03/05 19:06:27 | 96872.8144 | 1440.0011 | 1 | 21 | 13 | 0 | 0 | 0 | 0 | 3.049644 | 0 | 2.495853 | 5.197624 | 20.241 | 19.15759 |  | 9.443494e-06 | [19 empty] | 45.04068 | 0.02284765
5697 | 2022/03/05 19:07:27 | 96932.8143 | 1500.001 | 1 | 21 | 13 | 0 | 0 | 0 | 0 | 3.050806 | 0 | 2.495853 | 5.197624 | 20.241 | 19.15759 |  | -2.591764e-05 |  | 0 | [17 empty] | 44.88591 | -0.02135515
5698 | 2022/03/05 19:08:27 | 96992.8134 | 1560.0001 | 1 | 21 | 13 | 0 | 0 | 0 | 0 | 3.051858 | 0 | 2.495853 | 5.197624 | 20.241 | 19.15759 |  | -7.704879e-06 | [19 empty] | 45.08194 | 0.03129482
5699 | 2022/03/05 19:09:27 | 97052.8147 | 1620.0014 | 1 | 21 | 13 | 0 | 0 | 0 | 0 | 3.052884 | 0 | 2.495853 | 5.197624 | 20.241 | 19.15759 |  | 3.41755e-05 |  | 0 | [17 empty] | 44.75758 | -0.04066586
5700 | 2022/03/05 19:10:27 | 97112.8146 | 1680.0013 | 1 | 21 | 13 | 0 | 0 | 0 | 0 | 3.053933 | 0 | 2.495853 | 5.197624 | 20.241 | 19.15759 |  | 1.845082e-05 | [19 empty] | 44.87522 | -0.01772285
5701 | 2022/03/05 19:11:27 | 97172.8148 | 1740.0015 | 1 | 21 | 13 | 0 | 0 | 0 | 0 | 3.054937 | 0 | 2.495853 | 5.197624 | 20.241 | 19.15759 |  | 3.647006e-05 |  | 0 | [17 empty] | 44.70173 | -0.06645679
5702 | 2022/03/05 19:12:27 | 97232.8143 | 1800.001 | 1 | 21 | 13 | 0 | 0 | 0 | 0 | 3.055984 | 0 | 2.495853 | 5.197624 | 20.241 | 19.15759 |  | 1.430342e-05 | [19 empty] | 44.75372 | -0.04640818
5703 | 2022/03/05 19:12:27 | 97232.8156 | 1800.0023 | 1 | 21 | 13 | 0 | 0 | 0 | 0 | 3.055984 | 0 | 2.495853 | 5.197624 | 20.241 | 19.15759 |  | 1.430342e-05 | 0 | 0 | 0 | [16 empty] | 44.75372 | -0.04640818
5704 | 2022/03/05 19:12:27 | 97232.8226 | 0.0016 | 1 | 22 | 13 | 0 | 0 | 0 | 0 | 3.055972 | 0 | 2.495853 | 5.197624 | 20.241 | 19.15759 |  | 1.430342e-05 | 0 | 0 | 0 | [16 empty] | 44.75372 | -0.04640765
5705 | 2022/03/05 19:12:27 | 97232.8307 | 0.0014 | 1 | 23 | 14 | 0 | 0 | 0 | 0 | 3.055406 | 0 | 2.495853 | 5.197624 | 20.241 | 19.15759 |  | 1.430342e-05 | 0 | 0 | 0 | [16 empty] | 44.75373 | -0.04640704
5706 | 2022/03/05 19:18:03 | 97569.035 | 60.0006 | 1 | 14 | 14 | 0 | 0 | 0 | 0 | 3.062742 | 0 | 2.495853 | 5.197624 | 20.241 | 19.15759 |  | 2.003385e-05 | [19 empty] | 44.97329 | -0.02105832
5707 | 2022/03/05 19:19:03 | 97629.0356 | 120.0012 | 1 | 14 | 14 | 0 | 0 | 0 | 0 | 3.063542 | 0 | 2.495853 | 5.197624 | 20.241 | 19.15759 |  | 8.29708e-06 | [19 empty] | 44.82441 | -0.08187056
5708 | 2022/03/05 19:20:03 | 97689.0353 | 180.0009 | 1 | 14 | 14 | 0 | 0 | 0 | 0 | 3.064293 | 0 | 2.495853 | 5.197624 | 20.241 | 19.15759 |  | -3.990931e-06 |  | 0 | 0 | [16 empty] | 45.10898 | 0.0415802
5709 | 2022/03/05 19:21:03 | 97749.035 | 240.0006 | 1 | 14 | 14 | 0 | 0 | 0 | 0 | 3.064844 | 0 | 2.495853 | 5.197624 | 20.241 | 19.15759 |  | -1.011512e-05 | [19 empty] | 44.85682 | -0.09132743
5710 | 2022/03/05 19:22:03 | 97809.0359 | 300.0015 | 1 | 14 | 14 | 0 | 0 | 0 | 0 | 3.065671 | 0 | 2.495853 | 5.197624 | 20.241 | 19.15759 |  | -3.125441e-05 |  | 0 | 0 | [16 empty] | 44.76027 | -0.05060554
5711 | 2022/03/05 19:22:03 | 97809.0371 | 300.0027 | 1 | 14 | 14 | 0 | 0 | 0 | 0 | 3.065671 | 0 | 2.495853 | 5.197624 | 20.241 | 19.15759 |  | -3.125441e-05 | 0 | 0 | 0 | [16 empty] | 44.76027 | -0.05060554
5712 | 2022/03/05 19:22:03 | 97809.3288 | 0.2508 | 1 | 15 | 14 | 0 | 0 | 0 | -1.770813 | 2.882896 | -5.10507 | 2.49526 | 5.197638 | 20.23928 | 19.15764 |  | -0.1038719 |  | 0.0119687 | 83.55124 | [16 empty] | 44.76027 | -0.05060554
5713 | 2022/03/05 19:22:03 | 97809.5783 | 0.5003 | 1 | 15 | 14 | 0 | 0 | 0 | -3.298909 | 2.869855 | -9.46739 | 2.494613 | 5.197638 | 20.23742 | 19.15764 | [21 empty] | 44.96914 | -0.05060554
5714 | 2022/03/05 19:22:04 | 97809.8285 | 0.7505 | 1 | 15 | 14 | 0 | 0 | 0 | -4.494424 | 2.860383 | -12.85577 | 2.493965 | 5.197638 | 20.23556 | 19.15764 |  | -0.03697617 |  | 0.06277262 | 16.65932 | [16 empty] | 44.96914 | -0.05060554
5715 | 2022/03/05 19:22:04 | 97810.0792 | 1.0012 | 1 | 15 | 14 | 0 | 0 | 0 | -5.472986 | 2.852117 | -15.6096 | 2.493305 | 5.197638 | 20.23368 | 19.15764 | [21 empty] | 44.96914 | -0.05060554
5716 | 2022/03/05 19:22:04 | 97810.3287 | 1.2507 | 1 | 15 | 14 | 0 | 0 | 0 | -6.253999 | 2.844153 | -17.78733 | 2.492669 | 5.197638 | 20.23186 | 19.15764 | [21 empty] | 45.10186 | 0.1067495
5717 | 2022/03/05 19:22:04 | 97810.5785 | 1.5005 | 1 | 15 | 14 | 0 | 0 | 0 | -6.864874 | 2.837015 | -19.47575 | 2.49201 | 5.197638 | 20.22999 | 19.15764 | [21 empty] | 45.10186 | 0.1067495
5718 | 2022/03/05 19:22:05 | 97810.8288 | 1.7508 | 1 | 15 | 14 | 0 | 0 | 0 | -7.364764 | 2.830108 | -20.84308 | 2.49136 | 5.197638 | 20.22815 | 19.15764 |  | -0.0287267 |  | 0.09230697 | 11.03412 | [16 empty] | 45.10186 | 0.1067495
5719 | 2022/03/05 19:22:05 | 97811.0784 | 2.0004 | 1 | 15 | 14 | 0 | 0 | 0 | -7.755817 | 2.823361 | -21.89747 | 2.490716 | 5.197638 | 20.22633 | 19.15764 | [21 empty] | 44.97358 | -0.04009008
5720 | 2022/03/05 19:22:05 | 97811.3295 | 2.2515 | 1 | 15 | 14 | 0 | 0 | 0 | -8.075889 | 2.816673 | -22.74714 | 2.490065 | 5.197638 | 20.22449 | 19.15764 | [21 empty] | 44.97358 | -0.04009008
5721 | 2022/03/05 19:22:05 | 97811.5792 | 2.5012 | 1 | 15 | 14 | 0 | 0 | 0 | -8.331358 | 2.810056 | -23.41158 | 2.489421 | 5.197638 | 20.22268 | 19.15764 | [21 empty] | 44.79532 | -0.04009008
5722 | 2022/03/05 19:22:06 | 97811.8289 | 2.7509 | 1 | 15 | 14 | 0 | 0 | 0 | -8.531161 | 2.803678 | -23.91863 | 2.48877 | 5.197638 | 20.22086 | 19.15764 |  | -0.02634378 |  | 0.1029663 | 9.86828 | [16 empty] | 44.79532 | -0.04009008
5723 | 2022/03/05 19:22:06 | 97812.0794 | 3.0014 | 1 | 15 | 14 | 0 | 0 | 0 | -8.694694 | 2.797233 | -24.32108 | 2.48812 | 5.197638 | 20.21904 | 19.15764 | [21 empty] | 44.79532 | -0.04009008
5724 | 2022/03/05 19:22:06 | 97812.3288 | 3.2508 | 1 | 15 | 14 | 0 | 0 | 0 | -8.825174 | 2.790763 | -24.62897 | 2.487473 | 5.197638 | 20.21723 | 19.15764 | [21 empty] | 45.05257 | 0.02468467
5725 | 2022/03/05 19:22:06 | 97812.5782 | 3.5002 | 1 | 15 | 14 | 0 | 0 | 0 | -8.927268 | 2.784348 | -24.85662 | 2.486825 | 5.197638 | 20.21542 | 19.15764 | [21 empty] | 45.05257 | 0.02468467
5726 | 2022/03/05 19:22:07 | 97812.8285 | 3.7505 | 1 | 15 | 14 | 0 | 0 | 0 | -9.010759 | 2.778 | -25.03189 | 2.486183 | 5.197638 | 20.21364 | 19.15764 |  | -0.02481249 |  | 0.1016545 | 10.34014 | [16 empty] | 45.05257 | 0.02468467
5727 | 2022/03/05 19:22:07 | 97813.0793 | 4.0013 | 1 | 15 | 14 | 0 | 0 | 0 | -9.077315 | 2.771468 | -25.15749 | 2.485526 | 5.197638 | 20.21181 | 19.15764 | [21 empty] | 45.21468 | 0.05065918
5728 | 2022/03/05 19:22:07 | 97813.329 | 4.251 | 1 | 15 | 14 | 0 | 0 | 0 | -9.129278 | 2.765103 | -25.24339 | 2.484883 | 5.197638 | 20.21003 | 19.15764 | [21 empty] | 45.21468 | 0.05065918
5729 | 2022/03/05 19:22:07 | 97813.5792 | 4.5012 | 1 | 15 | 14 | 0 | 0 | 0 | -9.17181 | 2.758247 | -25.29812 | 2.484229 | 5.197638 | 20.20823 | 19.15764 | [21 empty] | 45.21468 | 0.05065918
5730 | 2022/03/05 19:22:08 | 97813.8289 | 4.7509 | 1 | 15 | 14 | 0 | 0 | 0 | -9.20583 | 2.752 | -25.33444416 | 2.483586 | 5.197638 | 20.20646 | 19.15764 |  | -0.02307514 |  | 0.1055825 | 9.963807 | [16 empty] | 45.03268 | 0.05065918
5731 | 2022/03/05 19:22:08 | 97814.0791 | 5.0011 | 1 | 15 | 14 | 0 | 0 | 0 | -9.232483 | 2.745577 | -25.34849 | 2.482928 | 5.197638 | 20.20465 | 19.15764 | [21 empty] | 45.03268 | 0.05065918
5732 | 2022/03/05 19:22:08 | 97814.3288 | 5.2508 | 1 | 15 | 14 | 0 | 0 | 0 | -9.254305 | 2.738977 | -25.34733 | 2.482289 | 5.197638 | 20.20289 | 19.15764 | [21 empty] | 45.03268 | 0.05065918
5733 | 2022/03/05 19:22:08 | 97814.5782 | 5.5002 | 1 | 15 | 14 | 0 | 0 | 0 | -9.271389 | 2.732467 | -25.33376 | 2.481646 | 5.197638 | 20.20113 | 19.15764 | [21 empty] | 44.89605 | -0.09957194
5734 | 2022/03/05 19:22:09 | 97814.8295 | 5.7515 | 1 | 15 | 14 | 0 | 0 | 0 | -9.285375 | 2.725906 | -25.31106 | 2.480986 | 5.197638 | 20.19933 | 19.15764 |  | -0.02707976 |  | 0.09999065 | 10.10288 | [16 empty] | 44.89605 | -0.09957194
5735 | 2022/03/05 19:22:09 | 97815.0792 | 6.0012 | 1 | 15 | 14 | 0 | 0 | 0 | -9.296508 | 2.719005 | -25.27725 | 2.480344 | 5.197638 | 20.19759 | 19.15764 | [21 empty] | 44.89605 | -0.09957194
5736 | 2022/03/05 19:22:09 | 97815.3293 | 6.2513 | 1 | 15 | 14 | 0 | 0 | 0 | -9.305206 | 2.712418 | -25.23961 | 2.479684 | 5.197638 | 20.19579 | 19.15764 | [21 empty] | 45.13721 | 0.07536411
5737 | 2022/03/05 19:22:09 | 97815.5783 | 6.5003 | 1 | 15 | 14 | 0 | 0 | 0 | -9.312317 | 2.705386 | -25.19341 | 2.479052 | 5.197638 | 20.19408 | 19.15764 | [21 empty] | 45.13721 | 0.07536411
5738 | 2022/03/05 19:22:10 | 97815.829 | 6.751 | 1 | 15 | 14 | 0 | 0 | 0 | -9.317996 | 2.698713 | -25.1466 | 2.47839 | 5.197638 | 20.19229 | 19.15764 |  | -0.02428057 |  | 0.09842145 | 10.58669 | [16 empty] | 45.13721 | 0.07536411
5739 | 2022/03/05 19:22:10 | 97816.0784 | 7.0004 | 1 | 15 | 14 | 0 | 0 | 0 | -9.322473 | 2.691856 | -25.09475 | 2.477743 | 5.197638 | 20.19055 | 19.15764 | [21 empty] | 45.25209 | 0.07536411
5740 | 2022/03/05 19:22:10 | 97816.3298 | 7.2518 | 1 | 15 | 14 | 0 | 0 | 0 | -9.326104 | 2.684945 | -25.04008 | 2.477092 | 5.197638 | 20.1888 | 19.15764 | [21 empty] | 45.25209 | 0.07536411
5741 | 2022/03/05 19:22:10 | 97816.5783 | 7.5003 | 1 | 15 | 14 | 0 | 0 | 0 | -9.32905 | 2.677877 | -24.98205 | 2.47645 | 5.197638 | 20.18708 | 19.15764 | [21 empty] | 45.09386 | -0.01354694
5742 | 2022/03/05 19:22:11 | 97816.8282 | 7.7502 | 1 | 15 | 14 | 0 | 0 | 0 | -9.331375 | 2.670696 | -24.92127 | 2.475802 | 5.197638 | 20.18534 | 19.15764 |  | -0.02801461 |  | 0.08626435 | 10.99007 | [16 empty] | 45.09386 | -0.01354694
5743 | 2022/03/05 19:22:11 | 97817.0786 | 8.0006 | 1 | 15 | 14 | 0 | 0 | 0 | -9.33329 | 2.663722 | -24.86129 | 2.475148 | 5.197638 | 20.1836 | 19.15764 | [21 empty] | 45.09386 | -0.01354694
5744 | 2022/03/05 19:22:11 | 97817.3282 | 8.2502 | 1 | 15 | 14 | 0 | 0 | 0 | -9.334662 | 2.656529 | -24.7978 | 2.474506 | 5.197638 | 20.18189 | 19.15764 | [21 empty] | 45.01724 | -0.02394319
5745 | 2022/03/05 19:22:11 | 97817.5783 | 8.5003 | 1 | 15 | 14 | 0 | 0 | 0 | -9.33574 | 2.649142 | -24.7317 | 2.473859 | 5.197638 | 20.18018 | 19.15764 | [21 empty] | 45.01724 | -0.02394319
5746 | 2022/03/05 19:22:12 | 97817.8289 | 8.7509 | 1 | 15 | 14 | 0 | 0 | 0 | -9.336656 | 2.641787 | -24.66546 | 2.473211 | 5.197638 | 20.17846 | 19.15764 |  | -0.02991489 |  | 0.09100167 | 11.30172 | [16 empty] | 45.01724 | -0.02394319
5747 | 2022/03/05 19:22:12 | 97818.0785 | 9.0005 | 1 | 15 | 14 | 0 | 0 | 0 | -9.337443 | 2.634534 | -24.59981 | 2.472558 | 5.197638 | 20.17674 | 19.15764 | [21 empty] | 45.22775 | -0.02394319
5748 | 2022/03/05 19:22:12 | 97818.3289 | 9.2509 | 1 | 15 | 14 | 0 | 0 | 0 | -9.338044 | 2.626887 | -24.52999 | 2.471909 | 5.197638 | 20.17503 | 19.15764 | [21 empty] | 45.22775 | -0.02394319
5749 | 2022/03/05 19:22:12 | 97818.5786 | 9.5006 | 1 | 15 | 14 | 0 | 0 | 0 | -9.338495 | 2.619358 | -24.46086 | 2.471258 | 5.197638 | 20.17332 | 19.15764 | [21 empty] | 45.22775 | -0.02394319
5750 | 2022/03/05 19:22:13 | 97818.8297 | 9.7517 | 1 | 15 | 14 | 0 | 0 | 0 | -9.338858 | 2.611979 | -24.3929 | 2.47061 | 5.197638 | 20.17163 | 19.15764 |  | -0.02696732 |  | 0.08778983 | 11.55311 | [16 empty] | 45.39753 | 0.1188409
5751 | 2022/03/05 19:22:13 | 97819.0795 | 10.0015 | 1 | 15 | 14 | 0 | 0 | 0 | -9.339132 | 2.604375 | -24.3226 | 2.469959 | 5.197638 | 20.16993 | 19.15764 | [21 empty] | 45.39753 | 0.1188409
5752 | 2022/03/05 19:22:13 | 97819.0813 | 10.0033 | 1 | 15 | 14 | 0 | 0 | 0 | -9.339137 | 2.604156 | -24.32057 | 2.469959 | 5.197638 | 20.16993 | 19.15764 |  | -0.02872997 | 0 | 0.0846239 | 11.79376 | [16 empty] | 45.39753 | 0.1188409
5753 | 2022/03/05 19:22:14 | 97820.1248 | 1.001 | 1 | 16 | 14 | 0 | 0 | 0 | 0 | 2.823212 | 0 | 2.469937 | 5.197638 | 20.16987 | 19.15764 |  | 0.0156625 | [19 empty] | 45.23964 | -0.04934311
5754 | 2022/03/05 19:22:15 | 97821.1242 | 2.0004 | 1 | 16 | 14 | 0 | 0 | 0 | 0 | 2.834538 | 0 | 2.469937 | 5.197638 | 20.16987 | 19.15764 |  | 0.01000398 | [19 empty] | 45.38861 | 0.046556
5755 | 2022/03/05 19:22:16 | 97822.1251 | 3.0013 | 1 | 16 | 14 | 0 | 0 | 0 | 0 | 2.842301 | 0 | 2.469937 | 5.197638 | 20.16987 | 19.15764 |  | 0.00675087 | [19 empty] | 45.5352 | 0.04580736
5756 | 2022/03/05 19:22:17 | 97823.1239 | 4.0001 | 1 | 16 | 14 | 0 | 0 | 0 | 0 | 2.848353 | 0 | 2.469937 | 5.197638 | 20.16987 | 19.15764 |  | 0.005409366 | [19 empty] | 45.2503 | -0.08903146
5757 | 2022/03/05 19:22:18 | 97824.1248 | 5.001 | 1 | 16 | 14 | 0 | 0 | 0 | 0 | 2.85367 | 0 | 2.469937 | 5.197638 | 20.16987 | 19.15764 |  | 0.005004384 | [19 empty] | 45.45301 | 0.06334901
5758 | 2022/03/05 19:22:19 | 97825.124 | 6.0002 | 1 | 16 | 14 | 0 | 0 | 0 | 0 | 2.858136 | 0 | 2.469937 | 5.197638 | 20.16987 | 19.15764 |  | 0.004548187 | [19 empty] | 45.61351 | 0.06334901
5759 | 2022/03/05 19:22:20 | 97826.1249 | 7.0011 | 1 | 16 | 14 | 0 | 0 | 0 | 0 | 2.861873 | 0 | 2.469937 | 5.197638 | 20.16987 | 19.15764 |  | 0.004221793 | [19 empty] | 45.30523 | -0.03154039
5760 | 2022/03/05 19:22:21 | 97827.1249 | 8.0011 | 1 | 16 | 14 | 0 | 0 | 0 | 0 | 2.865211 | 0 | 2.469937 | 5.197638 | 20.16987 | 19.15764 |  | 0.003209481 | [19 empty] | 45.51887 | -0.03154039
5761 | 2022/03/05 19:22:22 | 97828.125 | 9.0012 | 1 | 16 | 14 | 0 | 0 | 0 | 0 | 2.868286 | 0 | 2.469937 | 5.197638 | 20.16987 | 19.15764 |  | 0.002685634 | [19 empty] | 45.41238 | -0.06313562
5762 | 2022/03/05 19:22:23 | 97829.1241 | 10.0003 | 1 | 16 | 14 | 0 | 0 | 0 | 0 | 2.871292 | 0 | 2.469937 | 5.197638 | 20.16987 | 19.15764 |  | 0.003061823 | [19 empty] | 45.30168 | -0.06313562
5763 | 2022/03/05 19:22:24 | 97830.1241 | 11.0003 | 1 | 16 | 14 | 0 | 0 | 0 | 0 | 2.873529 | 0 | 2.469937 | 5.197638 | 20.16987 | 19.15764 |  | 0.002851667 | [19 empty] | 45.50702 | 0.02957702
5764 | 2022/03/05 19:22:25 | 97831.1252 | 12.0014 | 1 | 16 | 14 | 0 | 0 | 0 | 0 | 2.875864 | 0 | 2.469937 | 5.197638 | 20.16987 | 19.15764 |  | 0.002223293 | [19 empty] | 45.50523 | 0.03022194
5765 | 2022/03/05 19:22:26 | 97832.125 | 13.0012 | 1 | 16 | 14 | 0 | 0 | 0 | 0 | 2.877789 | 0 | 2.469937 | 5.197638 | 20.16987 | 19.15764 |  | 0.002164539 | [19 empty] | 45.3557 | -0.07751107
5766 | 2022/03/05 19:22:27 | 97833.1248 | 14.001 | 1 | 16 | 14 | 0 | 0 | 0 | 0 | 2.879675 | 0 | 2.469937 | 5.197638 | 20.16987 | 19.15764 |  | 0.001979153 | [19 empty] | 45.63429 | 0.04933
5767 | 2022/03/05 19:22:28 | 97834.1256 | 15.0018 | 1 | 16 | 14 | 0 | 0 | 0 | 0 | 2.881377 | 0 | 2.469937 | 5.197638 | 20.16987 | 19.15764 |  | 0.002259835 | [19 empty] | 45.47349 | -0.01251936
5768 | 2022/03/05 19:22:29 | 97835.1248 | 16.001 | 1 | 16 | 14 | 0 | 0 | 0 | 0 | 2.883196 | 0 | 2.469937 | 5.197638 | 20.16987 | 19.15764 |  | 0.001388592 | [19 empty] | 45.34916 | -0.03885508
5769 | 2022/03/05 19:22:30 | 97836.1242 | 17.0004 | 1 | 16 | 14 | 0 | 0 | 0 | 0 | 2.884905 | 0 | 2.469937 | 5.197638 | 20.16987 | 19.15764 |  | 0.00143592 | [19 empty] | 45.63429 | 0.08910418
5770 | 2022/03/05 19:22:31 | 97837.1251 | 18.0013 | 1 | 16 | 14 | 0 | 0 | 0 | 0 | 2.886028 | 0 | 2.469937 | 5.197638 | 20.16987 | 19.15764 | [21 empty] | 45.4744 | -0.04996419
5771 | 2022/03/05 19:22:32 | 97838.1265 | 19.0027 | 1 | 16 | 14 | 0 | 0 | 0 | 0 | 2.887185 | 0 | 2.469937 | 5.197638 | 20.16987 | 19.15764 |  | 0.001089293 | [19 empty] | 45.50967 | 0.0110209
5772 | 2022/03/05 19:22:33 | 97839.125 | 20.0012 | 1 | 16 | 14 | 0 | 0 | 0 | 0 | 2.888552 | 0 | 2.469937 | 5.197638 | 20.16987 | 19.15764 | [21 empty] | 45.67463 | 0.05154967
5773 | 2022/03/05 19:22:34 | 97840.1243 | 21.0005 | 1 | 16 | 14 | 0 | 0 | 0 | 0 | 2.889688 | 0 | 2.469937 | 5.197638 | 20.16987 | 19.15764 |  | 0.001056009 | [19 empty] | 45.44411 | 0.05154967
5774 | 2022/03/05 19:22:35 | 97841.1243 | 22.0005 | 1 | 16 | 14 | 0 | 0 | 0 | 0 | 2.890747 | 0 | 2.469937 | 5.197638 | 20.16987 | 19.15764 |  | 0.001234119 | [19 empty] | 45.55479 | 0.06741881
5775 | 2022/03/05 19:22:36 | 97842.1241 | 23.0003 | 1 | 16 | 14 | 0 | 0 | 0 | 0 | 2.892089 | 0 | 2.469937 | 5.197638 | 20.16987 | 19.15764 | [21 empty] | 45.62835 | 0.06741881
5776 | 2022/03/05 19:22:37 | 97843.1243 | 24.0005 | 1 | 16 | 14 | 0 | 0 | 0 | 0 | 2.892939 | 0 | 2.469937 | 5.197638 | 20.16987 | 19.15764 |  | 0.001172481 | [19 empty] | 45.33551 | -0.02827883
5777 | 2022/03/05 19:22:38 | 97844.1244 | 25.0006 | 1 | 16 | 14 | 0 | 0 | 0 | 0 | 2.893863 | 0 | 2.469937 | 5.197638 | 20.16987 | 19.15764 | [21 empty] | 45.56426 | -0.02827883
5778 | 2022/03/05 19:22:39 | 97845.1244 | 26.0006 | 1 | 16 | 14 | 0 | 0 | 0 | 0 | 2.894642 | 0 | 2.469937 | 5.197638 | 20.16987 | 19.15764 |  | 0.001048725 | [19 empty] | 45.59335 | 0.08057475
5779 | 2022/03/05 19:22:40 | 97846.125 | 27.0012 | 1 | 16 | 14 | 0 | 0 | 0 | 0 | 2.895552 | 0 | 2.469937 | 5.197638 | 20.16987 | 19.15764 | [21 empty] | 45.37617 | -0.06907225
5780 | 2022/03/05 19:22:41 | 97847.1258 | 28.002 | 1 | 16 | 14 | 0 | 0 | 0 | 0 | 2.896129 | 0 | 2.469937 | 5.197638 | 20.16987 | 19.15764 |  | 0.0007153489 | [19 empty] | 45.58833 | 0.06750226
5781 | 2022/03/05 19:22:42 | 97848.1249 | 29.0011 | 1 | 16 | 14 | 0 | 0 | 0 | 0 | 2.897056 | 0 | 2.469937 | 5.197638 | 20.16987 | 19.15764 | [21 empty] | 45.28149 | -0.02457976
5782 | 2022/03/05 19:22:43 | 97849.1243 | 30.0005 | 1 | 16 | 14 | 0 | 0 | 0 | 0 | 2.897629 | 0 | 2.469937 | 5.197638 | 20.16987 | 19.15764 |  | 0.0008755567 | [19 empty] | 45.46608 | -0.01362324
5783 | 2022/03/05 19:22:44 | 97850.1249 | 31.0011 | 1 | 16 | 14 | 0 | 0 | 0 | 0 | 2.898129 | 0 | 2.469937 | 5.197638 | 20.16987 | 19.15764 | [21 empty] | 45.62332 | 0.04913807
5784 | 2022/03/05 19:22:45 | 97851.1251 | 32.0013 | 1 | 16 | 14 | 0 | 0 | 0 | 0 | 2.898807 | 0 | 2.469937 | 5.197638 | 20.16987 | 19.15764 |  | 0.0007434913 | [19 empty] | 45.29246 | -0.1033926
5785 | 2022/03/05 19:22:46 | 97852.1251 | 33.0013 | 1 | 16 | 14 | 0 | 0 | 0 | 0 | 2.899471 | 0 | 2.469937 | 5.197638 | 20.16987 | 19.15764 | [21 empty] | 45.50881 | 0.06760955
5786 | 2022/03/05 19:22:47 | 97853.1242 | 34.0004 | 1 | 16 | 14 | 0 | 0 | 0 | 0 | 2.900129 | 0 | 2.469937 | 5.197638 | 20.16987 | 19.15764 |  | 0.0007231574 | [19 empty] | 45.34084 | -0.05249262
5787 | 2022/03/05 19:22:48 | 97854.1249 | 35.0011 | 1 | 16 | 14 | 0 | 0 | 0 | 0 | 2.900541 | 0 | 2.469937 | 5.197638 | 20.16987 | 19.15764 | [21 empty] | 45.28597 | -0.01714468
5788 | 2022/03/05 19:22:49 | 97855.1253 | 36.0015 | 1 | 16 | 14 | 0 | 0 | 0 | 0 | 2.901148 | 0 | 2.469937 | 5.197638 | 20.16987 | 19.15764 | [21 empty] | 45.56903 | -0.01714468
5789 | 2022/03/05 19:22:50 | 97856.1242 | 37.0004 | 1 | 16 | 14 | 0 | 0 | 0 | 0 | 2.90158 | 0 | 2.469937 | 5.197638 | 20.16987 | 19.15764 | [21 empty] | 45.25121 | -0.0657618
5790 | 2022/03/05 19:22:51 | 97857.1244 | 38.0006 | 1 | 16 | 14 | 0 | 0 | 0 | 0 | 2.902226 | 0 | 2.469937 | 5.197638 | 20.16987 | 19.15764 |  | 0.0004473821 | [19 empty] | 45.35538 | -0.0657618
5791 | 2022/03/05 19:22:52 | 97858.1243 | 39.0005 | 1 | 16 | 14 | 0 | 0 | 0 | 0 | 2.902535 | 0 | 2.469937 | 5.197638 | 20.16987 | 19.15764 | [21 empty] | 45.37854 | -0.0696373
5792 | 2022/03/05 19:22:53 | 97859.1244 | 40.0006 | 1 | 16 | 14 | 0 | 0 | 0 | 0 | 2.90296 | 0 | 2.469937 | 5.197638 | 20.16987 | 19.15764 | [21 empty] | 45.30758 | -0.0696373
5793 | 2022/03/05 19:22:53 | 97859.1256 | 40.0018 | 1 | 16 | 14 | 0 | 0 | 0 | 0 | 2.90296 | 0 | 2.469937 | 5.197638 | 20.16987 | 19.15764 |  | 0.0004473821 | 0 | 0 | 0 | [16 empty] | 45.30758 | -0.0696373
5794 | 2022/03/05 19:22:53 | 97859.4187 | 0.2506 | 1 | 17 | 14 | 0 | 0 | 0 | 1.866402 | 2.940907 | 5.488915 | 2.470059 | 5.19773 | 20.17023 | 19.1579 |  | 0.1381882 |  | 0.001052395 | 950.2133 | [16 empty] | 45.30758 | -0.0696373
5795 | 2022/03/05 19:22:53 | 97859.6692 | 0.5011 | 1 | 17 | 14 | 0 | 0 | 0 | 1.866165 | 2.944119 | 5.494212 | 2.470189 | 5.19773 | 20.17062 | 19.1579 | [21 empty] | 45.48952 | 0.03468037
5796 | 2022/03/05 19:22:54 | 97859.9188 | 0.7507 | 1 | 17 | 14 | 0 | 0 | 0 | 1.866112 | 2.946528 | 5.498551 | 2.470319 | 5.19773 | 20.171 | 19.1579 |  | 0.01261473 |  | 0.02636737 | [17 empty] | 45.48952 | 0.03468037
5797 | 2022/03/05 19:22:54 | 97860.1685 | 1.0004 | 1 | 17 | 14 | 0 | 0 | 0 | 1.865364 | 2.948542 | 5.500104 | 2.470447 | 5.19773 | 20.17138 | 19.1579 | [21 empty] | 45.48952 | 0.03468037
5798 | 2022/03/05 19:22:54 | 97860.4189 | 1.2508 | 1 | 17 | 14 | 0 | 0 | 0 | 1.864929 | 2.950628 | 5.502712 | 2.470576 | 5.19773 | 20.17175 | 19.1579 | [21 empty] | 45.55062 | 0.01909494
5799 | 2022/03/05 19:22:54 | 97860.6693 | 1.5012 | 1 | 17 | 14 | 0 | 0 | 0 | 1.864372 | 2.952311 | 5.504206 | 2.470706 | 5.19773 | 20.17214 | 19.1579 | [21 empty] | 45.55062 | 0.01909494
5800 | 2022/03/05 19:22:55 | 97860.9189 | 1.7508 | 1 | 17 | 14 | 0 | 0 | 0 | 1.864281 | 2.954409 | 5.507849 | 2.470836 | 5.19773 | 20.17252 | 19.1579 |  | 0.008187867 |  | 0.06678598 | 26.14579 | [16 empty] | 45.32244 | 0.01909494
5801 | 2022/03/05 19:22:55 | 97861.1693 | 2.0012 | 1 | 17 | 14 | 0 | 0 | 0 | 1.863739 | 2.955956 | 5.50913 | 2.470966 | 5.19773 | 20.17291 | 19.1579 | [21 empty] | 45.32244 | 0.01909494
5802 | 2022/03/05 19:22:55 | 97861.4196 | 2.2515 | 1 | 17 | 14 | 0 | 0 | 0 | 1.863998 | 2.957919 | 5.513555 | 2.471096 | 5.19773 | 20.17329 | 19.1579 | [21 empty] | 45.32244 | 0.01909494
5803 | 2022/03/05 19:22:55 | 97861.6694 | 2.5013 | 1 | 17 | 14 | 0 | 0 | 0 | 1.863945 | 2.959221 | 5.515825 | 2.471225 | 5.19773 | 20.17367 | 19.1579 | [21 empty] | 45.28443 | -0.08318424
5804 | 2022/03/05 19:22:56 | 97861.9193 | 2.7512 | 1 | 17 | 14 | 0 | 0 | 0 | 1.864243 | 2.961014 | 5.52005 | 2.471354 | 5.19773 | 20.17406 | 19.1579 |  | 0.007057813 |  | 0.07175795 | 14.39427 | [16 empty] | 45.28443 | -0.08318424
5805 | 2022/03/05 19:22:56 | 97862.1684 | 3.0003 | 1 | 17 | 14 | 0 | 0 | 0 | 1.863747 | 2.962766 | 5.521846 | 2.471483 | 5.19773 | 20.17444 | 19.1579 | [21 empty] | 45.28443 | -0.08318424
5806 | 2022/03/05 19:22:56 | 97862.4189 | 3.2508 | 1 | 17 | 14 | 0 | 0 | 0 | 1.863922 | 2.964302 | 5.525228 | 2.471612 | 5.19773 | 20.17482 | 19.1579 | [21 empty] | 45.50853 | 0.07003069
5807 | 2022/03/05 19:22:56 | 97862.6686 | 3.5005 | 1 | 17 | 14 | 0 | 0 | 0 | 1.86393 | 2.965761 | 5.527971 | 2.471742 | 5.19773 | 20.17521 | 19.1579 | [21 empty] | 45.50853 | 0.07003069
5808 | 2022/03/05 19:22:57 | 97862.9189 | 3.7508 | 1 | 17 | 14 | 0 | 0 | 0 | 1.863945 | 2.96744 | 5.531145 | 2.471872 | 5.19773 | 20.17559 | 19.1579 |  | 0.007033887 |  | 0.07855646 | 12.45538 | [16 empty] | 45.50853 | 0.07003069
5809 | 2022/03/05 19:22:57 | 97863.1693 | 4.0012 | 1 | 17 | 14 | 0 | 0 | 0 | 1.863792 | 2.968891 | 5.533395 | 2.472001 | 5.19773 | 20.17597 | 19.1579 | [21 empty] | 45.48834 | 0.07003069
5810 | 2022/03/05 19:22:57 | 97863.419 | 4.2509 | 1 | 17 | 14 | 0 | 0 | 0 | 1.863701 | 2.970571 | 5.536256 | 2.47213 | 5.19773 | 20.17636 | 19.1579 | [21 empty] | 45.48834 | 0.07003069
5811 | 2022/03/05 19:22:57 | 97863.6686 | 4.5005 | 1 | 17 | 14 | 0 | 0 | 0 | 1.863831 | 2.971979 | 5.539267 | 2.472259 | 5.19773 | 20.17674 | 19.1579 | [21 empty] | 45.48834 | 0.07003069
5812 | 2022/03/05 19:22:58 | 97863.9182 | 4.7501 | 1 | 17 | 14 | 0 | 0 | 0 | 1.863792 | 2.973516 | 5.542015 | 2.472388 | 5.19773 | 20.17712 | 19.1579 |  | 0.006269061 |  | 0.08259056 | [17 empty] | 45.25712 | -0.07856607
5813 | 2022/03/05 19:22:58 | 97864.1694 | 5.0013 | 1 | 17 | 14 | 0 | 0 | 0 | 1.863869 | 2.974741 | 5.544528 | 2.472517 | 5.19773 | 20.17751 | 19.1579 | [21 empty] | 45.25712 | -0.07856607
5814 | 2022/03/05 19:22:58 | 97864.419 | 5.2509 | 1 | 17 | 14 | 0 | 0 | 0 | 1.863464 | 2.976439 | 5.546487 | 2.472648 | 5.19773 | 20.1779 | 19.1579 | [21 empty] | 45.25712 | -0.07856607
5815 | 2022/03/05 19:22:58 | 97864.6694 | 5.5013 | 1 | 17 | 14 | 0 | 0 | 0 | 1.863075 | 2.977663 | 5.547609 | 2.472778 | 5.19773 | 20.17828 | 19.1579 | [21 empty] | 45.3527 | 0.02986789
5816 | 2022/03/05 19:22:59 | 97864.9191 | 5.751 | 1 | 17 | 14 | 0 | 0 | 0 | 1.862961 | 2.979291 | 5.550303 | 2.472907 | 5.19773 | 20.17867 | 19.1579 |  | 0.006173559 |  | 0.0914843 | 11.52196 | [16 empty] | 45.3527 | 0.02986789
5817 | 2022/03/05 19:22:59 | 97865.1687 | 6.0006 | 1 | 17 | 14 | 0 | 0 | 0 | 1.863518 | 2.980625 | 5.554448 | 2.473036 | 5.19773 | 20.17905 | 19.1579 | [21 empty] | 45.3527 | 0.02986789
5818 | 2022/03/05 19:22:59 | 97865.4189 | 6.2508 | 1 | 17 | 14 | 0 | 0 | 0 | 1.86396 | 2.981919 | 5.558178 | 2.473166 | 5.19773 | 20.17944 | 19.1579 | [21 empty] | 45.57526 | 0.02986789
5819 | 2022/03/05 19:22:59 | 97865.6691 | 6.501 | 1 | 17 | 14 | 0 | 0 | 0 | 1.863777 | 2.983327 | 5.560256 | 2.473293 | 5.19773 | 20.17982 | 19.1579 | [21 empty] | 45.57526 | 0.02986789
5820 | 2022/03/05 19:23:00 | 97865.9191 | 6.751 | 1 | 17 | 14 | 0 | 0 | 0 | 1.863724 | 2.984954 | 5.56313 | 2.473425 | 5.19773 | 20.18021 | 19.1579 |  | 0.005512997 |  | 0.09485378 | [17 empty] | 45.33401 | -0.005837679
5821 | 2022/03/05 19:23:00 | 97866.1687 | 7.0006 | 1 | 17 | 14 | 0 | 0 | 0 | 1.864059 | 2.986217 | 5.566485 | 2.473553 | 5.19773 | 20.1806 | 19.1579 | [21 empty] | 45.33401 | -0.005837679
5822 | 2022/03/05 19:23:00 | 97866.4197 | 7.2516 | 1 | 17 | 14 | 0 | 0 | 0 | 1.864037 | 2.987339 | 5.56851 | 2.473684 | 5.19773 | 20.18099 | 19.1579 | [21 empty] | 45.33401 | -0.005837679
5823 | 2022/03/05 19:23:00 | 97866.6693 | 7.5012 | 1 | 17 | 14 | 0 | 0 | 0 | 1.863739 | 2.988886 | 5.570503 | 2.473813 | 5.19773 | 20.18137 | 19.1579 | [21 empty] | 45.25564 | -0.02449274
5824 | 2022/03/05 19:23:01 | 97866.9183 | 7.7502 | 1 | 17 | 14 | 0 | 0 | 0 | 1.863686 | 2.99005 | 5.572514 | 2.473942 | 5.19773 | 20.18176 | 19.1579 |  | 0.005225914 |  | 0.09205776 | 10.5877 | [16 empty] | 45.25564 | -0.02449274
5825 | 2022/03/05 19:23:01 | 97867.1699 | 8.0018 | 1 | 17 | 14 | 0 | 0 | 0 | 1.863838 | 2.99144 | 5.57556 | 2.47407 | 5.19773 | 20.18214 | 19.1579 | [21 empty] | 45.25564 | -0.02449274
5826 | 2022/03/05 19:23:01 | 97867.4191 | 8.251 | 1 | 17 | 14 | 0 | 0 | 0 | 1.863945 | 2.992748 | 5.578318 | 2.4742 | 5.19773 | 20.18253 | 19.1579 | [21 empty] | 45.47587 | -0.02449274
5827 | 2022/03/05 19:23:01 | 97867.6685 | 8.5004 | 1 | 17 | 14 | 0 | 0 | 0 | 1.863686 | 2.994137 | 5.580131 | 2.474329 | 5.19773 | 20.18291 | 19.1579 | [21 empty] | 45.47587 | -0.02449274
5828 | 2022/03/05 19:23:02 | 97867.9198 | 8.7517 | 1 | 17 | 14 | 0 | 0 | 0 | 1.86367 | 2.995256 | 5.582169 | 2.47446 | 5.19773 | 20.18331 | 19.1579 |  | 0.005086013 |  | 0.09735143 | [17 empty] | 45.47587 | -0.02449274
5829 | 2022/03/05 19:23:02 | 97868.1694 | 9.0013 | 1 | 17 | 14 | 0 | 0 | 0 | 1.863594 | 2.996626 | 5.584494 | 2.474588 | 5.19773 | 20.18369 | 19.1579 | [21 empty] | 45.47855 | 0.06965876
5830 | 2022/03/05 19:23:02 | 97868.4189 | 9.2508 | 1 | 17 | 14 | 0 | 0 | 0 | 1.863762 | 2.997785 | 5.587158 | 2.474719 | 5.19773 | 20.18408 | 19.1579 | [21 empty] | 45.47855 | 0.06965876
5831 | 2022/03/05 19:23:02 | 97868.6688 | 9.5007 | 1 | 17 | 14 | 0 | 0 | 0 | 1.863525 | 2.999183 | 5.589053 | 2.474847 | 5.19773 | 20.18447 | 19.1579 | [21 empty] | 45.47855 | 0.06965876
5832 | 2022/03/05 19:23:03 | 97868.9182 | 9.7501 | 1 | 17 | 14 | 0 | 0 | 0 | 1.863503 | 3.000226 | 5.59093 | 2.474976 | 5.19773 | 20.18485 | 19.1579 |  | 0.004955151 |  | 0.1060779 | 10.09959 | [16 empty] | 45.25743 | -0.06909728
5833 | 2022/03/05 19:23:03 | 97869.1693 | 10.0012 | 1 | 17 | 14 | 0 | 0 | 0 | 1.863541 | 3.001693 | 5.593778 | 2.475107 | 5.19773 | 20.18525 | 19.1579 | [21 empty] | 45.25743 | -0.06909728
5834 | 2022/03/05 19:23:03 | 97869.1706 | 10.0025 | 1 | 17 | 14 | 0 | 0 | 0 | 1.863541 | 3.001693 | 5.593778 | 2.475107 | 5.19773 | 20.18525 | 19.1579 |  | 0.004757728 | 0 | 0.1060779 | 10.09959 | [16 empty] | 45.25743 | -0.06909728
5835 | 2022/03/05 19:23:04 | 97870.2142 | 1.0004 | 1 | 18 | 14 | 0 | 0 | 0 | 0 | 2.963033 | 0 | 2.47511 | 5.19773 | 20.18526 | 19.1579 |  | -0.004950819 | [19 empty] | 45.55596 | 0.09328961
5836 | 2022/03/05 19:23:05 | 97871.215 | 2.0012 | 1 | 18 | 14 | 0 | 0 | 0 | 0 | 2.961613 | 0 | 2.47511 | 5.19773 | 20.18526 | 19.1579 |  | -0.002012265 | [19 empty] | 45.35093 | -0.06407261
5837 | 2022/03/05 19:23:06 | 97872.215 | 3.0012 | 1 | 18 | 14 | 0 | 0 | 0 | 0 | 2.960683 | 0 | 2.47511 | 5.19773 | 20.18526 | 19.1579 | [21 empty] | 45.21556 | -0.06407261
5838 | 2022/03/05 19:23:07 | 97873.2142 | 4.0004 | 1 | 18 | 14 | 0 | 0 | 0 | 0 | 2.960145 | 0 | 2.47511 | 5.19773 | 20.18526 | 19.1579 |  | -0.0009185596 | [19 empty] | 45.53817 | 0.03763914
5839 | 2022/03/05 19:23:08 | 97874.215 | 5.0012 | 1 | 18 | 14 | 0 | 0 | 0 | 0 | 2.959421 | 0 | 2.47511 | 5.19773 | 20.18526 | 19.1579 | [21 empty] | 45.2331 | 0.03763914
5840 | 2022/03/05 19:23:09 | 97875.2151 | 6.0013 | 1 | 18 | 14 | 0 | 0 | 0 | 0 | 2.959163 | 0 | 2.47511 | 5.19773 | 20.18526 | 19.1579 | [21 empty] | 45.49694 | 0.07707477
5841 | 2022/03/05 19:23:10 | 97876.2151 | 7.0013 | 1 | 18 | 14 | 0 | 0 | 0 | 0 | 2.958778 | 0 | 2.47511 | 5.19773 | 20.18526 | 19.1579 |  | -0.0004634743 | [19 empty] | 45.36726 | 0.07707477
5842 | 2022/03/05 19:23:11 | 97877.2149 | 8.0011 | 1 | 18 | 14 | 0 | 0 | 0 | 0 | 2.958287 | 0 | 2.47511 | 5.19773 | 20.18526 | 19.1579 | [21 empty] | 45.1218 | -0.1172304
5843 | 2022/03/05 19:23:12 | 97878.215 | 9.0012 | 1 | 18 | 14 | 0 | 0 | 0 | 0 | 2.958103 | 0 | 2.47511 | 5.19773 | 20.18526 | 19.1579 | [21 empty] | 45.46872 | 0.09191394
5844 | 2022/03/05 19:23:13 | 97879.2151 | 10.0013 | 1 | 18 | 14 | 0 | 0 | 0 | 0 | 2.957893 | 0 | 2.47511 | 5.19773 | 20.18526 | 19.1579 | [21 empty] | 45.23101 | -0.05778551
5845 | 2022/03/05 19:23:14 | 97880.2143 | 11.0005 | 1 | 18 | 14 | 0 | 0 | 0 | 0 | 2.957525 | 0 | 2.47511 | 5.19773 | 20.18526 | 19.1579 | [21 empty] | 45.46872 | 0.001757145
5846 | 2022/03/05 19:23:15 | 97881.2143 | 12.0005 | 1 | 18 | 14 | 0 | 0 | 0 | 0 | 2.957294 | 0 | 2.47511 | 5.19773 | 20.18526 | 19.1579 |  | -0.0002569521 | [19 empty] | 45.36252 | 0.03934026
5847 | 2022/03/05 19:23:16 | 97882.2143 | 13.0005 | 1 | 18 | 14 | 0 | 0 | 0 | 0 | 2.957104 | 0 | 2.47511 | 5.19773 | 20.18526 | 19.1579 | [21 empty] | 45.12029 | -0.0756979
5848 | 2022/03/05 19:23:17 | 97883.2143 | 14.0005 | 1 | 18 | 14 | 0 | 0 | 0 | 0 | 2.956952 | 0 | 2.47511 | 5.19773 | 20.18526 | 19.1579 | [21 empty] | 45.46638 | 0.1081538
5849 | 2022/03/05 19:23:18 | 97884.2149 | 15.0011 | 1 | 18 | 14 | 0 | 0 | 0 | 0 | 2.956738 | 0 | 2.47511 | 5.19773 | 20.18526 | 19.1579 | [21 empty] | 45.25183 | -0.06704569
5850 | 2022/03/05 19:23:19 | 97885.2143 | 16.0005 | 1 | 18 | 14 | 0 | 0 | 0 | 0 | 2.9568 | 0 | 2.47511 | 5.19773 | 20.18526 | 19.1579 | [21 empty] | 45.41712 | 0.05165219
5851 | 2022/03/05 19:23:20 | 97886.2144 | 17.0006 | 1 | 18 | 14 | 0 | 0 | 0 | 0 | 2.95666 | 0 | 2.47511 | 5.19773 | 20.18526 | 19.1579 | [21 empty] | 45.36903 | -0.01502991
5852 | 2022/03/05 19:23:21 | 97887.2144 | 18.0006 | 1 | 18 | 14 | 0 | 0 | 0 | 0 | 2.956593 | 0 | 2.47511 | 5.19773 | 20.18526 | 19.1579 | [21 empty] | 45.22213 | -0.01502991
5853 | 2022/03/05 19:23:22 | 97888.2144 | 19.0006 | 1 | 18 | 14 | 0 | 0 | 0 | 0 | 2.956682 | 0 | 2.47511 | 5.19773 | 20.18526 | 19.1579 | [21 empty] | 45.46992 | 0.05879641
5854 | 2022/03/05 19:23:23 | 97889.2144 | 20.0006 | 1 | 18 | 14 | 0 | 0 | 0 | 0 | 2.956596 | 0 | 2.47511 | 5.19773 | 20.18526 | 19.1579 | [21 empty] | 45.35926 | 0.05879641
5855 | 2022/03/05 19:23:24 | 97890.2152 | 21.0014 | 1 | 18 | 14 | 0 | 0 | 0 | 0 | 2.956606 | 0 | 2.47511 | 5.19773 | 20.18526 | 19.1579 | [21 empty] | 45.36161 | 0.0729084
5856 | 2022/03/05 19:23:25 | 97891.2153 | 22.0015 | 1 | 18 | 14 | 0 | 0 | 0 | 0 | 2.956657 | 0 | 2.47511 | 5.19773 | 20.18526 | 19.1579 | [21 empty] | 45.47173 | 0.0729084
5857 | 2022/03/05 19:23:26 | 97892.2153 | 23.0015 | 1 | 18 | 14 | 0 | 0 | 0 | 0 | 2.9566 | 0 | 2.47511 | 5.19773 | 20.18526 | 19.1579 | [21 empty] | 45.19332 | -0.05258918
5858 | 2022/03/05 19:23:27 | 97893.2143 | 24.0005 | 1 | 18 | 14 | 0 | 0 | 0 | 0 | 2.956658 | 0 | 2.47511 | 5.19773 | 20.18526 | 19.1579 | [21 empty] | 45.44057 | 0.01223683
5859 | 2022/03/05 19:23:28 | 97894.2145 | 25.0007 | 1 | 18 | 14 | 0 | 0 | 0 | 0 | 2.956633 | 0 | 2.47511 | 5.19773 | 20.18526 | 19.1579 |  | -7.934575e-05 | [19 empty] | 45.39365 | 0.05036592
5860 | 2022/03/05 19:23:29 | 97895.2144 | 26.0006 | 1 | 18 | 14 | 0 | 0 | 0 | 0 | 2.956655 | 0 | 2.47511 | 5.19773 | 20.18526 | 19.1579 | [21 empty] | 45.28772 | -0.0746727
5861 | 2022/03/05 19:23:30 | 97896.2144 | 27.0006 | 1 | 18 | 14 | 0 | 0 | 0 | 0 | 2.956648 | 0 | 2.47511 | 5.19773 | 20.18526 | 19.1579 | [21 empty] | 45.45301 | 0.09322405
5862 | 2022/03/05 19:23:31 | 97897.2153 | 28.0015 | 1 | 18 | 14 | 0 | 0 | 0 | 0 | 2.956578 | 0 | 2.47511 | 5.19773 | 20.18526 | 19.1579 | [21 empty] | 45.3346 | -0.03700495
5863 | 2022/03/05 19:23:32 | 97898.2153 | 29.0015 | 1 | 18 | 14 | 0 | 0 | 0 | 0 | 2.956675 | 0 | 2.47511 | 5.19773 | 20.18526 | 19.1579 | [21 empty] | 45.38388 | 0.01540065
5864 | 2022/03/05 19:23:33 | 97899.2153 | 30.0015 | 1 | 18 | 14 | 0 | 0 | 0 | 0 | 2.956771 | 0 | 2.47511 | 5.19773 | 20.18526 | 19.1579 | [21 empty] | 45.46222 | 0.02448201
5865 | 2022/03/05 19:23:34 | 97900.2139 | 31.0001 | 1 | 18 | 14 | 0 | 0 | 0 | 0 | 2.956614 | 0 | 2.47511 | 5.19773 | 20.18526 | 19.1579 | [21 empty] | 45.22004 | -0.0756824
5866 | 2022/03/05 19:23:35 | 97901.2148 | 32.001 | 1 | 18 | 14 | 0 | 0 | 0 | 0 | 2.956726 | 0 | 2.47511 | 5.19773 | 20.18526 | 19.1579 | [21 empty] | 45.44117 | 0.06910205
5867 | 2022/03/05 19:23:36 | 97902.2145 | 33.0007 | 1 | 18 | 14 | 0 | 0 | 0 | 0 | 2.956721 | 0 | 2.47511 | 5.19773 | 20.18526 | 19.1579 | [21 empty] | 45.31888 | 0.06910205
5868 | 2022/03/05 19:23:37 | 97903.2148 | 34.001 | 1 | 18 | 14 | 0 | 0 | 0 | 0 | 2.956717 | 0 | 2.47511 | 5.19773 | 20.18526 | 19.1579 | [21 empty] | 45.36697 | 0.08135676
5869 | 2022/03/05 19:23:38 | 97904.2146 | 35.0008 | 1 | 18 | 14 | 0 | 0 | 0 | 0 | 2.956694 | 0 | 2.47511 | 5.19773 | 20.18526 | 19.1579 | [21 empty] | 45.39782 | 0.08135676
5870 | 2022/03/05 19:23:39 | 97905.2147 | 36.0009 | 1 | 18 | 14 | 0 | 0 | 0 | 0 | 2.9568 | 0 | 2.47511 | 5.19773 | 20.18526 | 19.1579 | [21 empty] | 45.27701 | 0.05232453
5871 | 2022/03/05 19:23:40 | 97906.2145 | 37.0007 | 1 | 18 | 14 | 0 | 0 | 0 | 0 | 2.9568 | 0 | 2.47511 | 5.19773 | 20.18526 | 19.1579 |  | 6.282387e-06 | [19 empty] | 45.47675 | 0.05232453
5872 | 2022/03/05 19:23:41 | 97907.2144 | 38.0006 | 1 | 18 | 14 | 0 | 0 | 0 | 0 | 2.956706 | 0 | 2.47511 | 5.19773 | 20.18526 | 19.1579 | [21 empty] | 45.18858 | -0.0276351
5873 | 2022/03/05 19:23:42 | 97908.2149 | 39.0011 | 1 | 18 | 14 | 0 | 0 | 0 | 0 | 2.956841 | 0 | 2.47511 | 5.19773 | 20.18526 | 19.1579 | [21 empty] | 45.39071 | -0.02412677
5874 | 2022/03/05 19:23:43 | 97909.2146 | 40.0008 | 1 | 18 | 14 | 0 | 0 | 0 | 0 | 2.957052 | 0 | 2.47511 | 5.19773 | 20.18526 | 19.1579 | [21 empty] | 45.30759 | 0.06131887
5875 | 2022/03/05 19:23:43 | 97909.2161 | 40.0023 | 1 | 18 | 14 | 0 | 0 | 0 | 0 | 2.957052 | 0 | 2.47511 | 5.19773 | 20.18526 | 19.1579 |  | 6.282387e-06 | 0 | 0 | 0 | [16 empty] | 45.30759 | 0.06131887
5876 | 2022/03/05 19:23:43 | 97909.2254 | 0.0023 | 1 | 19 | 14 | 0 | 0 | 0 | 0 | 2.956667 | 0 | 2.47511 | 5.19773 | 20.18526 | 19.1579 |  | 6.282387e-06 | 0 | 0 | 0 | [16 empty] | 45.30761 | 0.0613423
5877 | 2022/03/05 19:23:53 | 97919.2677 | 10.0005 | 1 | 20 | 14 | 0 | 0 | 0 | -1.499915 | 2.879389 | -4.318839 | 2.475127 | 5.201894 | 20.18531 | 19.16999 |  | -0.004443849 |  | 0.09490301 | 10.7682 | [16 empty] | 45.33136 | 0.08663774
5878 | 2022/03/05 19:24:03 | 97929.2672 | 20 | 1 | 20 | 14 | 0 | 0 | 0 | -1.499939 | 2.834472 | -4.251535 | 2.475127 | 5.206059 | 20.18531 | 19.18189 |  | -0.004463648 |  | 0.0910816 | 10.90145 | [16 empty] | 45.35093 | -0.006216764
5879 | 2022/03/05 19:24:13 | 97939.268 | 30.0008 | 1 | 20 | 14 | 0 | 0 | 0 | -1.499935 | 2.790194 | -4.18511 | 2.475127 | 5.210225 | 20.18531 | 19.1936 |  | -0.004079186 |  | 0.1012911 | 10.48533 | [16 empty] | 45.33728 | 0.05705595
5880 | 2022/03/05 19:24:23 | 97949.268 | 40.0008 | 1 | 20 | 14 | 0 | 0 | 0 | -1.499884 | 2.752664 | -4.128677 | 2.475127 | 5.21439 | 20.18531 | 19.20514 |  | -0.003167872 |  | 0.1192286 | 8.778103 | [16 empty] | 45.35064 | 0.07587433
5881 | 2022/03/05 19:24:33 | 97959.2681 | 50.0009 | 1 | 20 | 14 | 0 | 0 | 0 | -1.499883 | 2.717504 | -4.075938 | 2.475127 | 5.218558 | 20.18531 | 19.21655 |  | -0.003758494 |  | 0.1172781 | 8.518579 | [16 empty] | 45.50673 | 0.06064892
5882 | 2022/03/05 19:24:43 | 97969.2677 | 60.0005 | 1 | 20 | 14 | 0 | 0 | 0 | -1.499932 | 2.679488 | -4.01905 | 2.475127 | 5.222722 | 20.18531 | 19.22778 |  | -0.003987445 |  | 0.1067555 | 9.20667 | [16 empty] | 45.36341 | -0.0007486343
5883 | 2022/03/05 19:24:53 | 97979.2673 | 70.0001 | 1 | 20 | 14 | 0 | 0 | 0 | -1.499958 | 2.637794 | -3.95658 | 2.475127 | 5.226888 | 20.18531 | 19.23886 |  | -0.003969932 |  | 0.09941076 | 10.1999 | [16 empty] | 45.23726 | -0.0421834
5884 | 2022/03/05 19:25:03 | 97989.2677 | 80.0005 | 1 | 20 | 14 | 0 | 0 | 0 | -1.499916 | 2.59296 | -3.889222 | 2.475127 | 5.231055 | 20.18531 | 19.24976 |  | -0.004491636 |  | 0.09410987 | 10.85921 | [16 empty] | 45.6488 | 0.06163955
5885 | 2022/03/05 19:25:13 | 97999.2686 | 90.0014 | 1 | 20 | 14 | 0 | 0 | 0 | -1.499996 | 2.545365 | -3.818037 | 2.475127 | 5.235221 | 20.18531 | 19.26046 |  | -0.004894332 |  | 0.08090892 | 11.73587 | [16 empty] | 45.37437 | -0.07390857
5886 | 2022/03/05 19:25:22 | 98008.1353 | 98.8681 | 1 | 20 | 14 | 0 | 0 | 0 | -1.499965 | 2.499968 | -3.749865 | 2.475127 | 5.238914 | 20.18531 | 19.26978 |  | -0.00539463 | 0 | 0.07926136 | 12.2904 | [16 empty] | 45.5634 | 0.002131462
5887 | 2022/03/05 19:30:22 | 98308.1775 | 300.0013 | 1 | 24 | 14 | 0 | 0 | 0 | 0 | 2.721591 | 0 | 2.475127 | 5.238916 | 20.18531 | 19.26978 |  | 0.0002346456 |  | 0 | [17 empty] | 45.11673 | -0.05825281
5888 | 2022/03/05 19:35:22 | 98608.1767 | 600.0005 | 1 | 24 | 14 | 0 | 0 | 0 | 0 | 2.763568 | 0 | 2.475127 | 5.238916 | 20.18531 | 19.26978 |  | 8.378839e-05 |  | 0 | [17 empty] | 45.08672 | -0.05733132
5889 | 2022/03/05 19:40:22 | 98908.1778 | 900.0016 | 1 | 24 | 14 | 0 | 0 | 0 | 0 | 2.79037 | 0 | 2.475127 | 5.238916 | 20.18531 | 19.26978 |  | 8.641429e-05 |  | 0 | [17 empty] | 45.02199 | 0.08064389
5890 | 2022/03/05 19:45:22 | 99208.177 | 1200.0008 | 1 | 24 | 14 | 0 | 0 | 0 | 0 | 2.809731 | 0 | 2.475127 | 5.238916 | 20.18531 | 19.26978 |  | 7.511394e-05 |  | 0 | [17 empty] | 45.03297 | 0.04740596
5891 | 2022/03/05 19:50:22 | 99508.1771 | 1500.0009 | 1 | 24 | 14 | 0 | 0 | 0 | 0 | 2.824406 | 0 | 2.475127 | 5.238916 | 20.18531 | 19.26978 |  | 1.394711e-05 |  | 0 | [17 empty] | 45.01252 | -0.03955245
5892 | 2022/03/05 19:55:22 | 99808.1773 | 1800.0011 | 1 | 24 | 14 | 0 | 0 | 0 | 0 | 2.836568 | 0 | 2.475127 | 5.238916 | 20.18531 | 19.26978 |  | 2.908098e-05 |  | 0 | [17 empty] | 45.03386 | -0.06680846
5893 | 2022/03/05 19:55:22 | 99808.18 | 1800.0038 | 1 | 24 | 14 | 0 | 0 | 0 | 0 | 2.836521 | 0 | 2.475127 | 5.238916 | 20.18531 | 19.26978 |  | 2.908098e-05 | 0 | 0 | 0 | [16 empty] | 45.03386 | -0.06680846
5894 | 2022/03/05 19:55:22 | 99808.1881 | 0.0018 | 1 | 25 | 0 | 0 | 0 | 0 | 0 | 2.836445 | 0 | 2.475127 | 5.238916 | 20.18531 | 19.26978 |  | 2.908098e-05 | 0 | 0 | 0 | [16 empty] | 45.034 | -0.06668219
5895 | 2022/03/05 19:55:22 | 99808.1959 | 0.0014 | 1 | 26 | 0 | 0 | 0 | 0 | 0 | 2.836872 | 0 | 2.475127 | 5.238916 | 20.18531 | 19.26978 |  | 2.908098e-05 | 0 | 0 | 0 |  | 6.666 | [14 empty] | 45.03414 | -0.0665606
5896 | 2022/03/05 19:55:22 | 99808.2031 | 0.0016 | 1 | 27 | 0 | 0 | 0 | 0 | 0 | 2.83674 | 0 | 2.475127 | 5.238916 | 20.18531 | 19.26978 |  | 2.908098e-05 | 0 | 0 | 0 |  |  | 1.333 | [13 empty] | 45.03427 | -0.06644836
5897 | 2022/03/05 19:55:32 | 99818.2462 | 10.0014 | 1 | 28 | 0 | 0 | 0 | 0 | 1.400192 | 2.927495 | 4.099055 | 2.479011 | 5.238933 | 20.19657 | 19.26983 |  | 0.005051044 |  | 0.08187106 | 13.03102 | [16 empty] | 45.21321 | 0.09011149
5898 | 2022/03/05 19:55:42 | 99828.2455 | 20.0007 | 1 | 28 | 0 | 0 | 0 | 0 | 1.400909 | 2.96786 | 4.157702 | 2.4829 | 5.238933 | 20.20804 | 19.26983 |  | 0.003443362 |  | 0.1044585 | 9.671656 | [16 empty] | 44.8913 | -0.06227255
5899 | 2022/03/05 19:55:52 | 99838.2458 | 30.001 | 1 | 28 | 0 | 0 | 0 | 0 | 1.400131 | 3.000487 | 4.201075 | 2.486788 | 5.238933 | 20.21964 | 19.26983 |  | 0.003247954 |  | 0.1224616 | 8.039088 | [16 empty] | 45.09209 | -0.009838343
5900 | 2022/03/05 19:56:02 | 99848.2449 | 40.0001 | 1 | 28 | 0 | 0 | 0 | 0 | 1.400276 | 3.028035 | 4.240085 | 2.490676 | 5.238933 | 20.23136 | 19.26983 |  | 0.002942252 |  | 0.1428436 | 7.00994 | [16 empty] | 45.16955 | 0.07748365
5901 | 2022/03/05 19:56:12 | 99858.2459 | 50.0011 | 1 | 28 | 0 | 0 | 0 | 0 | 1.400276 | 3.052816 | 4.274785 | 2.494565 | 5.238933 | 20.24319 | 19.26983 |  | 0.002734963 |  | 0.1668233 | 6.405005 | [16 empty] | 44.80279 | -0.05660534
5902 | 2022/03/05 19:56:22 | 99868.2458 | 60.001 | 1 | 28 | 0 | 0 | 0 | 0 | 1.400505 | 3.075082 | 4.306668 | 2.498453 | 5.238933 | 20.2551 | 19.26983 |  | 0.002022611 |  | 0.1794432 | 5.570178 | [16 empty] | 45.15738 | 0.04462481
5903 | 2022/03/05 19:56:32 | 99878.2462 | 70.0014 | 1 | 28 | 0 | 0 | 0 | 0 | 1.400192 | 3.095575 | 4.334399 | 2.502342 | 5.238933 | 20.2671 | 19.26983 |  | 0.002280416 |  | 0.1869061 | 5.121094 | [16 empty] | 44.81582 | -0.1002431
5904 | 2022/03/05 19:56:42 | 99888.2464 | 80.0016 | 1 | 28 | 0 | 0 | 0 | 0 | 1.400429 | 3.114478 | 4.361605 | 2.50623 | 5.238933 | 20.27917 | 19.26983 |  | 0.002263975 |  | 0.2118757 | 4.875014 | [16 empty] | 45.0906 | 0.04251719
5905 | 2022/03/05 19:56:52 | 99898.2454 | 90.0006 | 1 | 28 | 0 | 0 | 0 | 0 | 1.400185 | 3.132169 | 4.385616 | 2.51012 | 5.238933 | 20.29132 | 19.26983 |  | 0.001689256 |  | 0.2200491 | 4.590192 | [16 empty] | 44.99676 | -0.0318265
5906 | 2022/03/05 19:57:02 | 99908.2461 | 100.0013 | 1 | 28 | 0 | 0 | 0 | 0 | 1.400352 | 3.148514 | 4.409028 | 2.514007 | 5.238933 | 20.30353 | 19.26983 |  | 0.001640109 |  | 0.2463926 | 4.316941 | [16 empty] | 44.75763 | -0.1084983
5907 | 2022/03/05 19:57:12 | 99918.2449 | 110.0001 | 1 | 28 | 0 | 0 | 0 | 0 | 1.400406 | 3.164178 | 4.431134 | 2.517895 | 5.238933 | 20.3158 | 19.26983 |  | 0.001307223 |  | 0.2456897 | 3.953322 | [16 empty] | 45.09503 | 0.02313256
5908 | 2022/03/05 19:57:22 | 99928.2458 | 120.001 | 1 | 28 | 0 | 0 | 0 | 0 | 1.399803 | 3.178698 | 4.449551 | 2.521785 | 5.238933 | 20.32814 | 19.26983 |  | 0.001662252 |  | 0.2609745 | 3.805674 | [16 empty] | 44.9798 | -0.03971696
5909 | 2022/03/05 19:57:32 | 99938.2452 | 130.0004 | 1 | 28 | 0 | 0 | 0 | 0 | 1.400002 | 3.192842 | 4.469985 | 2.525673 | 5.238933 | 20.34053 | 19.26983 |  | 0.001296596 |  | 0.2855993 | 3.731319 | [16 empty] | 44.76505 | -0.1245511
5910 | 2022/03/05 19:57:42 | 99948.2453 | 140.0005 | 1 | 28 | 0 | 0 | 0 | 0 | 1.399612 | 3.205665 | 4.486687 | 2.529561 | 5.238933 | 20.35297 | 19.26983 |  | 0.001344123 |  | 0.2848361 | 3.39809 | [16 empty] | 44.80186 | -0.07267475
5911 | 2022/03/05 19:57:52 | 99958.2453 | 150.0005 | 1 | 28 | 0 | 0 | 0 | 0 | 1.400261 | 3.218343 | 4.50652 | 2.533449 | 5.238933 | 20.36546 | 19.26983 |  | 0.001212293 |  | 0.3097559 | 3.277864 | [16 empty] | 44.94627 | 0.04772186
5912 | 2022/03/05 19:58:02 | 99968.2453 | 160.0005 | 1 | 28 | 0 | 0 | 0 | 0 | 1.400452 | 3.230591 | 4.524288 | 2.537337 | 5.238933 | 20.37799 | 19.26983 |  | 0.001048997 |  | 0.3242682 | 3.187187 | [16 empty] | 45.07811 | 0.1095319
5913 | 2022/03/05 19:58:12 | 99978.2449 | 170.0001 | 1 | 28 | 0 | 0 | 0 | 0 | 1.400352 | 3.241896 | 4.539796 | 2.541225 | 5.238933 | 20.39057 | 19.26983 |  | 0.001102368 |  | 0.3343532 | 2.997928 | [16 empty] | 44.98783 | 0.06691337
5914 | 2022/03/05 19:58:22 | 99988.2449 | 180.0001 | 1 | 28 | 0 | 0 | 0 | 0 | 1.400536 | 3.253106 | 4.556092 | 2.545113 | 5.238933 | 20.4032 | 19.26983 |  | 0.001341607 |  | 0.3573538 | 3.01195 | [16 empty] | 44.82088 | -0.07647634
5915 | 2022/03/05 19:58:32 | 99998.2464 | 190.0016 | 1 | 28 | 0 | 0 | 0 | 0 | 1.400146 | 3.263434 | 4.569284 | 2.549002 | 5.238933 | 20.41587 | 19.26983 |  | 0.001008321 |  | 0.3543135 | 2.741242 | [16 empty] | 44.77603 | -0.09968877
5916 | 2022/03/05 19:58:42 | 100008.245 | 200.0002 | 1 | 28 | 0 | 0 | 0 | 0 | 1.400352 | 3.273634 | 4.58424 | 2.55289 | 5.238933 | 20.42858 | 19.26983 |  | 0.001000773 |  | 0.3706815 | 2.68947 | [16 empty] | 44.76384 | -0.05329609
5917 | 2022/03/05 19:58:52 | 100018.2461 | 210.0013 | 1 | 28 | 0 | 0 | 0 | 0 | 1.399887 | 3.283073 | 4.595931 | 2.556778 | 5.238933 | 20.44133 | 19.26983 |  | 0.0008718012 |  | 0.402346 | 2.607481 | [16 empty] | 45.04248 | 0.05634546
5918 | 2022/03/05 19:59:02 | 100028.246 | 220.0012 | 1 | 28 | 0 | 0 | 0 | 0 | 1.400314 | 3.292577 | 4.610642 | 2.560666 | 5.238933 | 20.45411 | 19.26983 |  | 0.0008091092 |  | 0.4169519 | 2.463795 | [16 empty] | 44.98218 | -0.01419902
5919 | 2022/03/05 19:59:12 | 100038.2461 | 230.0013 | 1 | 28 | 0 | 0 | 0 | 0 | 1.400116 | 3.301144 | 4.621985 | 2.564554 | 5.238933 | 20.46693 | 19.26983 |  | 0.0008009039 |  | 0.4438573 | 2.380034 | [16 empty] | 45.04013 | -0.0327611
5920 | 2022/03/05 19:59:22 | 100048.2462 | 240.0014 | 1 | 28 | 0 | 0 | 0 | 0 | 1.400223 | 3.309752 | 4.634391 | 2.568442 | 5.238933 | 20.47978 | 19.26983 |  | 0.000712052 |  | 0.4452812 | 2.25539 | [16 empty] | 45.05674 | 0.02441287
5921 | 2022/03/05 19:59:32 | 100058.2457 | 250.0009 | 1 | 28 | 0 | 0 | 0 | 0 | 1.399963 | 3.317955 | 4.645014 | 2.57233 | 5.238933 | 20.49266 | 19.26983 |  | 0.0008899914 |  | 0.467632 | 2.160676 | [16 empty] | 45.05614 | 0.08177996
5922 | 2022/03/05 19:59:42 | 100068.2448 | 260 | 1 | 28 | 0 | 0 | 0 | 0 | 1.399872 | 3.325661 | 4.6555 | 2.576216 | 5.238933 | 20.50558 | 19.26983 |  | 0.0006040058 |  | 0.5093791 | 2.014927 | [16 empty] | 44.84584 | -0.07147551
5923 | 2022/03/05 19:59:52 | 100078.2452 | 270.0004 | 1 | 28 | 0 | 0 | 0 | 0 | 1.399757 | 3.333026 | 4.665426 | 2.580104 | 5.238933 | 20.51852 | 19.26983 |  | 0.0007652187 |  | 0.5088521 | [17 empty] | 44.74128 | -0.007703304
5924 | 2022/03/05 20:00:02 | 100088.2457 | 280.0009 | 1 | 28 | 0 | 0 | 0 | 0 | 1.400238 | 3.340283 | 4.677191 | 2.583993 | 5.238933 | 20.53149 | 19.26983 |  | 0.0005820688 |  | 0.539777 | 1.923629 | [16 empty] | 44.70742 | -0.08985996
5925 | 2022/03/05 20:00:12 | 100098.2457 | 290.0009 | 1 | 28 | 0 | 0 | 0 | 0 | 1.399651 | 3.347003 | 4.684636 | 2.58788 | 5.238933 | 20.54449 | 19.26983 |  | 0.0007373836 |  | 0.576586 | 1.798861 | [16 empty] | 44.98428 | -0.04975796
5926 | 2022/03/05 20:00:22 | 100108.2463 | 300.0015 | 1 | 28 | 0 | 0 | 0 | 0 | 1.399704 | 3.353447 | 4.693833 | 2.591768 | 5.238933 | 20.55752 | 19.26983 |  | 0.0005826181 |  | 0.5968417 | [17 empty] | 44.9798 | -0.005298853
5927 | 2022/03/05 20:00:32 | 100118.2462 | 310.0014 | 1 | 28 | 0 | 0 | 0 | 0 | 1.400848 | 3.359148 | 4.705656 | 2.595655 | 5.238933 | 20.57056 | 19.26983 |  | 0.0006180982 |  | 0.6261833 | 1.626139 | [16 empty] | 44.82029 | -0.036484
5928 | 2022/03/05 20:00:42 | 100128.2462 | 320.0014 | 1 | 28 | 0 | 0 | 0 | 0 | 1.399971 | 3.36497 | 4.71086 | 2.599544 | 5.238933 | 20.58364 | 19.26983 |  | 0.0004678741 |  | 0.6578295 | 1.510949 | [16 empty] | 44.981 | -0.09097338
5929 | 2022/03/05 20:00:52 | 100138.2463 | 330.0015 | 1 | 28 | 0 | 0 | 0 | 0 | 1.400146 | 3.369976 | 4.718458 | 2.603431 | 5.238933 | 20.59673 | 19.26983 |  | 0.0003747145 |  | 0.6921098 | [17 empty] | 44.87732 | -0.05922079
5930 | 2022/03/05 20:01:02 | 100148.2449 | 340.0001 | 1 | 28 | 0 | 0 | 0 | 0 | 1.399834 | 3.374514 | 4.723759 | 2.607318 | 5.238933 | 20.60983 | 19.26983 |  | 0.0003933851 |  | 0.7779465 | 1.278068 | [16 empty] | 44.97418 | -0.009285212
5931 | 2022/03/05 20:01:12 | 100158.245 | 350.0002 | 1 | 28 | 0 | 0 | 0 | 0 | 1.400322 | 3.379019 | 4.731715 | 2.611205 | 5.238933 | 20.62296 | 19.26983 |  | 0.0003608875 |  | 0.8253863 | [17 empty] | 44.88448 | 0.07453918
5932 | 2022/03/05 20:01:22 | 100168.2452 | 360.0004 | 1 | 28 | 0 | 0 | 0 | 0 | 1.400223 | 3.382649 | 4.736463 | 2.615092 | 5.238933 | 20.6361 | 19.26983 |  | 0.0004307333 |  | 0.9534398 | [17 empty] | 45.03444 | 0.07026315
5933 | 2022/03/05 20:01:32 | 100178.2454 | 370.0006 | 1 | 28 | 0 | 0 | 0 | 0 | 1.400299 | 3.386348 | 4.7419 | 2.61898 | 5.238933 | 20.64926 | 19.26983 |  | 0.0004333474 |  | 1.089177 | 1.012296 | [16 empty] | 44.79741 | -0.06999612
5934 | 2022/03/05 20:01:42 | 100188.2455 | 380.0007 | 1 | 28 | 0 | 0 | 0 | 0 | 1.400078 | 3.389562 | 4.745651 | 2.622868 | 5.238933 | 20.66243 | 19.26983 |  | 0.0002755479 | [19 empty] | 45.06062 | 0.06256938
5935 | 2022/03/05 20:01:52 | 100198.2456 | 390.0008 | 1 | 28 | 0 | 0 | 0 | 0 | 1.400589 | 3.392686 | 4.751759 | 2.626755 | 5.238933 | 20.67561 | 19.26983 |  | 0.0003443004 |  | 1.176386 | [17 empty] | 45.07693 | 0.07202625
5936 | 2022/03/05 20:02:02 | 100208.2449 | 400.0001 | 1 | 28 | 0 | 0 | 0 | 0 | 1.399933 | 3.395531 | 4.753516 | 2.630642 | 5.238933 | 20.68881 | 19.26983 |  | 0.0003065073 |  | 1.24224 | 0.8409671 | [16 empty] | 45.11552 | 0.01039505
5937 | 2022/03/05 20:02:12 | 100218.2464 | 410.0016 | 1 | 28 | 0 | 0 | 0 | 0 | 1.400108 | 3.398678 | 4.758516 | 2.634529 | 5.238933 | 20.70201 | 19.26983 |  | 0.0003905727 | [19 empty] | 45.17787 | -0.02089024
5938 | 2022/03/05 20:02:22 | 100228.2449 | 420.0001 | 1 | 28 | 0 | 0 | 0 | 0 | 1.400467 | 3.401933 | 4.764295 | 2.638415 | 5.238933 | 20.71523 | 19.26983 |  | 0.000245164 |  | 1.291761 | [17 empty] | 45.20785 | 0.03487825
5939 | 2022/03/05 20:02:32 | 100238.2453 | 430.0005 | 1 | 28 | 0 | 0 | 0 | 0 | 1.400757 | 3.404982 | 4.769552 | 2.642302 | 5.238933 | 20.72846 | 19.26983 |  | 0.0002642139 |  |  | 0.7881913 | [16 empty] | 44.96377 | -0.03322959
5940 | 2022/03/05 20:02:42 | 100248.2453 | 440.0005 | 1 | 28 | 0 | 0 | 0 | 0 | 1.400185 | 3.40776 | 4.771494 | 2.646189 | 5.238933 | 20.7417 | 19.26983 |  | 0.0003522639 |  | 1.204533 | [17 empty] | 45.14761 | -0.08563638
5941 | 2022/03/05 20:02:52 | 100258.2455 | 450.0007 | 1 | 28 | 0 | 0 | 0 | 0 | 1.399803 | 3.411199 | 4.775007 | 2.650077 | 5.238933 | 20.75495 | 19.26983 |  | 0.0002608784 |  | 1.258905 | [17 empty] | 45.04483 | -0.08443713
5942 | 2022/03/05 20:03:02 | 100268.2455 | 460.0007 | 1 | 28 | 0 | 0 | 0 | 0 | 1.399895 | 3.414155 | 4.779459 | 2.653964 | 5.238933 | 20.76822 | 19.26983 |  | 0.0002750563 | [19 empty] | 45.34473 | 0.0806272
5943 | 2022/03/05 20:03:12 | 100278.2448 | 470 | 1 | 28 | 0 | 0 | 0 | 0 | 1.400276 | 3.41717 | 4.784981 | 2.65785 | 5.238933 | 20.78149 | 19.26983 |  | 0.0003294121 |  | 1.317247 | 0.790301 | [16 empty] | 45.14074 | -0.01521587
5944 | 2022/03/05 20:03:22 | 100288.2465 | 480.0017 | 1 | 28 | 0 | 0 | 0 | 0 | 1.399841 | 3.420193 | 4.787726 | 2.661737 | 5.238933 | 20.79478 | 19.26983 |  | 0.000316622 | [19 empty] | 45.40227 | 0.05556226
5945 | 2022/03/05 20:03:32 | 100298.2449 | 490.0001 | 1 | 28 | 0 | 0 | 0 | 0 | 1.399834 | 3.423013 | 4.79165 | 2.665623 | 5.238933 | 20.80808 | 19.26983 |  | 0.000287838 |  | 1.29104 | [17 empty] | 45.11816 | -0.05771399
5946 | 2022/03/05 20:03:42 | 100308.245 | 500.0002 | 1 | 28 | 0 | 0 | 0 | 0 | 1.399712 | 3.426196 | 4.795688 | 2.669509 | 5.238933 | 20.82139 | 19.26983 |  | 0.0002795037 |  | 1.290954 | 0.7645183 | [16 empty] | 45.23697 | -0.08275151
5947 | 2022/03/05 20:03:52 | 100318.245 | 510.0002 | 1 | 28 | 0 | 0 | 0 | 0 | 1.399796 | 3.429071 | 4.8 | 2.673396 | 5.238933 | 20.83471 | 19.26983 |  | 0.0002310332 | [19 empty] | 45.38655 | 0.05333185
5948 | 2022/03/05 20:04:02 | 100328.2453 | 520.0005 | 1 | 28 | 0 | 0 | 0 | 0 | 1.39901 | 3.432145 | 4.801605 | 2.677283 | 5.238933 | 20.84804 | 19.26983 |  | 0.0002903072 |  | 1.314602 | [17 empty] | 45.38568 | 0.09843588
5949 | 2022/03/05 20:04:12 | 100338.2461 | 530.0013 | 1 | 28 | 0 | 0 | 0 | 0 | 1.400314 | 3.434869 | 4.809895 | 2.68117 | 5.238933 | 20.86139 | 19.26983 |  | 0.0003464755 |  |  | 0.755474 | [16 empty] | 45.34206 | 0.01420498
5950 | 2022/03/05 20:04:22 | 100348.2456 | 540.0008 | 1 | 28 | 0 | 0 | 0 | 0 | 1.399612 | 3.438008 | 4.811877 | 2.685057 | 5.238933 | 20.87474 | 19.26983 |  | 0.0003434115 |  | 1.365301 | [17 empty] | 45.40821 | 0.1044405
5951 | 2022/03/05 20:04:32 | 100358.2461 | 550.0013 | 1 | 28 | 0 | 0 | 0 | 0 | 1.399727 | 3.440573 | 4.815863 | 2.688944 | 5.238933 | 20.88811 | 19.26983 |  | 0.0003308488 | [19 empty] | 45.32839 | 0.04443407
5952 | 2022/03/05 20:04:42 | 100368.2449 | 560.0001 | 1 | 28 | 0 | 0 | 0 | 0 | 1.399559 | 3.443525 | 4.819416 | 2.69283 | 5.238933 | 20.90149 | 19.26983 |  | 0.0003019645 |  | 1.338916 | [17 empty] | 45.14581 | -0.07468104
5953 | 2022/03/05 20:04:52 | 100378.2451 | 570.0003 | 1 | 28 | 0 | 0 | 0 | 0 | 1.400024 | 3.44621 | 4.824777 | 2.696716 | 5.238933 | 20.91488 | 19.26983 |  | 0.0002687122 |  | 1.3557 | 0.7288778 | [16 empty] | 45.12209 | -0.09747505
5954 | 2022/03/05 20:05:02 | 100388.246 | 580.0012 | 1 | 28 | 0 | 0 | 0 | 0 | 1.400757 | 3.449236 | 4.831541 | 2.700604 | 5.238933 | 20.92828 | 19.26983 |  | 0.0002938791 | [19 empty] | 45.40615 | 0.09694934
5955 | 2022/03/05 20:05:12 | 100398.2452 | 590.0004 | 1 | 28 | 0 | 0 | 0 | 0 | 1.399712 | 3.451838 | 4.831579 | 2.704491 | 5.238933 | 20.94169 | 19.26983 |  | 0.0002519796 |  | 1.436786 | [17 empty] | 45.26634 | -0.0597465
5956 | 2022/03/05 20:05:22 | 100408.2453 | 600.0005 | 1 | 28 | 0 | 0 | 0 | 0 | 1.399818 | 3.454828 | 4.83613 | 2.708377 | 5.238933 | 20.95511 | 19.26983 |  | 0.0002581593 |  |  | 0.7256753 | [16 empty] | 45.13958 | -0.08876562
5957 | 2022/03/05 20:05:32 | 100418.2463 | 610.0015 | 1 | 28 | 0 | 0 | 0 | 0 | 1.399765 | 3.457315 | 4.839429 | 2.712264 | 5.238933 | 20.96854 | 19.26983 |  | 0.0002327186 |  | 1.420322 | [17 empty] | 45.51682 | 0.1067603
5958 | 2022/03/05 20:05:42 | 100428.2449 | 620.0001 | 1 | 28 | 0 | 0 | 0 | 0 | 1.400314 | 3.460029 | 4.845127 | 2.716149 | 5.238933 | 20.98198 | 19.26983 |  | 0.0003040305 | [19 empty] | 45.27048 | -0.04544973
5959 | 2022/03/05 20:05:52 | 100438.2449 | 630.0001 | 1 | 28 | 0 | 0 | 0 | 0 | 1.400406 | 3.462831 | 4.849369 | 2.720037 | 5.238933 | 20.99544 | 19.26983 |  | 0.0002025969 |  | 1.334832 | [17 empty] | 45.29694 | -0.06796837
5960 | 2022/03/05 20:06:02 | 100448.245 | 640.0002 | 1 | 28 | 0 | 0 | 0 | 0 | 1.399971 | 3.465336 | 4.85137 | 2.723923 | 5.238933 | 21.0089 | 19.26983 |  | 0.0001833261 |  |  | 0.7021782 | [16 empty] | 45.25297 | -0.03349185
5961 | 2022/03/05 20:06:12 | 100458.2451 | 650.0003 | 1 | 28 | 0 | 0 | 0 | 0 | 1.399689 | 3.46799 | 4.854107 | 2.727808 | 5.238933 | 21.02237 | 19.26983 |  | 0.0002062468 |  | 1.539511 | [17 empty] | 45.24052 | 0.04977345
5962 | 2022/03/05 20:06:22 | 100468.2453 | 660.0005 | 1 | 28 | 0 | 0 | 0 | 0 | 1.400299 | 3.470267 | 4.859411 | 2.731696 | 5.238933 | 21.03586 | 19.26983 |  | 0.0002095642 | [19 empty] | 45.25388 | -0.07660627
5963 | 2022/03/05 20:06:32 | 100478.2461 | 670.0013 | 1 | 28 | 0 | 0 | 0 | 0 | 1.400146 | 3.471968 | 4.861262 | 2.735583 | 5.238933 | 21.04935 | 19.26983 |  | 0.0001640167 |  | 1.641646 | [17 empty] | 45.42128 | 0.07383347
5964 | 2022/03/05 20:06:42 | 100488.2463 | 680.0015 | 1 | 28 | 0 | 0 | 0 | 0 | 1.399796 | 3.474168 | 4.863126 | 2.73947 | 5.238933 | 21.06285 | 19.26983 |  | 0.0002279254 | [19 empty] | 45.28535 | -0.07913232
5965 | 2022/03/05 20:06:52 | 100498.2452 | 690.0004 | 1 | 28 | 0 | 0 | 0 | 0 | 1.399895 | 3.476045 | 4.866098 | 2.743356 | 5.238933 | 21.07636 | 19.26983 |  | 0.0001455075 |  |  | 0.5753706 | [16 empty] | 45.47378 | 0.02364039
5966 | 2022/03/05 20:07:02 | 100508.245 | 700.0002 | 1 | 28 | 0 | 0 | 0 | 0 | 1.400024 | 3.477456 | 4.868522 | 2.747243 | 5.238933 | 21.08987 | 19.26983 |  | 0.0001483952 |  | 2.086187 | [17 empty] | 45.16601 | -0.1037812
5967 | 2022/03/05 20:07:12 | 100518.2451 | 710.0003 | 1 | 28 | 0 | 0 | 0 | 0 | 1.399673 | 3.478894 | 4.869314 | 2.751129 | 5.238933 | 21.10339 | 19.26983 |  | 0.0001872225 | [19 empty] | 45.32839 | -0.02522707
5968 | 2022/03/05 20:07:22 | 100528.2451 | 720.0003 | 1 | 28 | 0 | 0 | 0 | 0 | 1.399689 | 3.479912 | 4.870795 | 2.755016 | 5.238933 | 21.11691 | 19.26983 |  | 0.0001395161 | [19 empty] | 45.45541 | 0.02541184
5969 | 2022/03/05 20:07:32 | 100538.2452 | 730.0004 | 1 | 28 | 0 | 0 | 0 | 0 | 1.399338 | 3.481421 | 4.871685 | 2.758903 | 5.238933 | 21.13044 | 19.26983 |  | 0.0001559513 |  | 2.857385 | [17 empty] | 45.43374 | 0.03515601
5970 | 2022/03/05 20:07:42 | 100548.2467 | 740.0019 | 1 | 28 | 0 | 0 | 0 | 0 | 1.398705 | 3.482343 | 4.870771 | 2.76279 | 5.238933 | 21.14397 | 19.26983 |  | 0.0001040141 | [19 empty] | 45.33253 | 0.02243519
5971 | 2022/03/05 20:07:52 | 100558.2461 | 750.0013 | 1 | 28 | 0 | 0 | 0 | 0 | 1.399803 | 3.483875 | 4.876739 | 2.766675 | 5.238933 | 21.15751 | 19.26983 |  | 0.000120971 | [19 empty] | 45.25155 | -0.08066297
5972 | 2022/03/05 20:08:02 | 100568.2456 | 760.0008 | 1 | 28 | 0 | 0 | 0 | 0 | 1.400276 | 3.484711 | 4.879557 | 2.770563 | 5.238933 | 21.17105 | 19.26983 |  | 0.0001188769 |  |  | 0.3402545 | [16 empty] | 45.31474 | -0.06130695
5973 | 2022/03/05 20:08:12 | 100578.2449 | 770.0001 | 1 | 28 | 0 | 0 | 0 | 0 | 1.399933 | 3.486017 | 4.88019 | 2.774449 | 5.238933 | 21.1846 | 19.26983 |  | 0.0001116768 | [19 empty] | 45.20464 | -0.03513932
5974 | 2022/03/05 20:08:22 | 100588.2448 | 780 | 1 | 28 | 0 | 0 | 0 | 0 | 1.399841 | 3.48693 | 4.881148 | 2.778335 | 5.238933 | 21.19815 | 19.26983 |  | 7.993848e-05 |  | 3.338624 | [17 empty] | 45.23249 | -0.06390095
5975 | 2022/03/05 20:08:32 | 100598.2452 | 790.0004 | 1 | 28 | 0 | 0 | 0 | 0 | 1.39978 | 3.488103 | 4.882577 | 2.782221 | 5.238933 | 21.2117 | 19.26983 |  | 6.281918e-05 | [19 empty] | 45.24199 | -0.09311676
5976 | 2022/03/05 20:08:42 | 100608.2452 | 800.0004 | 1 | 28 | 0 | 0 | 0 | 0 | 1.399536 | 3.489329 | 4.883442 | 2.786108 | 5.238933 | 21.22526 | 19.26983 |  | 0.000141876 | [19 empty] | 45.20284 | -0.04265428
5977 | 2022/03/05 20:08:52 | 100618.2457 | 810.0009 | 1 | 28 | 0 | 0 | 0 | 0 | 1.399704 | 3.490387 | 4.885509 | 2.789994 | 5.238933 | 21.23882 | 19.26983 |  | 0.0001105506 | [19 empty] | 45.21883 | -0.05872369
5978 | 2022/03/05 20:09:02 | 100628.2462 | 820.0014 | 1 | 28 | 0 | 0 | 0 | 0 | 1.400024 | 3.49163 | 4.888366 | 2.79388 | 5.238933 | 21.25239 | 19.26983 |  | 0.0001388584 |  | 3.448932 | [17 empty] | 45.25209 | -0.1040494
5979 | 2022/03/05 20:09:12 | 100638.2456 | 830.0008 | 1 | 28 | 0 | 0 | 0 | 0 | 1.399635 | 3.492697 | 4.888501 | 2.797766 | 5.238933 | 21.26596 | 19.26983 |  | 9.550317e-05 | [19 empty] | 45.25418 | -0.03801942
5980 | 2022/03/05 20:09:22 | 100648.2449 | 840.0001 | 1 | 28 | 0 | 0 | 0 | 0 | 1.400108 | 3.494013 | 4.891996 | 2.801652 | 5.238933 | 21.27953 | 19.26983 |  | 0.000142862 | [19 empty] | 45.2239 | -0.1020181
5981 | 2022/03/05 20:09:32 | 100658.2449 | 850.0001 | 1 | 28 | 0 | 0 | 0 | 0 | 1.39949 | 3.494964 | 4.891167 | 2.805537 | 5.238933 | 21.29311 | 19.26983 |  | 0.0001376014 |  |  | 0.2921078 | [16 empty] | 45.22244 | -0.08216262
5982 | 2022/03/05 20:09:42 | 100668.245 | 860.0002 | 1 | 28 | 0 | 0 | 0 | 0 | 1.399666 | 3.496243 | 4.893572 | 2.809424 | 5.238933 | 21.3067 | 19.26983 |  | 0.0001057911 | [19 empty] | 45.57791 | 0.07129788
5983 | 2022/03/05 20:09:52 | 100678.2452 | 870.0004 | 1 | 28 | 0 | 0 | 0 | 0 | 1.400192 | 3.497206 | 4.89676 | 2.813311 | 5.238933 | 21.32029 | 19.26983 |  | 0.0001019168 |  | 3.501234 | [17 empty] | 45.27646 | -0.0850296
5984 | 2022/03/05 20:10:02 | 100688.2453 | 880.0005 | 1 | 28 | 0 | 0 | 0 | 0 | 1.399895 | 3.49826 | 4.897197 | 2.817197 | 5.238933 | 21.33388 | 19.26983 |  | 9.815502e-05 | [19 empty] | 45.53851 | 0.04684329
5985 | 2022/03/05 20:10:12 | 100698.2457 | 890.0009 | 1 | 28 | 0 | 0 | 0 | 0 | 1.399963 | 3.499402 | 4.899033 | 2.821084 | 5.238933 | 21.34748 | 19.26983 |  | 8.28509e-05 | [19 empty] | 45.34556 | -0.0173533
5986 | 2022/03/05 20:10:22 | 100708.2455 | 900.0007 | 1 | 28 | 0 | 0 | 0 | 0 | 1.39991 | 3.500865 | 4.900896 | 2.82497 | 5.238933 | 21.36108 | 19.26983 |  | 0.000123326 | [19 empty] | 45.55598 | 0.0623107
5987 | 2022/03/05 20:10:32 | 100718.2455 | 910.0007 | 1 | 28 | 0 | 0 | 0 | 0 | 1.400108 | 3.501568 | 4.902573 | 2.828857 | 5.238933 | 21.37469 | 19.26983 |  | 0.0001036317 |  | 3.458659 | [17 empty] | 45.26814 | 0.03661871
5988 | 2022/03/05 20:10:42 | 100728.2451 | 920.0003 | 1 | 28 | 0 | 0 | 0 | 0 | 1.399857 | 3.502871 | 4.903518 | 2.832743 | 5.238933 | 21.3883 | 19.26983 |  | 0.000127011 | [19 empty] | 45.45244 | 0.06482363
5989 | 2022/03/05 20:10:52 | 100738.245 | 930.0002 | 1 | 28 | 0 | 0 | 0 | 0 | 1.399971 | 3.503829 | 4.905259 | 2.836631 | 5.238933 | 21.40192 | 19.26983 |  | 0.0001331852 | [19 empty] | 45.51712 | 0.06936908
5990 | 2022/03/05 20:11:02 | 100748.245 | 940.0002 | 1 | 28 | 0 | 0 | 0 | 0 | 1.399765 | 3.504944 | 4.906098 | 2.840518 | 5.238933 | 21.41554 | 19.26983 |  | 0.0001296902 |  |  | 0.2879873 | [16 empty] | 45.2806 | -0.005091429
5991 | 2022/03/05 20:11:12 | 100758.2452 | 950.0004 | 1 | 28 | 0 | 0 | 0 | 0 | 1.40004 | 3.506155 | 4.908757 | 2.844404 | 5.238933 | 21.42916 | 19.26983 |  | 9.168385e-05 |  | 3.419266 | [17 empty] | 45.28802 | -0.03087521
5992 | 2022/03/05 20:11:22 | 100768.2455 | 960.0007 | 1 | 28 | 0 | 0 | 0 | 0 | 1.399765 | 3.5071 | 4.909116 | 2.848291 | 5.238933 | 21.4428 | 19.26983 |  | 0.0001154847 | [19 empty] | 45.43639 | -0.02856255
5993 | 2022/03/05 20:11:32 | 100778.2465 | 970.0017 | 1 | 28 | 0 | 0 | 0 | 0 | 1.399727 | 3.508366 | 4.910755 | 2.852178 | 5.238933 | 21.45643 | 19.26983 |  | 9.483279e-05 | [19 empty] | 45.55952 | -0.03931522
5994 | 2022/03/05 20:11:42 | 100788.2455 | 980.0007 | 1 | 28 | 0 | 0 | 0 | 0 | 1.40004 | 3.509313 | 4.913179 | 2.856064 | 5.238933 | 21.47007 | 19.26983 |  | 9.342191e-05 | [19 empty] | 45.54978 | 0.06473184
5995 | 2022/03/05 20:11:52 | 100798.2456 | 990.0008 | 1 | 28 | 0 | 0 | 0 | 0 | 1.399986 | 3.510813 | 4.915089 | 2.85995 | 5.238933 | 21.48371 | 19.26983 |  | 0.0001360541 | [19 empty] | 45.51597 | 0.05648494
5996 | 2022/03/05 20:12:02 | 100808.245 | 1000.0002 | 1 | 28 | 0 | 0 | 0 | 0 | 1.39978 | 3.511523 | 4.91536 | 2.863837 | 5.238933 | 21.49735 | 19.26983 |  | 0.0001216725 |  | 3.599638 | [17 empty] | 45.55364 | 0.01846194
5997 | 2022/03/05 20:12:12 | 100818.2458 | 1010.001 | 1 | 28 | 0 | 0 | 0 | 0 | 1.399467 | 3.512972 | 4.916288 | 2.867722 | 5.238933 | 21.511 | 19.26983 |  | 9.020879e-05 | [19 empty] | 45.59929 | 0.09513617
5998 | 2022/03/05 20:12:22 | 100828.2461 | 1020.0013 | 1 | 28 | 0 | 0 | 0 | 0 | 1.400169 | 3.5138 | 4.919914 | 2.871609 | 5.238933 | 21.52466 | 19.26983 |  | 0.000104905 | [19 empty] | 45.49755 | 0.02856255
5999 | 2022/03/05 20:12:32 | 100838.2452 | 1030.0004 | 1 | 28 | 0 | 0 | 0 | 0 | 1.399948 | 3.515139 | 4.921012 | 2.875495 | 5.238933 | 21.53831 | 19.26983 |  | 0.0001173685 |  |  | 0.2861355 | [16 empty] | 45.26992 | -0.0583303
6000 | 2022/03/05 20:12:42 | 100848.2453 | 1040.0005 | 1 | 28 | 0 | 0 | 0 | 0 | 1.399971 | 3.51604 | 4.922354 | 2.879381 | 5.238933 | 21.55198 | 19.26983 |  | 0.0001030307 | [19 empty] | 45.52662 | 0.02827764
6001 | 2022/03/05 20:12:52 | 100858.2465 | 1050.0017 | 1 | 28 | 0 | 0 | 0 | 0 | 1.399689 | 3.517392 | 4.923255 | 2.88327 | 5.238933 | 21.56565 | 19.26983 |  | 0.0001454504 |  | 3.46872 | [17 empty] | 45.33401 | -0.04943252
6002 | 2022/03/05 20:13:02 | 100868.2449 | 1060.0001 | 1 | 28 | 0 | 0 | 0 | 0 | 1.399818 | 3.518073 | 4.924662 | 2.887155 | 5.238933 | 21.57932 | 19.26983 |  | 7.444468e-05 | [19 empty] | 45.25803 | 0.01399159
6003 | 2022/03/05 20:13:12 | 100878.2458 | 1070.001 | 1 | 28 | 0 | 0 | 0 | 0 | 1.399796 | 3.519626 | 4.926758 | 2.891042 | 5.238933 | 21.59299 | 19.26983 |  | 8.229914e-05 | [19 empty] | 45.31773 | -0.06602049
6004 | 2022/03/05 20:13:22 | 100888.2451 | 1080.0003 | 1 | 28 | 0 | 0 | 0 | 0 | 1.399971 | 3.520638 | 4.928791 | 2.894928 | 5.238933 | 21.60667 | 19.26983 |  | 0.0001453575 | [19 empty] | 45.45956 | 0.1032269
6005 | 2022/03/05 20:13:32 | 100898.2452 | 1090.0004 | 1 | 28 | 0 | 0 | 0 | 0 | 1.39978 | 3.521751 | 4.929677 | 2.898815 | 5.238933 | 21.62036 | 19.26983 |  | 7.751779e-05 |  | 3.506991 | [17 empty] | 45.49074 | 0.04425168
6006 | 2022/03/05 20:13:42 | 100908.2453 | 1100.0005 | 1 | 28 | 0 | 0 | 0 | 0 | 1.399635 | 3.522881 | 4.930748 | 2.902701 | 5.238933 | 21.63405 | 19.26983 |  | 8.898879e-05 | [19 empty] | 45.46044 | 0.09088755
6007 | 2022/03/05 20:13:52 | 100918.2461 | 1110.0013 | 1 | 28 | 0 | 0 | 0 | 0 | 1.399559 | 3.523999 | 4.932045 | 2.906587 | 5.238933 | 21.64774 | 19.26983 | [21 empty] | 45.28505 | -0.0661242
6008 | 2022/03/05 20:14:02 | 100928.2448 | 1120 | 1 | 28 | 0 | 0 | 0 | 0 | 1.399521 | 3.525237 | 4.933643 | 2.910473 | 5.238933 | 21.66144 | 19.26983 |  | 0.0001078476 |  |  | 0.2860526 | [16 empty] | 45.20075 | -0.01475811
6009 | 2022/03/05 20:14:12 | 100938.2448 | 1130 | 1 | 28 | 0 | 0 | 0 | 0 | 1.400146 | 3.526141 | 4.937112 | 2.914359 | 5.238933 | 21.67514 | 19.26983 |  |  |  | 3.392082 | [17 empty] | 45.25774 | -0.07363915
6010 | 2022/03/05 20:14:22 | 100948.2456 | 1140.0008 | 1 | 28 | 0 | 0 | 0 | 0 | 1.40065 | 3.527671 | 4.941032 | 2.918246 | 5.238933 | 21.68884 | 19.26983 |  | 0.0001403856 | [19 empty] | 45.18801 | -0.09478927
6011 | 2022/03/05 20:14:32 | 100958.2451 | 1150.0003 | 1 | 28 | 0 | 0 | 0 | 0 | 1.400208 | 3.528434 | 4.940542 | 2.922132 | 5.238933 | 21.70256 | 19.26983 |  | 0.0001342679 | [19 empty] | 45.3201 | -0.1004446
6012 | 2022/03/05 20:14:42 | 100968.2453 | 1160.0005 | 1 | 28 | 0 | 0 | 0 | 0 | 1.399673 | 3.529803 | 4.94057 | 2.926018 | 5.238933 | 21.71627 | 19.26983 |  | 9.750557e-05 | [19 empty] | 45.4483 | 0.07318377
6013 | 2022/03/05 20:14:52 | 100978.2461 | 1170.0013 | 1 | 28 | 0 | 0 | 0 | 0 | 1.400246 | 3.530922 | 4.944159 | 2.929904 | 5.238933 | 21.72999 | 19.26983 |  | 0.000153841 | [19 empty] | 45.46609 | 0.1074028
6014 | 2022/03/05 20:15:02 | 100988.2462 | 1180.0014 | 1 | 28 | 0 | 0 | 0 | 0 | 1.399483 | 3.532373 | 4.943496 | 2.933791 | 5.238933 | 21.74372 | 19.26983 |  | 0.0001210381 |  | 3.205777 | [17 empty] | 45.45218 | 0.01930237
6015 | 2022/03/05 20:15:12 | 100998.2448 | 1190 | 1 | 28 | 0 | 0 | 0 | 0 | 1.399963 | 3.533487 | 4.946751 | 2.937675 | 5.238933 | 21.75744 | 19.26983 |  | 0.0001167798 | [19 empty] | 45.46107 | 0.03709912
6016 | 2022/03/05 20:15:22 | 101008.247 | 1200.0022 | 1 | 28 | 0 | 0 | 0 | 0 | 1.400017 | 3.535192 | 4.949329 | 2.941562 | 5.238933 | 21.77118 | 19.26983 |  | 0.000115945 |  |  | 0.3111362 | [16 empty] | 45.34446 | 0.06207228
6017 | 2022/03/05 20:15:32 | 101018.2451 | 1210.0003 | 1 | 28 | 0 | 0 | 0 | 0 | 1.399872 | 3.536226 | 4.950264 | 2.945448 | 5.238933 | 21.78492 | 19.26983 |  | 0.0001371653 | [19 empty] | 45.24709 | 0.1053524
6018 | 2022/03/05 20:15:42 | 101028.2454 | 1220.0006 | 1 | 28 | 0 | 0 | 0 | 0 | 1.399483 | 3.537766 | 4.951043 | 2.949334 | 5.238933 | 21.79866 | 19.26983 |  | 0.0001769734 |  | 3.059723 | [17 empty] | 45.33938 | -0.02022266
6019 | 2022/03/05 20:15:52 | 101038.2451 | 1230.0003 | 1 | 28 | 0 | 0 | 0 | 0 | 1.399765 | 3.539075 | 4.953873 | 2.953221 | 5.238933 | 21.81241 | 19.26983 |  | 0.0001717292 | [19 empty] | 45.34206 | 0.05602598
6020 | 2022/03/05 20:16:02 | 101048.246 | 1240.0012 | 1 | 28 | 0 | 0 | 0 | 0 | 1.398262 | 3.540498 | 4.950544 | 2.957106 | 5.238933 | 21.82617 | 19.26983 |  | 0.0001529627 | [19 empty] | 45.16426 | 0.05417228
6021 | 2022/03/05 20:16:12 | 101058.2456 | 1250.0008 | 1 | 28 | 0 | 0 | 0 | 0 | 1.399582 | 3.542027 | 4.957357 | 2.960992 | 5.238933 | 21.83993 | 19.26983 |  | 0.0001139773 |  | 2.68372 | [17 empty] | 45.13546 | -0.04758835
6022 | 2022/03/05 20:16:22 | 101068.2463 | 1260.0015 | 1 | 28 | 0 | 0 | 0 | 0 | 1.400276 | 3.543342 | 4.961657 | 2.964879 | 5.238933 | 21.8537 | 19.26983 |  | 0.0001266298 | [19 empty] | 45.27557 | -0.03199935
6023 | 2022/03/05 20:16:32 | 101078.245 | 1270.0002 | 1 | 28 | 0 | 0 | 0 | 0 | 1.399361 | 3.545033 | 4.960781 | 2.968764 | 5.238933 | 21.86747 | 19.26983 |  | 0.0001334647 |  |  | 0.3703372 | [16 empty] | 45.30022 | -0.07374644
6024 | 2022/03/05 20:16:42 | 101088.2456 | 1280.0008 | 1 | 28 | 0 | 0 | 0 | 0 | 1.399765 | 3.546531 | 4.96431 | 2.97265 | 5.238933 | 21.88124 | 19.26983 |  | 0.000195026 |  | 2.590038 | [17 empty] | 45.27351 | 0.05028367
6025 | 2022/03/05 20:16:52 | 101098.245 | 1290.0002 | 1 | 28 | 0 | 0 | 0 | 0 | 1.399521 | 3.548188 | 4.965764 | 2.976536 | 5.238933 | 21.89503 | 19.26983 |  | 0.0001636471 | [19 empty] | 45.37234 | 0.02494812
6026 | 2022/03/05 20:17:02 | 101108.2452 | 1300.0004 | 1 | 28 | 0 | 0 | 0 | 0 | 1.399834 | 3.549603 | 4.968855 | 2.980422 | 5.238933 | 21.90882 | 19.26983 |  | 0.000166359 | [19 empty] | 45.44236 | -0.007044077
6027 | 2022/03/05 20:17:12 | 101118.2454 | 1310.0006 | 1 | 28 | 0 | 0 | 0 | 0 | 1.399796 | 3.551536 | 4.971426 | 2.984309 | 5.238933 | 21.92262 | 19.26983 |  | 0.0001142149 |  | 2.414928 | [17 empty] | 45.41209 | 0.03514647
6028 | 2022/03/05 20:17:22 | 101128.2451 | 1320.0003 | 1 | 28 | 0 | 0 | 0 | 0 | 1.399986 | 3.553022 | 4.974181 | 2.988195 | 5.238933 | 21.93643 | 19.26983 |  | 0.0001504973 | [19 empty] | 45.3035 | 0.05010009
6029 | 2022/03/05 20:17:32 | 101138.2448 | 1330 | 1 | 28 | 0 | 0 | 0 | 0 | 1.39949 | 3.554911 | 4.975062 | 2.992081 | 5.238933 | 21.95024 | 19.26983 |  | 0.0001337364 |  |  | 0.4170211 | [16 empty] | 45.10963 | 0.004166365
6030 | 2022/03/05 20:17:42 | 101148.245 | 1340.0002 | 1 | 28 | 0 | 0 | 0 | 0 | 1.400078 | 3.55644 | 4.979293 | 2.995967 | 5.238933 | 21.96405 | 19.26983 |  | 0.0001620108 |  | 2.302789 | [17 empty] | 45.18743 | 0.0235796
6031 | 2022/03/05 20:17:52 | 101158.2449 | 1350.0001 | 1 | 28 | 0 | 0 | 0 | 0 | 1.400467 | 3.558373 | 4.983384 | 2.999854 | 5.238933 | 21.97788 | 19.26983 |  | 0.0001521633 | [19 empty] | 45.47203 | 0.1131618
6032 | 2022/03/05 20:18:02 | 101168.245 | 1360.0002 | 1 | 28 | 0 | 0 | 0 | 0 | 1.400108 | 3.559711 | 4.98398 | 3.00374 | 5.238933 | 21.99171 | 19.26983 |  | 0.0002465911 | [19 empty] | 45.29725 | 0.08413196
6033 | 2022/03/05 20:18:12 | 101178.2451 | 1370.0003 | 1 | 28 | 0 | 0 | 0 | 0 | 1.399971 | 3.561726 | 4.986313 | 3.007627 | 5.238933 | 22.00555 | 19.26983 |  | 0.000156144 |  | 2.360101 | [17 empty] | 45.1188 | -0.08470058
6034 | 2022/03/05 20:18:22 | 101188.2452 | 1380.0004 | 1 | 28 | 0 | 0 | 0 | 0 | 1.400002 | 3.563187 | 4.988469 | 3.011513 | 5.238933 | 22.0194 | 19.26983 |  | 0.0001764232 | [19 empty] | 45.16689 | -0.0942409
6035 | 2022/03/05 20:18:32 | 101198.2453 | 1390.0005 | 1 | 28 | 0 | 0 | 0 | 0 | 1.399834 | 3.564791 | 4.990116 | 3.0154 | 5.238933 | 22.03325 | 19.26983 |  | 0.0002391995 |  |  | 0.4345201 | [16 empty] | 45.18709 | -0.08321047
6036 | 2022/03/05 20:18:42 | 101208.2462 | 1400.0014 | 1 | 28 | 0 | 0 | 0 | 0 | 1.399483 | 3.566511 | 4.991272 | 3.019285 | 5.238933 | 22.0471 | 19.26983 |  | 0.0001457522 |  | 2.251001 | [17 empty] | 45.23637 | 0.04415274
6037 | 2022/03/05 20:18:52 | 101218.2463 | 1410.0015 | 1 | 28 | 0 | 0 | 0 | 0 | 1.399651 | 3.568089 | 4.994079 | 3.023171 | 5.238933 | 22.06097 | 19.26983 |  | 0.0001986209 | [19 empty] | 45.26931 | -0.00325799
6038 | 2022/03/05 20:19:02 | 101228.2449 | 1420.0001 | 1 | 28 | 0 | 0 | 0 | 0 | 1.400505 | 3.570107 | 4.999953 | 3.027058 | 5.238933 | 22.07484 | 19.26983 |  | 0.0001901991 | [19 empty] | 45.33938 | -0.05001307
6039 | 2022/03/05 20:19:12 | 101238.2449 | 1430.0001 | 1 | 28 | 0 | 0 | 0 | 0 | 1.399445 | 3.571605 | 4.998265 | 3.030944 | 5.238933 | 22.08871 | 19.26983 |  | 0.000139916 |  | 2.319884 | [17 empty] | 45.37351 | 0.08441806
6040 | 2022/03/05 20:19:22 | 101248.2451 | 1440.0003 | 1 | 28 | 0 | 0 | 0 | 0 | 1.400024 | 3.573386 | 5.002826 | 3.034831 | 5.238933 | 22.1026 | 19.26983 |  | 0.0001878059 | [19 empty] | 45.37442 | 0.07904291
6041 | 2022/03/05 20:19:32 | 101258.2458 | 1450.001 | 1 | 28 | 0 | 0 | 0 | 0 | 1.399597 | 3.574946 | 5.003484 | 3.038716 | 5.238933 | 22.11649 | 19.26983 |  | 0.0001264275 |  |  | 0.4338518 | [16 empty] | 45.29874 | 0.06699324
6042 | 2022/03/05 20:19:42 | 101268.246 | 1460.0012 | 1 | 28 | 0 | 0 | 0 | 0 | 1.399986 | 3.576708 | 5.007341 | 3.042603 | 5.238933 | 22.13038 | 19.26983 |  | 0.0001458927 |  | 2.233708 | [17 empty] | 45.37825 | 0.07383823
6043 | 2022/03/05 20:19:52 | 101278.246 | 1470.0012 | 1 | 28 | 0 | 0 | 0 | 0 | 1.399963 | 3.578196 | 5.009342 | 3.046489 | 5.238933 | 22.14429 | 19.26983 |  | 0.0001570613 | [19 empty] | 45.36255 | 0.07914186
6044 | 2022/03/05 20:20:02 | 101288.2457 | 1480.0009 | 1 | 28 | 0 | 0 | 0 | 0 | 1.399963 | 3.580105 | 5.012015 | 3.050376 | 5.238933 | 22.1582 | 19.26983 |  | 0.0001939406 | [19 empty] | 45.30793 | -0.0171721
6045 | 2022/03/05 20:20:12 | 101298.2464 | 1490.0016 | 1 | 28 | 0 | 0 | 0 | 0 | 1.399971 | 3.581504 | 5.014002 | 3.054263 | 5.238933 | 22.17212 | 19.26983 |  | 0.0001505874 |  | 2.377452 | [17 empty] | 45.22303 | 0.06132841
6046 | 2022/03/05 20:20:22 | 101308.2449 | 1500.0001 | 1 | 28 | 0 | 0 | 0 | 0 | 1.399582 | 3.583371 | 5.015222 | 3.058149 | 5.238933 | 22.18604 | 19.26983 |  | 0.0001307003 | [19 empty] | 45.17732 | -0.06065607
6047 | 2022/03/05 20:20:32 | 101318.2452 | 1510.0004 | 1 | 28 | 0 | 0 | 0 | 0 | 1.399895 | 3.584749 | 5.018272 | 3.062035 | 5.238933 | 22.19996 | 19.26983 |  | 0.00023693 |  |  | 0.4186743 | [16 empty] | 45.07874 | -0.009095669
6048 | 2022/03/05 20:20:42 | 101328.2461 | 1520.0013 | 1 | 28 | 0 | 0 | 0 | 0 | 1.399406 | 3.586364 | 5.018779 | 3.065922 | 5.238933 | 22.2139 | 19.26983 |  | 0.0001779699 | [19 empty] | 45.31682 | 0.08089423
6049 | 2022/03/05 20:20:52 | 101338.2458 | 1530.001 | 1 | 28 | 0 | 0 | 0 | 0 | 1.399857 | 3.587742 | 5.022326 | 3.069808 | 5.238933 | 22.22784 | 19.26983 |  | 0.0001679186 |  | 2.500235 | [17 empty] | 45.17109 | -0.04469991
6050 | 2022/03/05 20:21:02 | 101348.2454 | 1540.0006 | 1 | 28 | 0 | 0 | 0 | 0 | 1.399727 | 3.589308 | 5.024051 | 3.073694 | 5.238933 | 22.24179 | 19.26983 |  | 0.0001172081 | [19 empty] | 45.16601 | -0.09165049
6051 | 2022/03/05 20:21:12 | 101358.2463 | 1550.0015 | 1 | 28 | 0 | 0 | 0 | 0 | 1.399765 | 3.590948 | 5.026483 | 3.07758 | 5.238933 | 22.25574 | 19.26983 |  | 0.0001192184 | [19 empty] | 45.40915 | 0.03961086
6052 | 2022/03/05 20:21:22 | 101368.2449 | 1560.0001 | 1 | 28 | 0 | 0 | 0 | 0 | 1.399841 | 3.592162 | 5.028456 | 3.081466 | 5.238933 | 22.26969 | 19.26983 |  | 0.0001795873 |  | 2.577279 | [17 empty] | 45.14195 | -0.08636355
6053 | 2022/03/05 20:21:32 | 101378.2454 | 1570.0006 | 1 | 28 | 0 | 0 | 0 | 0 | 1.399727 | 3.593952 | 5.030552 | 3.085351 | 5.238933 | 22.28366 | 19.26983 |  | 0.0001776323 | [19 empty] | 45.28297 | 0.06890774
6054 | 2022/03/05 20:21:42 | 101388.2451 | 1580.0003 | 1 | 28 | 0 | 0 | 0 | 0 | 1.399269 | 3.594972 | 5.030333 | 3.089238 | 5.238933 | 22.29762 | 19.26983 |  | 9.935431e-05 |  |  | 0.3868586 | [16 empty] | 45.42811 | 0.02699614
6055 | 2022/03/05 20:21:52 | 101398.2452 | 1590.0004 | 1 | 28 | 0 | 0 | 0 | 0 | 1.399727 | 3.5968 | 5.034538 | 3.093124 | 5.238933 | 22.3116 | 19.26983 |  | 0.0001407035 |  | 2.675705 | [17 empty] | 45.22658 | -0.05259991
6056 | 2022/03/05 20:22:02 | 101408.2454 | 1600.0006 | 1 | 28 | 0 | 0 | 0 | 0 | 1.399841 | 3.598111 | 5.036783 | 3.09701 | 5.238933 | 22.32558 | 19.26983 |  | 0.0001323069 | [19 empty] | 45.364 | 0.07216573
6057 | 2022/03/05 20:22:12 | 101418.2454 | 1610.0006 | 1 | 28 | 0 | 0 | 0 | 0 | 1.400192 | 3.599644 | 5.040193 | 3.100897 | 5.238933 | 22.33957 | 19.26983 |  | 0.0001255507 | [19 empty] | 45.24825 | 0.03878355
6058 | 2022/03/05 20:22:22 | 101428.2456 | 1620.0008 | 1 | 28 | 0 | 0 | 0 | 0 | 1.400078 | 3.600982 | 5.041656 | 3.104784 | 5.238933 | 22.35356 | 19.26983 |  | 0.0002802669 | [19 empty] | 45.11586 | -0.08590341
6059 | 2022/03/05 20:22:32 | 101438.245 | 1630.0002 | 1 | 28 | 0 | 0 | 0 | 0 | 1.399574 | 3.602508 | 5.041977 | 3.108669 | 5.238933 | 22.36756 | 19.26983 |  | 0.0001197101 |  | 2.683162 | [17 empty] | 45.38388 | 0.08644104
6060 | 2022/03/05 20:22:42 | 101448.2449 | 1640.0001 | 1 | 28 | 0 | 0 | 0 | 0 | 1.400146 | 3.603802 | 5.045849 | 3.112556 | 5.238933 | 22.38156 | 19.26983 |  | 0.0001447663 | [19 empty] | 45.41266 | -0.007140636
6061 | 2022/03/05 20:22:52 | 101458.2452 | 1650.0004 | 1 | 28 | 0 | 0 | 0 | 0 | 1.400352 | 3.605417 | 5.048853 | 3.116442 | 5.238933 | 22.39557 | 19.26983 |  | 0.0001583347 |  |  | 0.3746575 | [16 empty] | 45.40287 | 0.0797689
6062 | 2022/03/05 20:23:02 | 101468.245 | 1660.0002 | 1 | 28 | 0 | 0 | 0 | 0 | 1.399925 | 3.606623 | 5.049002 | 3.120328 | 5.238933 | 22.40958 | 19.26983 |  | 0.0001176979 |  | 2.69801 | [17 empty] | 45.36314 | 0.06049037
6063 | 2022/03/05 20:23:12 | 101478.2453 | 1670.0005 | 1 | 28 | 0 | 0 | 0 | 0 | 1.400375 | 3.608205 | 5.05284 | 3.124213 | 5.238933 | 22.4236 | 19.26983 |  | 0.0001134489 | [19 empty] | 45.2836 | -0.04710793
6064 | 2022/03/05 20:23:22 | 101488.2454 | 1680.0006 | 1 | 28 | 0 | 0 | 0 | 0 | 1.399925 | 3.609825 | 5.053484 | 3.128099 | 5.238933 | 22.43762 | 19.26983 |  | 0.0001606792 | [19 empty] | 45.16455 | 0.0721705
6065 | 2022/03/05 20:23:32 | 101498.2453 | 1690.0005 | 1 | 28 | 0 | 0 | 0 | 0 | 1.400391 | 3.611202 | 5.057095 | 3.131985 | 5.238933 | 22.45165 | 19.26983 |  | 0.0001179007 | [19 empty] | 45.35215 | -0.02466559
6066 | 2022/03/05 20:23:42 | 101508.2464 | 1700.0016 | 1 | 28 | 0 | 0 | 0 | 0 | 1.400154 | 3.612884 | 5.058594 | 3.135872 | 5.238933 | 22.46569 | 19.26983 |  | 0.0001209946 |  | 2.698297 | [17 empty] | 45.24532 | -0.01491785
6067 | 2022/03/05 20:23:52 | 101518.2458 | 1710.001 | 1 | 28 | 0 | 0 | 0 | 0 | 1.399887 | 3.613967 | 5.059145 | 3.139759 | 5.238933 | 22.47974 | 19.26983 |  | 0.0001645814 | [19 empty] | 45.18089 | 0.04840851
6068 | 2022/03/05 20:24:02 | 101528.245 | 1720.0002 | 1 | 28 | 0 | 0 | 0 | 0 | 1.399483 | 3.615593 | 5.059961 | 3.143645 | 5.238933 | 22.49378 | 19.26983 |  | 0.000179925 |  |  | 0.3714043 | [16 empty] | 45.1482 | -0.07059693
6069 | 2022/03/05 20:24:12 | 101538.2452 | 1730.0004 | 1 | 28 | 0 | 0 | 0 | 0 | 1.400185 | 3.616854 | 5.064265 | 3.147533 | 5.238933 | 22.50784 | 19.26983 |  | 0.0001365408 |  | 2.694545 | [17 empty] | 45.1188 | -0.1106608
6070 | 2022/03/05 20:24:22 | 101548.2461 | 1740.0013 | 1 | 28 | 0 | 0 | 0 | 0 | 1.400063 | 3.618594 | 5.06626 | 3.151419 | 5.238933 | 22.5219 | 19.26983 |  | 0.000115935 | [19 empty] | 45.22812 | -0.06993413
6071 | 2022/03/05 20:24:32 | 101558.2453 | 1750.0005 | 1 | 28 | 0 | 0 | 0 | 0 | 1.399803 | 3.619729 | 5.066908 | 3.155306 | 5.238933 | 22.53597 | 19.26983 |  | 0.0002155229 | [19 empty] | 45.38659 | 0.07615447
6072 | 2022/03/05 20:24:42 | 101568.2455 | 1760.0007 | 1 | 28 | 0 | 0 | 0 | 0 | 1.400406 | 3.621385 | 5.071409 | 3.159193 | 5.238933 | 22.55004 | 19.26983 |  | 0.0001756368 | [19 empty] | 45.42843 | 0.07150769
6073 | 2022/03/05 20:24:52 | 101578.2449 | 1770.0001 | 1 | 28 | 0 | 0 | 0 | 0 | 1.399582 | 3.622802 | 5.070408 | 3.163078 | 5.238933 | 22.56411 | 19.26983 |  | 0.0001407142 |  | 2.695243 | [17 empty] | 45.43377 | 0.03534794
6074 | 2022/03/05 20:25:02 | 101588.245 | 1780.0002 | 1 | 28 | 0 | 0 | 0 | 0 | 1.400276 | 3.624036 | 5.074651 | 3.166965 | 5.238933 | 22.5782 | 19.26983 |  | 0.0001656334 | [19 empty] | 45.38542 | -0.006576777
6075 | 2022/03/05 20:25:12 | 101598.2457 | 1790.0009 | 1 | 28 | 0 | 0 | 0 | 0 | 1.400352 | 3.625404 | 5.076842 | 3.170852 | 5.238933 | 22.59229 | 19.26983 |  | 0.0001161455 |  |  | 0.366032 | [16 empty] | 45.3115 | 0.03172636
6076 | 2022/03/05 20:25:22 | 101608.2451 | 1800.0003 | 1 | 28 | 0 | 0 | 0 | 0 | 1.399925 | 3.626822 | 5.077279 | 3.174738 | 5.238933 | 22.60638 | 19.26983 |  | 0.0001216711 |  | 2.846026 | [17 empty] | 45.16723 | 0.04191041
6077 | 2022/03/05 20:25:32 | 101618.2459 | 1810.0011 | 1 | 28 | 0 | 0 | 0 | 0 | 1.400223 | 3.627973 | 5.079971 | 3.178626 | 5.238933 | 22.62048 | 19.26983 |  | 0.0001165272 | [19 empty] | 45.09866 | -0.06882548
6078 | 2022/03/05 20:25:42 | 101628.2453 | 1820.0005 | 1 | 28 | 0 | 0 | 0 | 0 | 1.399559 | 3.629298 | 5.079417 | 3.182513 | 5.238933 | 22.63458 | 19.26983 |  | 0.0001299947 | [19 empty] | 45.21503 | -0.04703403
6079 | 2022/03/05 20:25:52 | 101638.2456 | 1830.0008 | 1 | 28 | 0 | 0 | 0 | 0 | 1.399818 | 3.630367 | 5.081853 | 3.186399 | 5.238933 | 22.64869 | 19.26983 |  | 0.0001102502 | [19 empty] | 45.18681 | -0.05954504
6080 | 2022/03/05 20:26:02 | 101648.2465 | 1840.0017 | 1 | 28 | 0 | 0 | 0 | 0 | 1.399841 | 3.631367 | 5.083336 | 3.190287 | 5.238933 | 22.66281 | 19.26983 |  | 0.000162969 | [19 empty] | 45.12654 | -0.05464911
6081 | 2022/03/05 20:26:12 | 101658.2449 | 1850.0001 | 1 | 28 | 0 | 0 | 0 | 0 | 1.399544 | 3.632897 | 5.084399 | 3.194173 | 5.238933 | 22.67692 | 19.26983 |  | 6.732767e-05 |  | 3.180284 | [17 empty] | 45.15889 | -0.06781816
6082 | 2022/03/05 20:26:22 | 101668.2449 | 1860.0001 | 1 | 28 | 0 | 0 | 0 | 0 | 1.399971 | 3.633817 | 5.087238 | 3.198059 | 5.238933 | 22.69104 | 19.26983 |  | 0.000197322 | [19 empty] | 45.14972 | 0.02521753
6083 | 2022/03/05 20:26:32 | 101678.2452 | 1870.0004 | 1 | 28 | 0 | 0 | 0 | 0 | 1.400055 | 3.634901 | 5.089061 | 3.201946 | 5.238933 | 22.70517 | 19.26983 |  | 0.0001088703 |  |  | 0.3115098 | [16 empty] | 45.32784 | -0.0321722
6084 | 2022/03/05 20:26:42 | 101688.2453 | 1880.0005 | 1 | 28 | 0 | 0 | 0 | 0 | 1.399445 | 3.636134 | 5.08857 | 3.205833 | 5.238933 | 22.7193 | 19.26983 |  | 0.0001611996 | [19 empty] | 45.42963 | 0.105927
6085 | 2022/03/05 20:26:52 | 101698.2462 | 1890.0014 | 1 | 28 | 0 | 0 | 0 | 0 | 1.39949 | 3.637238 | 5.090278 | 3.209719 | 5.238933 | 22.73343 | 19.26983 |  | 0.0001063467 |  | 3.348981 | [17 empty] | 45.14197 | -0.07123232
6086 | 2022/03/05 20:27:02 | 101708.2454 | 1900.0006 | 1 | 28 | 0 | 0 | 0 | 0 | 1.400146 | 3.638124 | 5.093905 | 3.213605 | 5.238933 | 22.74757 | 19.26983 | [21 empty] | 45.3979 | 0.01642942
6087 | 2022/03/05 20:27:12 | 101718.2461 | 1910.0013 | 1 | 28 | 0 | 0 | 0 | 0 | 1.39917 | 3.639439 | 5.092194 | 3.217493 | 5.238933 | 22.76171 | 19.26983 |  | 0.0001289454 | [19 empty] | 45.06628 | -0.11585
6088 | 2022/03/05 20:27:22 | 101728.2454 | 1920.0006 | 1 | 28 | 0 | 0 | 0 | 0 | 1.399971 | 3.640535 | 5.096643 | 3.221379 | 5.238933 | 22.77586 | 19.26983 | [21 empty] | 45.36197 | -0.009732246
6089 | 2022/03/05 20:27:32 | 101738.2451 | 1930.0003 | 1 | 28 | 0 | 0 | 0 | 0 | 1.399948 | 3.641498 | 5.097908 | 3.225266 | 5.238933 | 22.79001 | 19.26983 |  | 8.66605e-05 | [19 empty] | 45.17138 | -0.067904
6090 | 2022/03/05 20:27:42 | 101748.245 | 1940.0002 | 1 | 28 | 0 | 0 | 0 | 0 | 1.399895 | 3.642547 | 5.099183 | 3.229152 | 5.238933 | 22.80417 | 19.26983 |  | 0.0001145463 |  | 3.792334 | [17 empty] | 45.37471 | 0.04442811
6091 | 2022/03/05 20:27:52 | 101758.2452 | 1950.0004 | 1 | 28 | 0 | 0 | 0 | 0 | 1.399521 | 3.64352 | 5.099183 | 3.233038 | 5.238933 | 22.81832 | 19.26983 |  | 6.57829e-05 | [19 empty] | 45.10548 | -0.01799226
6092 | 2022/03/05 20:28:02 | 101768.2454 | 1960.0006 | 1 | 28 | 0 | 0 | 0 | 0 | 1.399689 | 3.644467 | 5.10112 | 3.236925 | 5.238933 | 22.83249 | 19.26983 |  | 7.570977e-05 | [19 empty] | 45.39107 | 0.04916549
6093 | 2022/03/05 20:28:12 | 101778.2457 | 1970.0009 | 1 | 28 | 0 | 0 | 0 | 0 | 1.40004 | 3.645708 | 5.104137 | 3.240814 | 5.238933 | 22.84666 | 19.26983 |  | 0.0001084085 |  |  | 0.2736977 | [16 empty] | 45.12534 | -0.1067603
6094 | 2022/03/05 20:28:22 | 101788.2448 | 1980 | 1 | 28 | 0 | 0 | 0 | 0 | 1.399857 | 3.646363 | 5.104387 | 3.244701 | 5.238933 | 22.86083 | 19.26983 |  | 0.0001085876 | [19 empty] | 45.421 | -0.001758337
6095 | 2022/03/05 20:28:32 | 101798.2456 | 1990.0008 | 1 | 28 | 0 | 0 | 0 | 0 | 1.400375 | 3.647596 | 5.108002 | 3.248588 | 5.238933 | 22.87501 | 19.26983 |  | 0.0001149949 |  | 3.742705 | [17 empty] | 45.16281 | -0.07354498
6096 | 2022/03/05 20:28:42 | 101808.2454 | 2000.0006 | 1 | 28 | 0 | 0 | 0 | 0 | 1.400757 | 3.648432 | 5.110567 | 3.252476 | 5.238933 | 22.88919 | 19.26983 |  | 9.628102e-05 | [19 empty] | 45.16992 | -0.03747821
6097 | 2022/03/05 20:28:52 | 101818.245 | 2010.0002 | 1 | 28 | 0 | 0 | 0 | 0 | 1.399796 | 3.649662 | 5.108782 | 3.256363 | 5.238933 | 22.90338 | 19.26983 |  | 0.0001606814 | [19 empty] | 45.40084 | 0.05463839
6098 | 2022/03/05 20:29:02 | 101828.2452 | 2020.0004 | 1 | 28 | 0 | 0 | 0 | 0 | 1.400223 | 3.650499 | 5.111513 | 3.26025 | 5.238933 | 22.91757 | 19.26983 |  | 8.16751e-05 | [19 empty] | 45.13635 | -0.05473495
6099 | 2022/03/05 20:29:12 | 101838.2463 | 2030.0015 | 1 | 28 | 0 | 0 | 0 | 0 | 1.399818 | 3.651438 | 5.111349 | 3.264139 | 5.238933 | 22.93176 | 19.26983 |  | 8.331944e-05 | [19 empty] | 45.39815 | 0.0937891
6100 | 2022/03/05 20:29:22 | 101848.246 | 2040.0012 | 1 | 28 | 0 | 0 | 0 | 0 | 1.39917 | 3.652553 | 5.110543 | 3.268026 | 5.238933 | 22.94596 | 19.26983 |  | 0.000142608 |  | 3.920368 | [17 empty] | 45.08437 | -0.05370021
6101 | 2022/03/05 20:29:32 | 101858.2454 | 2050.0006 | 1 | 28 | 0 | 0 | 0 | 0 | 1.399742 | 3.653341 | 5.113735 | 3.271912 | 5.238933 | 22.96015 | 19.26983 |  | 0.000165433 | [19 empty] | 45.29399 | -0.03385186
6102 | 2022/03/05 20:29:42 | 101868.2465 | 2060.0017 | 1 | 28 | 0 | 0 | 0 | 0 | 1.400017 | 3.654497 | 5.116358 | 3.275799 | 5.238933 | 22.97436 | 19.26983 |  | 6.543654e-05 | [19 empty] | 45.31599 | 0.05075216
6103 | 2022/03/05 20:29:52 | 101878.2449 | 2070.0001 | 1 | 28 | 0 | 0 | 0 | 0 | 1.400482 | 3.655186 | 5.119022 | 3.279687 | 5.238933 | 22.98857 | 19.26983 |  | 9.909941e-05 |  |  | 0.250476 | [16 empty] | 45.10875 | -0.0255096
6104 | 2022/03/05 20:30:02 | 101888.245 | 2080.0002 | 1 | 28 | 0 | 0 | 0 | 0 | 1.40004 | 3.656331 | 5.11901 | 3.283575 | 5.238933 | 23.00278 | 19.26983 |  | 9.360981e-05 | [19 empty] | 45.30233 | 0.05966544
6105 | 2022/03/05 20:30:12 | 101898.2451 | 2090.0003 | 1 | 28 | 0 | 0 | 0 | 0 | 1.399986 | 3.656997 | 5.119745 | 3.287462 | 5.238933 | 23.01699 | 19.26983 |  | 0.0001023467 |  | 4.115231 | [17 empty] | 45.3091 | 0.03728867
6106 | 2022/03/05 20:30:22 | 101908.2455 | 2100.0007 | 1 | 28 | 0 | 0 | 0 | 0 | 1.399887 | 3.658158 | 5.121008 | 3.291349 | 5.238933 | 23.03121 | 19.26983 |  | 9.740314e-05 | [19 empty] | 45.05739 | -0.06141901
6107 | 2022/03/05 20:30:32 | 101918.2465 | 2110.0017 | 1 | 28 | 0 | 0 | 0 | 0 | 1.399872 | 3.65877 | 5.12181 | 3.295237 | 5.238933 | 23.04543 | 19.26983 |  | 6.234973e-05 | [19 empty] | 45.29845 | 0.05548954
6108 | 2022/03/05 20:30:42 | 101928.2456 | 2120.0008 | 1 | 28 | 0 | 0 | 0 | 0 | 1.399796 | 3.659896 | 5.123108 | 3.299124 | 5.238933 | 23.05966 | 19.26983 |  | 9.222741e-05 | [19 empty] | 45.34329 | 0.08239746
6109 | 2022/03/05 20:30:52 | 101938.2449 | 2130.0001 | 1 | 28 | 0 | 0 | 0 | 0 | 1.399544 | 3.660461 | 5.122976 | 3.303011 | 5.238933 | 23.07388 | 19.26983 | [21 empty] | 45.40204 | 0.02469659
6110 | 2022/03/05 20:31:02 | 101948.2452 | 2140.0004 | 1 | 28 | 0 | 0 | 0 | 0 | 1.399559 | 3.661478 | 5.124454 | 3.306898 | 5.238933 | 23.08812 | 19.26983 |  | 5.598878e-05 | [19 empty] | 45.42308 | 0.05592704
6111 | 2022/03/05 20:31:12 | 101958.245 | 2150.0002 | 1 | 28 | 0 | 0 | 0 | 0 | 1.399742 | 3.662272 | 5.126236 | 3.310785 | 5.238933 | 23.10235 | 19.26983 |  | 0.0001734892 |  | 4.491919 | [17 empty] | 45.35543 | 0.0949049
6112 | 2022/03/05 20:31:22 | 101968.2462 | 2160.0014 | 1 | 28 | 0 | 0 | 0 | 0 | 1.399597 | 3.663204 | 5.127009 | 3.314673 | 5.238933 | 23.11659 | 19.26983 | [21 empty] | 45.36583 | 0.06253004
6113 | 2022/03/05 20:31:32 | 101978.2453 | 2170.0005 | 1 | 28 | 0 | 0 | 0 | 0 | 1.399727 | 3.663779 | 5.12829 | 3.31856 | 5.238933 | 23.13083 | 19.26983 |  | 7.487561e-05 | [19 empty] | 45.16012 | -0.06984115
6114 | 2022/03/05 20:31:42 | 101988.2454 | 2180.0006 | 1 | 28 | 0 | 0 | 0 | 0 | 1.399986 | 3.664852 | 5.130741 | 3.322446 | 5.238933 | 23.14507 | 19.26983 |  | 6.254729e-05 | [19 empty] | 45.05973 | -0.1222479
6115 | 2022/03/05 20:31:52 | 101998.2449 | 2190.0001 | 1 | 28 | 0 | 0 | 0 | 0 | 1.399651 | 3.665362 | 5.130228 | 3.326333 | 5.238933 | 23.15932 | 19.26983 |  | 0.0001193636 |  |  | 0.2211166 | [16 empty] | 45.06776 | -0.02237082
6116 | 2022/03/05 20:32:02 | 102008.2451 | 2200.0003 | 1 | 28 | 0 | 0 | 0 | 0 | 1.399986 | 3.666205 | 5.132636 | 3.330221 | 5.238933 | 23.17357 | 19.26983 |  | 6.467664e-05 | [19 empty] | 45.08231 | -0.0623548
6117 | 2022/03/05 20:32:12 | 102018.245 | 2210.0002 | 1 | 28 | 0 | 0 | 0 | 0 | 1.400146 | 3.66721 | 5.134629 | 3.334109 | 5.238933 | 23.18782 | 19.26983 |  | 7.073153e-05 |  | 4.637866 | [17 empty] | 45.26283 | -0.004454851
6118 | 2022/03/05 20:32:22 | 102028.2451 | 2220.0003 | 1 | 28 | 0 | 0 | 0 | 0 | 1.399704 | 3.66782 | 5.133862 | 3.337996 | 5.238933 | 23.20208 | 19.26983 |  | 8.347441e-05 | [19 empty] | 45.35515 | 0.04565716
6119 | 2022/03/05 20:32:32 | 102038.2462 | 2230.0014 | 1 | 28 | 0 | 0 | 0 | 0 | 1.399635 | 3.668634 | 5.134749 | 3.341883 | 5.238933 | 23.21634 | 19.26983 | [21 empty] | 45.04905 | -0.04295945
6120 | 2022/03/05 20:32:42 | 102048.2461 | 2240.0013 | 1 | 28 | 0 | 0 | 0 | 0 | 1.399887 | 3.669318 | 5.136631 | 3.345772 | 5.238933 | 23.23061 | 19.26983 |  | 5.306796e-05 | [19 empty] | 45.40735 | 0.07902741
6121 | 2022/03/05 20:32:52 | 102058.2453 | 2250.0005 | 1 | 28 | 0 | 0 | 0 | 0 | 1.400169 | 3.670109 | 5.138773 | 3.349658 | 5.238933 | 23.24487 | 19.26983 |  | 0.0001030944 | [19 empty] | 45.07725 | -0.04972577
6122 | 2022/03/05 20:33:02 | 102068.2453 | 2260.0005 | 1 | 28 | 0 | 0 | 0 | 0 | 1.399963 | 3.670835 | 5.139033 | 3.353546 | 5.238933 | 23.25914 | 19.26983 |  | 8.012675e-05 | [19 empty] | 45.37651 | 0.01511931
6123 | 2022/03/05 20:33:12 | 102078.2449 | 2270.0001 | 1 | 28 | 0 | 0 | 0 | 0 | 1.399857 | 3.671666 | 5.139807 | 3.357433 | 5.238933 | 23.27341 | 19.26983 |  | 6.05717e-05 | [19 empty] | 45.09657 | -0.05018711
6124 | 2022/03/05 20:33:22 | 102088.245 | 2280.0002 | 1 | 28 | 0 | 0 | 0 | 0 | 1.400078 | 3.672398 | 5.141644 | 3.36132 | 5.238933 | 23.28768 | 19.26983 |  | 7.397112e-05 |  | 5.280626 | [17 empty] | 45.24889 | 0.01677632
6125 | 2022/03/05 20:33:32 | 102098.2452 | 2290.0004 | 1 | 28 | 0 | 0 | 0 | 0 | 1.400154 | 3.673379 | 5.143296 | 3.365208 | 5.238933 | 23.30196 | 19.26983 |  | 9.544848e-05 | [19 empty] | 45.29696 | 0.05835176
6126 | 2022/03/05 20:33:42 | 102108.2457 | 2300.0009 | 1 | 28 | 0 | 0 | 0 | 0 | 1.399963 | 3.673904 | 5.14333 | 3.369095 | 5.238933 | 23.31624 | 19.26983 | [21 empty] | 45.2919 | -0.05351424
6127 | 2022/03/05 20:33:52 | 102118.2461 | 2310.0013 | 1 | 28 | 0 | 0 | 0 | 0 | 1.399857 | 3.67493 | 5.144376 | 3.372983 | 5.238933 | 23.33053 | 19.26983 |  | 5.674328e-05 |  |  | 0 | [16 empty] | 45.30439 | 0.009455681
6128 | 2022/03/05 20:34:02 | 102128.2454 | 2320.0006 | 1 | 28 | 0 | 0 | 0 | 0 | 1.40004 | 3.67551 | 5.145861 | 3.376871 | 5.238933 | 23.34482 | 19.26983 |  | 0.0001086362 |  |  | 0.2002425 | [16 empty] | 45.36046 | -0.033108
6129 | 2022/03/05 20:34:12 | 102138.2457 | 2330.0009 | 1 | 28 | 0 | 0 | 0 | 0 | 1.399925 | 3.676213 | 5.146422 | 3.380758 | 5.238933 | 23.35911 | 19.26983 |  | 1.778019e-05 | [19 empty] | 45.19426 | -0.02244473
6130 | 2022/03/05 20:34:22 | 102148.2448 | 2340 | 1 | 28 | 0 | 0 | 0 | 0 | 1.398872 | 3.676996 | 5.143647 | 3.384645 | 5.238933 | 23.3734 | 19.26983 |  | 0.0001068101 |  | 5.026558 | [17 empty] | 45.38839 | 0.04839659
6131 | 2022/03/05 20:34:32 | 102158.2449 | 2350.0001 | 1 | 28 | 0 | 0 | 0 | 0 | 1.399193 | 3.677816 | 5.145974 | 3.388531 | 5.238933 | 23.38769 | 19.26983 |  | 9.104532e-05 | [19 empty] | 45.19215 | -0.01133084
6132 | 2022/03/05 20:34:42 | 102168.2459 | 2360.0011 | 1 | 28 | 0 | 0 | 0 | 0 | 1.400169 | 3.678598 | 5.150659 | 3.392421 | 5.238933 | 23.40199 | 19.26983 |  | 8.632991e-05 | [19 empty] | 45.32813 | 0.05334139
6133 | 2022/03/05 20:34:52 | 102178.2452 | 2370.0004 | 1 | 28 | 0 | 0 | 0 | 0 | 1.399704 | 3.679147 | 5.149717 | 3.396307 | 5.238933 | 23.41629 | 19.26983 |  | 6.085333e-05 | [19 empty] | 45.47297 | 0.03896236
6134 | 2022/03/05 20:35:02 | 102188.2452 | 2380.0004 | 1 | 28 | 0 | 0 | 0 | 0 | 1.399544 | 3.680162 | 5.150549 | 3.400195 | 5.238933 | 23.4306 | 19.26983 |  | 2.820984e-05 | [19 empty] | 45.53701 | 0.006023645
6135 | 2022/03/05 20:35:12 | 102198.2455 | 2390.0007 | 1 | 28 | 0 | 0 | 0 | 0 | 1.399757 | 3.680581 | 5.151919 | 3.404083 | 5.238933 | 23.44491 | 19.26983 | [21 empty] | 45.23908 | -0.09616494
6136 | 2022/03/05 20:35:22 | 102208.2455 | 2400.0007 | 1 | 28 | 0 | 0 | 0 | 0 | 1.399666 | 3.682046 | 5.153635 | 3.407969 | 5.238933 | 23.45922 | 19.26983 |  | 8.510846e-05 |  | 4.958687 | [17 empty] | 45.39341 | 0
6137 | 2022/03/05 20:35:32 | 102218.2452 | 2410.0004 | 1 | 28 | 0 | 0 | 0 | 0 | 1.399612 | 3.682207 | 5.153661 | 3.411857 | 5.238933 | 23.47353 | 19.26983 |  | 4.773074e-05 | [19 empty] | 45.41003 | -0.02977014
6138 | 2022/03/05 20:35:42 | 102228.245 | 2420.0002 | 1 | 28 | 0 | 0 | 0 | 0 | 1.399673 | 3.683422 | 5.155586 | 3.415745 | 5.238933 | 23.48785 | 19.26983 |  | 8.250147e-05 | [19 empty] | 45.43348 | 0.06177187
6139 | 2022/03/05 20:35:52 | 102238.2451 | 2430.0003 | 1 | 28 | 0 | 0 | 0 | 0 | 1.399376 | 3.68403 | 5.155343 | 3.419631 | 5.238933 | 23.50216 | 19.26983 |  | 0.0001244881 | [19 empty] | 45.2364 | -0.04414558
6140 | 2022/03/05 20:36:02 | 102248.2451 | 2440.0003 | 1 | 28 | 0 | 0 | 0 | 0 | 1.399574 | 3.684894 | 5.157282 | 3.423517 | 5.238933 | 23.51648 | 19.26983 |  | 7.807223e-05 |  |  | 0 | [16 empty] | 45.5658 | -0.01205206
6141 | 2022/03/05 20:36:12 | 102258.2454 | 2450.0006 | 1 | 28 | 0 | 0 | 0 | 0 | 1.399582 | 3.685521 | 5.158189 | 3.427406 | 5.238933 | 23.53081 | 19.26983 |  | 9.921631e-05 |  |  | 0.1965174 | [16 empty] | 45.55095 | 0.08419156
6142 | 2022/03/05 20:36:22 | 102268.2463 | 2460.0015 | 1 | 28 | 0 | 0 | 0 | 0 | 1.400078 | 3.686393 | 5.161238 | 3.431294 | 5.238933 | 23.54514 | 19.26983 |  | 5.962094e-05 | [19 empty] | 45.30082 | -0.07276535
6143 | 2022/03/05 20:36:32 | 102278.2468 | 2470.002 | 1 | 28 | 0 | 0 | 0 | 0 | 1.399155 | 3.687042 | 5.158743 | 3.43518 | 5.238933 | 23.55947 | 19.26983 |  |  |  | 5.087645 | [17 empty] | 45.60257 | -0.005102158
6144 | 2022/03/05 20:36:42 | 102288.2455 | 2480.0007 | 1 | 28 | 0 | 0 | 0 | 0 | 1.400002 | 3.687923 | 5.1631 | 3.439067 | 5.238933 | 23.5738 | 19.26983 |  | 7.250428e-05 | [19 empty] | 45.52902 | 0.05878925
6145 | 2022/03/05 20:36:52 | 102298.2458 | 2490.001 | 1 | 28 | 0 | 0 | 0 | 0 | 1.399818 | 3.688953 | 5.163863 | 3.442953 | 5.238933 | 23.58814 | 19.26983 |  | 9.876637e-05 | [19 empty] | 45.28452 | -0.04525781
6146 | 2022/03/05 20:37:02 | 102308.245 | 2500.0002 | 1 | 28 | 0 | 0 | 0 | 0 | 1.399796 | 3.689407 | 5.164417 | 3.44684 | 5.238933 | 23.60248 | 19.26983 |  | 7.278207e-05 | [19 empty] | 45.42457 | -0.06462574
6147 | 2022/03/05 20:37:12 | 102318.2451 | 2510.0003 | 1 | 28 | 0 | 0 | 0 | 0 | 1.399673 | 3.690541 | 5.165551 | 3.450726 | 5.238933 | 23.61682 | 19.26983 |  | 3.208391e-05 | [19 empty] | 45.60913 | 0.02967358
6148 | 2022/03/05 20:37:22 | 102328.2466 | 2520.0018 | 1 | 28 | 0 | 0 | 0 | 0 | 1.399971 | 3.691086 | 5.167413 | 3.454616 | 5.238933 | 23.63117 | 19.26983 |  | 9.118744e-05 | [19 empty] | 45.60939 | -0.001194477
6149 | 2022/03/05 20:37:32 | 102338.2461 | 2530.0013 | 1 | 28 | 0 | 0 | 0 | 0 | 1.400116 | 3.692097 | 5.169364 | 3.458503 | 5.238933 | 23.64552 | 19.26983 |  | 8.665751e-05 |  | 4.765595 | [17 empty] | 45.4403 | -0.05406141
6150 | 2022/03/05 20:37:42 | 102348.2448 | 2540 | 1 | 28 | 0 | 0 | 0 | 0 | 1.399925 | 3.692896 | 5.169777 | 3.462389 | 5.238933 | 23.65987 | 19.26983 | [21 empty] | 45.64145 | 0.06211638
6151 | 2022/03/05 20:37:52 | 102358.2456 | 2550.0008 | 1 | 28 | 0 | 0 | 0 | 0 | 1.399704 | 3.693714 | 5.170106 | 3.466277 | 5.238933 | 23.67423 | 19.26983 |  | 7.195589e-05 | [19 empty] | 45.62214 | 0.05895853
6152 | 2022/03/05 20:38:02 | 102368.2449 | 2560.0001 | 1 | 28 | 0 | 0 | 0 | 0 | 1.399673 | 3.694448 | 5.171019 | 3.470164 | 5.238933 | 23.68859 | 19.26983 |  | 6.744676e-05 | [19 empty] | 45.34355 | -0.07946372
6153 | 2022/03/05 20:38:12 | 102378.2459 | 2570.0011 | 1 | 28 | 0 | 0 | 0 | 0 | 1.400146 | 3.695492 | 5.174228 | 3.474052 | 5.238933 | 23.70295 | 19.26983 |  | 0.0001138437 |  |  | 0.2089833 | [16 empty] | 45.46552 | -0.02176642
6154 | 2022/03/05 20:38:22 | 102388.2458 | 2580.001 | 1 | 28 | 0 | 0 | 0 | 0 | 1.399208 | 3.696092 | 5.171601 | 3.47794 | 5.238933 | 23.71732 | 19.26983 |  | 0.0001019814 | [19 empty] | 45.59931 | -0.02900958
6155 | 2022/03/05 20:38:32 | 102398.2459 | 2590.0011 | 1 | 28 | 0 | 0 | 0 | 0 | 1.39978 | 3.697061 | 5.175072 | 3.481827 | 5.238933 | 23.73169 | 19.26983 |  | 3.453166e-05 |  | 4.665237 | [17 empty] | 45.65155 | 0.06750464
6156 | 2022/03/05 20:38:42 | 102408.245 | 2600.0002 | 1 | 28 | 0 | 0 | 0 | 0 | 1.400208 | 3.697803 | 5.177693 | 3.485713 | 5.238933 | 23.74606 | 19.26983 |  | 5.827953e-05 | [19 empty] | 45.69214 | 0.06591797
6157 | 2022/03/05 20:38:52 | 102418.2462 | 2610.0014 | 1 | 28 | 0 | 0 | 0 | 0 | 1.399559 | 3.698772 | 5.17665 | 3.489602 | 5.238933 | 23.76044 | 19.26983 |  | 0.000101493 | [19 empty] | 45.64025 | -0.01455784
6158 | 2022/03/05 20:39:02 | 102428.2452 | 2620.0004 | 1 | 28 | 0 | 0 | 0 | 0 | 1.399796 | 3.699535 | 5.178594 | 3.493489 | 5.238933 | 23.77482 | 19.26983 |  | 6.238666e-05 | [19 empty] | 45.51594 | -0.04237771
6159 | 2022/03/05 20:39:12 | 102438.2457 | 2630.0009 | 1 | 28 | 0 | 0 | 0 | 0 | 1.400131 | 3.700506 | 5.181193 | 3.497377 | 5.238933 | 23.78921 | 19.26983 |  | 0.0001018616 | [19 empty] | 45.43791 | -0.0343883
6160 | 2022/03/05 20:39:22 | 102448.2459 | 2640.0011 | 1 | 28 | 0 | 0 | 0 | 0 | 1.399857 | 3.70117 | 5.181109 | 3.501263 | 5.238933 | 23.80359 | 19.26983 | [21 empty] | 45.49368 | -0.03829002
6161 | 2022/03/05 20:39:32 | 102458.2453 | 2650.0005 | 1 | 28 | 0 | 0 | 0 | 0 | 1.399574 | 3.702144 | 5.181424 | 3.505151 | 5.238933 | 23.81798 | 19.26983 |  | 0.0001433083 |  | 4.378991 | [17 empty] | 45.48303 | -0.08277774
6162 | 2022/03/05 20:39:42 | 102468.2452 | 2660.0004 | 1 | 28 | 0 | 0 | 0 | 0 | 1.399673 | 3.702993 | 5.182979 | 3.509037 | 5.238933 | 23.83237 | 19.26983 | [21 empty] | 45.59697 | 0.01233578
6163 | 2022/03/05 20:39:52 | 102478.2461 | 2670.0013 | 1 | 28 | 0 | 0 | 0 | 0 | 1.400108 | 3.703919 | 5.185887 | 3.512925 | 5.238933 | 23.84677 | 19.26983 |  | 0.0001737916 | [19 empty] | 45.65421 | -0.02373457
6164 | 2022/03/05 20:40:02 | 102488.2456 | 2680.0008 | 1 | 28 | 0 | 0 | 0 | 0 | 1.400024 | 3.705004 | 5.187095 | 3.516813 | 5.238933 | 23.86117 | 19.26983 |  | 6.717074e-05 | [19 empty] | 45.56163 | -0.0635016
6165 | 2022/03/05 20:40:12 | 102498.2465 | 2690.0017 | 1 | 28 | 0 | 0 | 0 | 0 | 1.399925 | 3.705679 | 5.187673 | 3.520702 | 5.238933 | 23.87558 | 19.26983 |  |  |  |  | 0.2214608 | [16 empty] | 45.40974 | -0.06766558
6166 | 2022/03/05 20:40:22 | 102508.2456 | 2700.0008 | 1 | 28 | 0 | 0 | 0 | 0 | 1.400185 | 3.706641 | 5.189983 | 3.524588 | 5.238933 | 23.88998 | 19.26983 |  | 7.459903e-05 | [19 empty] | 45.46669 | -0.02837539
6167 | 2022/03/05 20:40:32 | 102518.2459 | 2710.0011 | 1 | 28 | 0 | 0 | 0 | 0 | 1.399612 | 3.707672 | 5.189302 | 3.528476 | 5.238933 | 23.9044 | 19.26983 |  | 0.0001006001 |  | 4.53007 | [17 empty] | 45.43377 | -0.1065171
6168 | 2022/03/05 20:40:42 | 102528.2455 | 2720.0007 | 1 | 28 | 0 | 0 | 0 | 0 | 1.399727 | 3.708452 | 5.19082 | 3.532363 | 5.238933 | 23.91881 | 19.26983 |  | 0.0001317479 | [19 empty] | 45.43227 | -0.08155704
6169 | 2022/03/05 20:40:52 | 102538.2452 | 2730.0004 | 1 | 28 | 0 | 0 | 0 | 0 | 1.399612 | 3.709437 | 5.191773 | 3.53625 | 5.238933 | 23.93323 | 19.26983 |  | 8.724836e-05 | [19 empty] | 45.47711 | 0.0001955032
6170 | 2022/03/05 20:41:02 | 102548.2461 | 2740.0013 | 1 | 28 | 0 | 0 | 0 | 0 | 1.399315 | 3.710294 | 5.19187 | 3.540136 | 5.238933 | 23.94764 | 19.26983 |  | 7.625475e-05 | [19 empty] | 45.51894 | -0.02318144
6171 | 2022/03/05 20:41:12 | 102558.2464 | 2750.0016 | 1 | 28 | 0 | 0 | 0 | 0 | 1.400627 | 3.711044 | 5.197788 | 3.544025 | 5.238933 | 23.96207 | 19.26983 |  | 0.0001153067 | [19 empty] | 45.52517 | -0.04571438
6172 | 2022/03/05 20:41:22 | 102568.2463 | 2760.0015 | 1 | 28 | 0 | 0 | 0 | 0 | 1.39991 | 3.71223 | 5.196788 | 3.547911 | 5.238933 | 23.9765 | 19.26983 |  | 0.0001069088 |  | 4.218673 | [17 empty] | 45.45395 | -0.003525019
6173 | 2022/03/05 20:41:32 | 102578.2455 | 2770.0007 | 1 | 28 | 0 | 0 | 0 | 0 | 1.399765 | 3.713005 | 5.197334 | 3.551799 | 5.238933 | 23.99093 | 19.26983 |  | 7.689392e-05 | [19 empty] | 45.47948 | -0.07359982
6174 | 2022/03/05 20:41:42 | 102588.2451 | 2780.0003 | 1 | 28 | 0 | 0 | 0 | 0 | 1.399597 | 3.714272 | 5.198484 | 3.555685 | 5.238933 | 24.00536 | 19.26983 |  | 8.103414e-05 | [19 empty] | 45.52129 | -0.05748153
6175 | 2022/03/05 20:41:52 | 102598.245 | 2790.0002 | 1 | 28 | 0 | 0 | 0 | 0 | 1.399986 | 3.715149 | 5.201157 | 3.559572 | 5.238933 | 24.0198 | 19.26983 |  | 8.86924e-05 |  |  | 0.2371538 | [16 empty] | 45.47828 | -0.02531409
6176 | 2022/03/05 20:42:02 | 102608.2452 | 2800.0004 | 1 | 28 | 0 | 0 | 0 | 0 | 1.399841 | 3.715976 | 5.201776 | 3.563459 | 5.238933 | 24.03424 | 19.26983 | [21 empty] | 45.54681 | -0.06294131
6177 | 2022/03/05 20:42:12 | 102618.2454 | 2810.0006 | 1 | 28 | 0 | 0 | 0 | 0 | 1.399704 | 3.71688 | 5.202532 | 3.567347 | 5.238933 | 24.04869 | 19.26983 |  | 4.184134e-05 |  | 4.076775 | [17 empty] | 45.67262 | -0.01288414
6178 | 2022/03/05 20:42:22 | 102628.2453 | 2820.0005 | 1 | 28 | 0 | 0 | 0 | 0 | 1.399689 | 3.717834 | 5.203811 | 3.571234 | 5.238933 | 24.06314 | 19.26983 |  | 0.0001055061 | [19 empty] | 45.70613 | -0.01463532
6179 | 2022/03/05 20:42:32 | 102638.2457 | 2830.0009 | 1 | 28 | 0 | 0 | 0 | 0 | 1.399933 | 3.719047 | 5.206417 | 3.575122 | 5.238933 | 24.0776 | 19.26983 |  | 0.0001023457 | [19 empty] | 45.59161 | -0.01836658
6180 | 2022/03/05 20:42:42 | 102648.2456 | 2840.0008 | 1 | 28 | 0 | 0 | 0 | 0 | 1.399559 | 3.719805 | 5.206087 | 3.579008 | 5.238933 | 24.09205 | 19.26983 |  | 8.535662e-05 | [19 empty] | 45.38333 | -0.0314343
6181 | 2022/03/05 20:42:52 | 102658.2454 | 2850.0006 | 1 | 28 | 0 | 0 | 0 | 0 | 1.399818 | 3.720974 | 5.208686 | 3.582896 | 5.238933 | 24.10652 | 19.26983 |  | 0.0001218437 | [19 empty] | 45.53259 | 0.03931761
6182 | 2022/03/05 20:43:02 | 102668.245 | 2860.0002 | 1 | 28 | 0 | 0 | 0 | 0 | 1.39991 | 3.721902 | 5.210328 | 3.586783 | 5.238933 | 24.12098 | 19.26983 |  | 7.819464e-05 | [19 empty] | 45.57057 | 0.02393007
6183 | 2022/03/05 20:43:12 | 102678.245 | 2870.0002 | 1 | 28 | 0 | 0 | 0 | 0 | 1.399666 | 3.722954 | 5.210892 | 3.59067 | 5.238933 | 24.13545 | 19.26983 |  | 0.0001349479 |  | 3.990559 | [17 empty] | 45.602 | -0.01613379
6184 | 2022/03/05 20:43:22 | 102688.2466 | 2880.0018 | 1 | 28 | 0 | 0 | 0 | 0 | 1.399338 | 3.723867 | 5.210949 | 3.594558 | 5.238933 | 24.14993 | 19.26983 |  | 7.941491e-05 | [19 empty] | 45.75387 | 0.05562425
6185 | 2022/03/05 20:43:32 | 102698.2461 | 2890.0013 | 1 | 28 | 0 | 0 | 0 | 0 | 1.400078 | 3.725036 | 5.215341 | 3.598445 | 5.238933 | 24.16441 | 19.26983 |  | 0.0001037439 | [19 empty] | 45.71444 | 0.07055044
6186 | 2022/03/05 20:43:42 | 102708.2471 | 2900.0023 | 1 | 28 | 0 | 0 | 0 | 0 | 1.399796 | 3.725777 | 5.215328 | 3.602332 | 5.238933 | 24.17889 | 19.26983 |  | 8.703565e-05 |  |  | 0.2552592 | [16 empty] | 45.67972 | 0.05654573
6187 | 2022/03/05 20:43:52 | 102718.2455 | 2910.0007 | 1 | 28 | 0 | 0 | 0 | 0 | 1.400093 | 3.727088 | 5.21827 | 3.606219 | 5.238933 | 24.19337 | 19.26983 |  | 9.314086e-05 | [19 empty] | 45.65332 | -0.02883792
6188 | 2022/03/05 20:44:02 | 102728.2457 | 2920.0009 | 1 | 28 | 0 | 0 | 0 | 0 | 1.400146 | 3.728004 | 5.21975 | 3.610106 | 5.238933 | 24.20786 | 19.26983 |  | 9.403012e-05 |  | 3.805228 | [17 empty] | 45.71323 | 0.04977584
6189 | 2022/03/05 20:44:12 | 102738.2458 | 2930.001 | 1 | 28 | 0 | 0 | 0 | 0 | 1.400154 | 3.729127 | 5.221352 | 3.613993 | 5.238933 | 24.22235 | 19.26983 |  | 0.0001184811 | [19 empty] | 45.75208 | 0.06591916
6190 | 2022/03/05 20:44:22 | 102748.2458 | 2940.001 | 1 | 28 | 0 | 0 | 0 | 0 | 1.399925 | 3.730072 | 5.221821 | 3.617881 | 5.238933 | 24.23685 | 19.26983 |  | 0.0001052905 | [19 empty] | 45.60287 | 0.05367637
6191 | 2022/03/05 20:44:32 | 102758.2449 | 2950.0001 | 1 | 28 | 0 | 0 | 0 | 0 | 1.399742 | 3.731272 | 5.222818 | 3.621768 | 5.238933 | 24.25136 | 19.26983 |  | 9.267458e-05 | [19 empty] | 45.46198 | -0.05042672
6192 | 2022/03/05 20:44:42 | 102768.2463 | 2960.0015 | 1 | 28 | 0 | 0 | 0 | 0 | 1.400185 | 3.732424 | 5.226084 | 3.625656 | 5.238933 | 24.26587 | 19.26983 |  |  |  | 3.599457 | [17 empty] | 45.41063 | -0.06886482
6193 | 2022/03/05 20:44:52 | 102778.2461 | 2970.0013 | 1 | 28 | 0 | 0 | 0 | 0 | 1.400093 | 3.733195 | 5.22682 | 3.629544 | 5.238933 | 24.28038 | 19.26983 |  | 8.873403e-05 | [19 empty] | 45.56876 | -0.06655335
6194 | 2022/03/05 20:45:02 | 102788.2462 | 2980.0014 | 1 | 28 | 0 | 0 | 0 | 0 | 1.400337 | 3.73454 | 5.229615 | 3.63343 | 5.238933 | 24.29489 | 19.26983 |  | 0.000182348 | [19 empty] | 45.76007 | 0.1017845
6195 | 2022/03/05 20:45:12 | 102798.245 | 2990.0002 | 1 | 28 | 0 | 0 | 0 | 0 | 1.399742 | 3.735602 | 5.228879 | 3.637318 | 5.238933 | 24.30941 | 19.26983 |  | 0.0001244698 |  |  | 0.2735604 | [16 empty] | 45.54506 | -0.0612843
6196 | 2022/03/05 20:45:22 | 102808.2457 | 3000.0009 | 1 | 28 | 0 | 0 | 0 | 0 | 1.399353 | 3.736714 | 5.228982 | 3.641204 | 5.238933 | 24.32393 | 19.26983 |  | 8.821567e-05 | [19 empty] | 45.47538 | 0.01568317
6197 | 2022/03/05 20:45:32 | 102818.245 | 3010.0002 | 1 | 28 | 0 | 0 | 0 | 0 | 1.399483 | 3.737741 | 5.230905 | 3.645092 | 5.238933 | 24.33846 | 19.26983 |  | 0.0001022909 |  | 3.588866 | [17 empty] | 45.69454 | 0.05450726
6198 | 2022/03/05 20:45:42 | 102828.2451 | 3020.0003 | 1 | 28 | 0 | 0 | 0 | 0 | 1.399635 | 3.738945 | 5.233158 | 3.648979 | 5.238933 | 24.35299 | 19.26983 |  | 0.0001239895 | [19 empty] | 45.76216 | 0.0153017
6199 | 2022/03/05 20:45:52 | 102838.2461 | 3030.0013 | 1 | 28 | 0 | 0 | 0 | 0 | 1.399818 | 3.740022 | 5.23535 | 3.652867 | 5.238933 | 24.36753 | 19.26983 |  | 8.880844e-05 | [19 empty] | 45.75505 | 0.06618261
6200 | 2022/03/05 20:46:02 | 102848.2459 | 3040.0011 | 1 | 28 | 0 | 0 | 0 | 0 | 1.399544 | 3.741288 | 5.236097 | 3.656752 | 5.238933 | 24.38206 | 19.26983 | [21 empty] | 45.81968 | 0.1137364
6201 | 2022/03/05 20:46:12 | 102858.2463 | 3050.0015 | 1 | 28 | 0 | 0 | 0 | 0 | 1.39978 | 3.742329 | 5.238437 | 3.66064 | 5.238933 | 24.39661 | 19.26983 |  | 8.131746e-05 |  | 3.395206 | [17 empty] | 45.82917 | 0.07128716
6202 | 2022/03/05 20:46:22 | 102868.2453 | 3060.0005 | 1 | 28 | 0 | 0 | 0 | 0 | 1.399673 | 3.743503 | 5.23968 | 3.664526 | 5.238933 | 24.41116 | 19.26983 |  | 9.136688e-05 | [19 empty] | 45.73427 | -0.03075957
6203 | 2022/03/05 20:46:32 | 102878.2456 | 3070.0008 | 1 | 28 | 0 | 0 | 0 | 0 | 1.399315 | 3.744567 | 5.239829 | 3.668414 | 5.238933 | 24.42571 | 19.26983 |  | 0.0001510335 | [19 empty] | 45.5554 | -0.05932808
6204 | 2022/03/05 20:46:42 | 102888.2455 | 3080.0007 | 1 | 28 | 0 | 0 | 0 | 0 | 1.400192 | 3.745711 | 5.244715 | 3.6723 | 5.238933 | 24.44027 | 19.26983 |  | 0.0001047401 |  |  | 0.2928225 | [16 empty] | 45.59189 | 0.01899719
6205 | 2022/03/05 20:46:52 | 102898.2451 | 3090.0003 | 1 | 28 | 0 | 0 | 0 | 0 | 1.400368 | 3.747158 | 5.2474 | 3.67619 | 5.238933 | 24.45484 | 19.26983 |  | 0.0001046212 |  | 3.32263 | [17 empty] | 45.42608 | -0.0870502
6206 | 2022/03/05 20:47:02 | 102908.2451 | 3100.0003 | 1 | 28 | 0 | 0 | 0 | 0 | 1.399376 | 3.748088 | 5.244984 | 3.680076 | 5.238933 | 24.4694 | 19.26983 |  | 0.0001612041 | [19 empty] | 45.61507 | 0.002791882
6207 | 2022/03/05 20:47:12 | 102918.2454 | 3110.0006 | 1 | 28 | 0 | 0 | 0 | 0 | 1.400238 | 3.749444 | 5.250114 | 3.683964 | 5.238933 | 24.48398 | 19.26983 |  | 0.0001024541 | [19 empty] | 45.67616 | 0.0399518
6208 | 2022/03/05 20:47:22 | 102928.2454 | 3120.0006 | 1 | 28 | 0 | 0 | 0 | 0 | 1.399582 | 3.75061 | 5.249286 | 3.687851 | 5.238933 | 24.49855 | 19.26983 |  | 0.00013397 | [19 empty] | 45.73133 | 0.0702703
6209 | 2022/03/05 20:47:32 | 102938.2455 | 3130.0007 | 1 | 28 | 0 | 0 | 0 | 0 | 1.39962 | 3.75177 | 5.251052 | 3.691737 | 5.238933 | 24.51313 | 19.26983 |  | 0.0001342051 | [19 empty] | 45.4664 | -0.1110411
6210 | 2022/03/05 20:47:42 | 102948.2449 | 3140.0001 | 1 | 28 | 0 | 0 | 0 | 0 | 1.400208 | 3.752988 | 5.254964 | 3.695625 | 5.238933 | 24.52772 | 19.26983 |  | 9.492964e-05 |  | 3.246196 | [17 empty] | 45.63522 | 0.06626129
6211 | 2022/03/05 20:47:52 | 102958.2451 | 3150.0003 | 1 | 28 | 0 | 0 | 0 | 0 | 1.39978 | 3.754475 | 5.255439 | 3.699512 | 5.238933 | 24.54231 | 19.26983 |  | 0.000193422 | [19 empty] | 45.83275 | 0.06998181
6212 | 2022/03/05 20:48:02 | 102968.2451 | 3160.0003 | 1 | 28 | 0 | 0 | 0 | 0 | 1.399727 | 3.755562 | 5.256762 | 3.703399 | 5.238933 | 24.55691 | 19.26983 |  | 0.0001420735 |  |  | 0.3102328 | [16 empty] | 45.53051 | -0.1007473
6213 | 2022/03/05 20:48:12 | 102978.2454 | 3170.0006 | 1 | 28 | 0 | 0 | 0 | 0 | 1.400223 | 3.756652 | 5.260151 | 3.707287 | 5.238933 | 24.57151 | 19.26983 |  | 0.0001361103 | [19 empty] | 45.6723 | 0.05550742
6214 | 2022/03/05 20:48:22 | 102988.2453 | 3180.0005 | 1 | 28 | 0 | 0 | 0 | 0 | 1.399742 | 3.757902 | 5.260093 | 3.711174 | 5.238933 | 24.58612 | 19.26983 |  | 0.0001505755 |  | 3.198818 | [17 empty] | 45.76041 | 0.07935882
6215 | 2022/03/05 20:48:32 | 102998.2463 | 3190.0015 | 1 | 28 | 0 | 0 | 0 | 0 | 1.399857 | 3.759599 | 5.262901 | 3.715063 | 5.238933 | 24.60073 | 19.26983 |  | 0.0001475281 | [19 empty] | 45.54355 | -0.1025999
6216 | 2022/03/05 20:48:42 | 103008.2463 | 3200.0015 | 1 | 28 | 0 | 0 | 0 | 0 | 1.399818 | 3.760581 | 5.264129 | 3.718949 | 5.238933 | 24.61535 | 19.26983 |  | 0.0001220735 | [19 empty] | 45.62013 | 0.03901482
6217 | 2022/03/05 20:48:52 | 103018.2456 | 3210.0008 | 1 | 28 | 0 | 0 | 0 | 0 | 1.399765 | 3.761954 | 5.265852 | 3.722837 | 5.238933 | 24.62997 | 19.26983 |  | 8.860501e-05 | [19 empty] | 45.85527 | 0.01417756
6218 | 2022/03/05 20:49:02 | 103028.2449 | 3220.0001 | 1 | 28 | 0 | 0 | 0 | 0 | 1.400429 | 3.763186 | 5.270075 | 3.726726 | 5.238933 | 24.6446 | 19.26983 |  | 0.0001124821 |  | 3.020578 | [17 empty] | 45.73341 | -0.004627705
6219 | 2022/03/05 20:49:12 | 103038.2451 | 3230.0003 | 1 | 28 | 0 | 0 | 0 | 0 | 1.400284 | 3.76433 | 5.271131 | 3.730613 | 5.238933 | 24.65923 | 19.26983 |  | 0.0001030855 | [19 empty] | 45.59161 | 0.001294613
6220 | 2022/03/05 20:49:22 | 103048.2451 | 3240.0003 | 1 | 28 | 0 | 0 | 0 | 0 | 1.400368 | 3.765862 | 5.273593 | 3.7345 | 5.238933 | 24.67387 | 19.26983 |  | 0.0001236911 |  |  | 0.3308974 | [16 empty] | 45.82477 | 0.01621366
6221 | 2022/03/05 20:49:32 | 103058.2453 | 3250.0005 | 1 | 28 | 0 | 0 | 0 | 0 | 1.400375 | 3.766894 | 5.275064 | 3.738389 | 5.238933 | 24.68851 | 19.26983 |  | 0.0001688844 | [19 empty] | 45.54121 | -0.1017618
6222 | 2022/03/05 20:49:42 | 103068.2455 | 3260.0007 | 1 | 28 | 0 | 0 | 0 | 0 | 1.399414 | 3.768394 | 5.273543 | 3.742275 | 5.238933 | 24.70316 | 19.26983 |  |  |  | 3.042944 | [17 empty] | 45.8612 | 0.0305891
6223 | 2022/03/05 20:49:52 | 103078.2464 | 3270.0016 | 1 | 28 | 0 | 0 | 0 | 0 | 1.399925 | 3.769584 | 5.277135 | 3.746164 | 5.238933 | 24.71781 | 19.26983 |  | 9.976626e-05 | [19 empty] | 45.65866 | -0.06329298
6224 | 2022/03/05 20:50:02 | 103088.2456 | 3280.0008 | 1 | 28 | 0 | 0 | 0 | 0 | 1.399391 | 3.770965 | 5.277054 | 3.750049 | 5.238933 | 24.73246 | 19.26983 |  | 0.0001436427 | [19 empty] | 45.71709 | 0.01863241
6225 | 2022/03/05 20:50:12 | 103098.2457 | 3290.0009 | 1 | 28 | 0 | 0 | 0 | 0 | 1.399887 | 3.77215 | 5.280584 | 3.753937 | 5.238933 | 24.74713 | 19.26983 |  | 0.0001507489 |  | 2.971382 | [17 empty] | 45.75151 | 0.07756352
6226 | 2022/03/05 20:50:22 | 103108.2452 | 3300.0004 | 1 | 28 | 0 | 0 | 0 | 0 | 1.399834 | 3.773719 | 5.28258 | 3.757823 | 5.238933 | 24.76178 | 19.26983 |  | 0.0001345271 | [19 empty] | 45.57113 | -0.02040386
6227 | 2022/03/05 20:50:32 | 103118.246 | 3310.0012 | 1 | 28 | 0 | 0 | 0 | 0 | 1.399544 | 3.774837 | 5.28305 | 3.76171 | 5.238933 | 24.77646 | 19.26983 |  | 0.0001216643 | [19 empty] | 45.87099 | 0.1001894
6228 | 2022/03/05 20:50:42 | 103128.246 | 3320.0012 | 1 | 28 | 0 | 0 | 0 | 0 | 1.399704 | 3.77637 | 5.2858 | 3.765597 | 5.238933 | 24.79113 | 19.26983 |  | 0.0001589522 |  |  | 0.3336847 | [16 empty] | 45.59044 | -0.03252268
6229 | 2022/03/05 20:50:52 | 103138.2463 | 3330.0015 | 1 | 28 | 0 | 0 | 0 | 0 | 1.39962 | 3.777629 | 5.287245 | 3.769484 | 5.238933 | 24.80581 | 19.26983 |  | 0.0001100582 |  | 2.844826 | [17 empty] | 45.65746 | 0.002311468
6230 | 2022/03/05 20:51:02 | 103148.2455 | 3340.0007 | 1 | 28 | 0 | 0 | 0 | 0 | 1.399742 | 3.779016 | 5.289647 | 3.77337 | 5.238933 | 24.82049 | 19.26983 |  | 0.0001237421 | [19 empty] | 45.86092 | 0.07145643
6231 | 2022/03/05 20:51:12 | 103158.2464 | 3350.0016 | 1 | 28 | 0 | 0 | 0 | 0 | 1.399376 | 3.780061 | 5.289727 | 3.777257 | 5.238933 | 24.83519 | 19.26983 |  | 0.0001010679 | [19 empty] | 45.93709 | 0.04328132
6232 | 2022/03/05 20:51:22 | 103168.2456 | 3360.0008 | 1 | 28 | 0 | 0 | 0 | 0 | 1.399796 | 3.781805 | 5.293756 | 3.781143 | 5.238933 | 24.84988 | 19.26983 |  | 0.0001749552 | [19 empty] | 45.84845 | 0.05884528
6233 | 2022/03/05 20:51:32 | 103178.2452 | 3370.0004 | 1 | 28 | 0 | 0 | 0 | 0 | 1.399323 | 3.783298 | 5.294056 | 3.785032 | 5.238933 | 24.86459 | 19.26983 |  | 0.0001405305 |  | 2.881802 | [17 empty] | 45.68832 | -0.04254222
6234 | 2022/03/05 20:51:42 | 103188.2452 | 3380.0004 | 1 | 28 | 0 | 0 | 0 | 0 | 1.399193 | 3.784347 | 5.295032 | 3.788918 | 5.238933 | 24.87929 | 19.26983 |  | 0.0001345077 | [19 empty] | 45.80727 | -0.04196882
6235 | 2022/03/05 20:51:52 | 103198.2452 | 3390.0004 | 1 | 28 | 0 | 0 | 0 | 0 | 1.400002 | 3.785938 | 5.300321 | 3.792804 | 5.238933 | 24.894 | 19.26983 |  | 0.0001240652 |  |  | 0.3512265 | [16 empty] | 45.91692 | 0.1012778
6236 | 2022/03/05 20:52:02 | 103208.2462 | 3400.0014 | 1 | 28 | 0 | 0 | 0 | 0 | 1.399887 | 3.787058 | 5.301453 | 3.796692 | 5.238933 | 24.90872 | 19.26983 |  | 0.0001261974 | [19 empty] | 45.66163 | -0.05597353
6237 | 2022/03/05 20:52:12 | 103218.2465 | 3410.0017 | 1 | 28 | 0 | 0 | 0 | 0 | 1.399895 | 3.788743 | 5.303842 | 3.80058 | 5.238933 | 24.92345 | 19.26983 |  | 0.0001201015 |  | 2.851597 | [17 empty] | 45.74879 | -0.04300952
6238 | 2022/03/05 20:52:22 | 103228.2456 | 3420.0008 | 1 | 28 | 0 | 0 | 0 | 0 | 1.39978 | 3.789895 | 5.305019 | 3.804467 | 5.238933 | 24.93818 | 19.26983 |  | 0.0001643228 | [19 empty] | 45.89353 | 0.05559325
6239 | 2022/03/05 20:52:32 | 103238.2449 | 3430.0001 | 1 | 28 | 0 | 0 | 0 | 0 | 1.399727 | 3.791541 | 5.307122 | 3.808355 | 5.238933 | 24.95292 | 19.26983 |  | 0.0001002939 | [19 empty] | 45.82116 | -0.01880407
6240 | 2022/03/05 20:52:42 | 103248.2451 | 3440.0003 | 1 | 28 | 0 | 0 | 0 | 0 | 1.39962 | 3.792686 | 5.308319 | 3.812242 | 5.238933 | 24.96766 | 19.26983 |  | 9.73493e-05 |  | 2.734633 | [17 empty] | 45.69808 | -0.04920959
6241 | 2022/03/05 20:52:52 | 103258.2451 | 3450.0003 | 1 | 28 | 0 | 0 | 0 | 0 | 1.399887 | 3.794243 | 5.311511 | 3.816128 | 5.238933 | 24.9824 | 19.26983 |  | 0.0002079062 | [19 empty] | 45.8348 | 0.07265449
6242 | 2022/03/05 20:53:02 | 103268.2453 | 3460.0005 | 1 | 28 | 0 | 0 | 0 | 0 | 1.399796 | 3.795139 | 5.31242 | 3.820014 | 5.238933 | 24.99715 | 19.26983 |  | 0.0001311534 |  |  | 0.3561159 | [16 empty] | 45.66403 | -0.02131104
6243 | 2022/03/05 20:53:12 | 103278.2463 | 3470.0015 | 1 | 28 | 0 | 0 | 0 | 0 | 1.400337 | 3.796932 | 5.316984 | 3.823902 | 5.238933 | 25.01191 | 19.26983 |  | 0.0001613927 | [19 empty] | 45.7091 | 0.03254294
6244 | 2022/03/05 20:53:22 | 103288.2462 | 3480.0014 | 1 | 28 | 0 | 0 | 0 | 0 | 1.399452 | 3.798351 | 5.31561 | 3.827789 | 5.238933 | 25.02667 | 19.26983 |  | 0.0001290401 |  | 2.800828 | [17 empty] | 45.86773 | 0.01408815
6245 | 2022/03/05 20:53:32 | 103298.2468 | 3490.002 | 1 | 28 | 0 | 0 | 0 | 0 | 1.399597 | 3.799767 | 5.318142 | 3.831676 | 5.238933 | 25.04144 | 19.26983 |  | 0.0001611404 | [19 empty] | 45.6501 | -0.02864003
6246 | 2022/03/05 20:53:42 | 103308.2463 | 3500.0015 | 1 | 28 | 0 | 0 | 0 | 0 | 1.399704 | 3.801245 | 5.320618 | 3.835564 | 5.238933 | 25.05621 | 19.26983 |  | 0.0001624135 | [19 empty] | 45.83215 | -0.02075911
6247 | 2022/03/05 20:53:52 | 103318.245 | 3510.0002 | 1 | 28 | 0 | 0 | 0 | 0 | 1.399323 | 3.80263 | 5.321108 | 3.839451 | 5.238933 | 25.07099 | 19.26983 |  | 0.0001221499 |  | 2.748147 | [17 empty] | 45.77731 | 0.03745079
6248 | 2022/03/05 20:54:02 | 103328.2451 | 3520.0003 | 1 | 28 | 0 | 0 | 0 | 0 | 1.399757 | 3.804253 | 5.32503 | 3.843339 | 5.238933 | 25.08578 | 19.26983 |  | 0.0001269278 | [19 empty] | 45.79568 | -0.0009250641
6249 | 2022/03/05 20:54:12 | 103338.2457 | 3530.0009 | 1 | 28 | 0 | 0 | 0 | 0 | 1.399635 | 3.805634 | 5.326499 | 3.847225 | 5.238933 | 25.10057 | 19.26983 |  | 0.000123636 |  |  | 0.3672957 | [16 empty] | 45.71149 | 0.01326323
6250 | 2022/03/05 20:54:22 | 103348.2461 | 3540.0013 | 1 | 28 | 0 | 0 | 0 | 0 | 1.399612 | 3.807147 | 5.328529 | 3.851113 | 5.238933 | 25.11536 | 19.26983 |  | 0.0001106526 | [19 empty] | 46.05716 | 0.08384109
6251 | 2022/03/05 20:54:32 | 103358.2455 | 3550.0007 | 1 | 28 | 0 | 0 | 0 | 0 | 1.399803 | 3.808326 | 5.330906 | 3.855001 | 5.238933 | 25.13017 | 19.26983 |  | 0.0001448088 |  | 2.661141 | [17 empty] | 45.94808 | -0.01073956
6252 | 2022/03/05 20:54:42 | 103368.2464 | 3560.0016 | 1 | 28 | 0 | 0 | 0 | 0 | 1.399689 | 3.809998 | 5.332812 | 3.858888 | 5.238933 | 25.14497 | 19.26983 |  | 0.0001665633 | [19 empty] | 45.77434 | -0.0151062
6253 | 2022/03/05 20:54:52 | 103378.2464 | 3570.0016 | 1 | 28 | 0 | 0 | 0 | 0 | 1.400208 | 3.811154 | 5.336408 | 3.862774 | 5.238933 | 25.15978 | 19.26983 |  | 0.0001302403 | [19 empty] | 45.80993 | 0.01269937
6254 | 2022/03/05 20:55:02 | 103388.2449 | 3580.0001 | 1 | 28 | 0 | 0 | 0 | 0 | 1.399933 | 3.812934 | 5.337852 | 3.866661 | 5.238933 | 25.1746 | 19.26983 |  | 0.0001788086 |  | 2.777483 | [17 empty] | 46.01803 | 0.03772378
6255 | 2022/03/05 20:55:12 | 103398.2451 | 3590.0003 | 1 | 28 | 0 | 0 | 0 | 0 | 1.400108 | 3.813892 | 5.339861 | 3.87055 | 5.238933 | 25.18943 | 19.26983 |  | 0.0001643297 | [19 empty] | 45.98276 | -0.0206542
6256 | 2022/03/05 20:55:22 | 103408.2451 | 3600.0003 | 1 | 28 | 0 | 0 | 0 | 0 | 1.39978 | 3.815629 | 5.341041 | 3.874437 | 5.238933 | 25.20426 | 19.26983 |  | 0.000132373 |  |  | 0.3684626 | [16 empty] | 45.68772 | -0.07515788
6257 | 2022/03/05 20:55:32 | 103418.2453 | 3610.0005 | 1 | 28 | 0 | 0 | 0 | 0 | 1.399521 | 3.816701 | 5.341553 | 3.878324 | 5.238933 | 25.21909 | 19.26983 |  | 0.000156509 | [19 empty] | 45.95638 | 0.03410101
6258 | 2022/03/05 20:55:42 | 103428.2454 | 3620.0006 | 1 | 28 | 0 | 0 | 0 | 0 | 1.399582 | 3.818475 | 5.344269 | 3.882211 | 5.238933 | 25.23393 | 19.26983 |  | 0.0001906899 |  | 2.664596 | [17 empty] | 45.84314 | -0.04882097
6259 | 2022/03/05 20:55:52 | 103438.2468 | 3630.002 | 1 | 28 | 0 | 0 | 0 | 0 | 1.399963 | 3.819895 | 5.347712 | 3.886099 | 5.238933 | 25.24878 | 19.26983 |  | 0.0001847044 | [19 empty] | 45.77399 | -0.003445148
6260 | 2022/03/05 20:56:02 | 103448.2449 | 3640.0001 | 1 | 28 | 0 | 0 | 0 | 0 | 1.399445 | 3.821475 | 5.347944 | 3.889985 | 5.238933 | 25.26363 | 19.26983 |  | 0.0001589044 | [19 empty] | 46.0201 | 0.04956722
6261 | 2022/03/05 20:56:12 | 103458.2449 | 3650.0001 | 1 | 28 | 0 | 0 | 0 | 0 | 1.399757 | 3.822758 | 5.350932 | 3.893872 | 5.238933 | 25.27849 | 19.26983 |  | 0.0001220491 |  | 2.680472 | [17 empty] | 45.72005 | -0.04059672
6262 | 2022/03/05 20:56:22 | 103468.2449 | 3660.0001 | 1 | 28 | 0 | 0 | 0 | 0 | 1.399666 | 3.824379 | 5.352853 | 3.897759 | 5.238933 | 25.29335 | 19.26983 |  | 0.0001212414 | [19 empty] | 45.81084 | 0.06126404
6263 | 2022/03/05 20:56:32 | 103478.2451 | 3670.0003 | 1 | 28 | 0 | 0 | 0 | 0 | 1.399727 | 3.825504 | 5.354661 | 3.901648 | 5.238933 | 25.30822 | 19.26983 |  | 0.0001183546 |  |  | 0.3702473 | [16 empty] | 45.81675 | -0.005731583
6264 | 2022/03/05 20:56:42 | 103488.2453 | 3680.0005 | 1 | 28 | 0 | 0 | 0 | 0 | 1.400002 | 3.827137 | 5.357999 | 3.905535 | 5.238933 | 25.3231 | 19.26983 |  | 0.000200266 | [19 empty] | 45.78915 | 0.03197551
6265 | 2022/03/05 20:56:52 | 103498.2461 | 3690.0013 | 1 | 28 | 0 | 0 | 0 | 0 | 1.399666 | 3.828555 | 5.358698 | 3.90942 | 5.238933 | 25.33797 | 19.26983 |  | 0.0001391057 |  | 2.723109 | [17 empty] | 45.9531 | 0.02205014
6266 | 2022/03/05 20:57:02 | 103508.2464 | 3700.0016 | 1 | 28 | 0 | 0 | 0 | 0 | 1.399574 | 3.82996 | 5.360312 | 3.913308 | 5.238933 | 25.35286 | 19.26983 |  | 0.0001772339 | [19 empty] | 45.66608 | -0.04040837
6267 | 2022/03/05 20:57:12 | 103518.2461 | 3710.0013 | 1 | 28 | 0 | 0 | 0 | 0 | 1.39962 | 3.831534 | 5.362692 | 3.917196 | 5.238933 | 25.36775 | 19.26983 |  | 0.0001511101 | [19 empty] | 45.97415 | 0.03835559
6268 | 2022/03/05 20:57:22 | 103528.2449 | 3720.0001 | 1 | 28 | 0 | 0 | 0 | 0 | 1.400017 | 3.832887 | 5.366107 | 3.921083 | 5.238933 | 25.38264 | 19.26983 |  | 0.0001427947 |  | 2.672385 | [17 empty] | 45.77194 | -0.06411791
6269 | 2022/03/05 20:57:32 | 103538.245 | 3730.0002 | 1 | 28 | 0 | 0 | 0 | 0 | 1.399933 | 3.834429 | 5.367944 | 3.924971 | 5.238933 | 25.39755 | 19.26983 |  | 0.0001787061 | [19 empty] | 45.87869 | 0.01010656
6270 | 2022/03/05 20:57:42 | 103548.2451 | 3740.0003 | 1 | 28 | 0 | 0 | 0 | 0 | 1.399757 | 3.835817 | 5.369212 | 3.928859 | 5.238933 | 25.41246 | 19.26983 |  | 0.000116772 |  |  | 0.3712018 | [16 empty] | 45.74498 | -0.06003618
6271 | 2022/03/05 20:57:52 | 103558.2459 | 3750.0011 | 1 | 28 | 0 | 0 | 0 | 0 | 1.399803 | 3.837336 | 5.371514 | 3.932746 | 5.238933 | 25.42737 | 19.26983 |  | 0.0001454054 | [19 empty] | 45.75655 | 0.02243996
6272 | 2022/03/05 20:58:02 | 103568.2461 | 3760.0013 | 1 | 28 | 0 | 0 | 0 | 0 | 1.399986 | 3.838662 | 5.374073 | 3.936635 | 5.238933 | 25.4423 | 19.26983 |  | 0.000132384 |  | 2.675152 | [17 empty] | 45.74441 | 0.01222968
6273 | 2022/03/05 20:58:12 | 103578.2462 | 3770.0014 | 1 | 28 | 0 | 0 | 0 | 0 | 1.399895 | 3.840289 | 5.376001 | 3.940523 | 5.238933 | 25.45723 | 19.26983 |  | 0.0001430566 | [19 empty] | 45.72422 | 0.04754305
6274 | 2022/03/05 20:58:22 | 103588.2455 | 3780.0007 | 1 | 28 | 0 | 0 | 0 | 0 | 1.399666 | 3.841717 | 5.377121 | 3.94441 | 5.238933 | 25.47215 | 19.26983 |  | 0.0001419016 | [19 empty] | 45.73575 | -0.07228136
6275 | 2022/03/05 20:58:32 | 103598.2454 | 3790.0006 | 1 | 28 | 0 | 0 | 0 | 0 | 1.399544 | 3.84311 | 5.378602 | 3.948297 | 5.238933 | 25.48709 | 19.26983 |  | 0.0001675341 |  | 2.783093 | [17 empty] | 45.98394 | 0.03650904
6276 | 2022/03/05 20:58:42 | 103608.2457 | 3800.0009 | 1 | 28 | 0 | 0 | 0 | 0 | 1.399841 | 3.844322 | 5.38144 | 3.952187 | 5.238933 | 25.50204 | 19.26983 |  | 0.0001276662 | [19 empty] | 45.73787 | -0.07041574
6277 | 2022/03/05 20:58:52 | 103618.245 | 3810.0002 | 1 | 28 | 0 | 0 | 0 | 0 | 1.400246 | 3.84607 | 5.385444 | 3.956073 | 5.238933 | 25.51698 | 19.26983 |  | 0.0001402044 |  |  | 0.3726373 | [16 empty] | 45.76007 | -0.008159876
6278 | 2022/03/05 20:59:02 | 103628.245 | 3820.0002 | 1 | 28 | 0 | 0 | 0 | 0 | 1.399765 | 3.847191 | 5.385163 | 3.959963 | 5.238933 | 25.53195 | 19.26983 |  | 0.0001303537 | [19 empty] | 45.96796 | 0.06373882
6279 | 2022/03/05 20:59:12 | 103638.2467 | 3830.0019 | 1 | 28 | 0 | 0 | 0 | 0 | 1.399582 | 3.848722 | 5.386602 | 3.96385 | 5.238933 | 25.54691 | 19.26983 |  | 0.0001171051 |  | 2.654579 | [17 empty] | 45.73341 | -0.04985809
6280 | 2022/03/05 20:59:22 | 103648.2453 | 3840.0005 | 1 | 28 | 0 | 0 | 0 | 0 | 1.399971 | 3.850258 | 5.39025 | 3.967737 | 5.238933 | 25.56187 | 19.26983 |  | 0.0001345287 | [19 empty] | 45.81492 | 0.02889633
6281 | 2022/03/05 20:59:32 | 103658.2456 | 3850.0008 | 1 | 28 | 0 | 0 | 0 | 0 | 1.400414 | 3.85158 | 5.393807 | 3.971625 | 5.238933 | 25.57684 | 19.26983 |  | 0.0001479627 | [19 empty] | 45.978 | 0.02112985
6282 | 2022/03/05 20:59:42 | 103668.2456 | 3860.0008 | 1 | 28 | 0 | 0 | 0 | 0 | 1.399208 | 3.85329 | 5.391554 | 3.975513 | 5.238933 | 25.59182 | 19.26983 |  | 0.0001336111 |  | 2.658553 | [17 empty] | 45.66848 | -0.05224347
6283 | 2022/03/05 20:59:52 | 103678.2449 | 3870.0001 | 1 | 28 | 0 | 0 | 0 | 0 | 1.399948 | 3.854523 | 5.396132 | 3.979398 | 5.238933 | 25.60679 | 19.26983 |  | 9.730732e-05 | [19 empty] | 45.96914 | 0.09209633
6284 | 2022/03/05 21:00:02 | 103688.2451 | 3880.0003 | 1 | 28 | 0 | 0 | 0 | 0 | 1.399117 | 3.855922 | 5.394886 | 3.983286 | 5.238933 | 25.62178 | 19.26983 |  | 0.0002618639 |  |  | 0.3703815 | [16 empty] | 45.97507 | 0.0323236
6285 | 2022/03/05 21:00:12 | 103698.2453 | 3890.0005 | 1 | 28 | 0 | 0 | 0 | 0 | 1.399521 | 3.85743 | 5.398554 | 3.987175 | 5.238933 | 25.63678 | 19.26983 |  | 0.0001488547 | [19 empty] | 45.72568 | -0.03215194
6286 | 2022/03/05 21:00:22 | 103708.2453 | 3900.0005 | 1 | 28 | 0 | 0 | 0 | 0 | 1.400185 | 3.859076 | 5.40342 | 3.991062 | 5.238933 | 25.65178 | 19.26983 |  | 0.0001229425 |  | 2.721132 | [17 empty] | 46.06871 | 0.06614685
6287 | 2022/03/05 21:00:32 | 103718.2466 | 3910.0018 | 1 | 28 | 0 | 0 | 0 | 0 | 1.399971 | 3.860174 | 5.404132 | 3.994951 | 5.238933 | 25.66679 | 19.26983 |  | 0.0001614495 | [19 empty] | 45.75684 | -0.02168179
6288 | 2022/03/05 21:00:42 | 103728.246 | 3920.0012 | 1 | 28 | 0 | 0 | 0 | 0 | 1.399574 | 3.861821 | 5.404904 | 3.998838 | 5.238933 | 25.68179 | 19.26983 |  | 0.0001595143 | [19 empty] | 45.98451 | 0.05835772
6289 | 2022/03/05 21:00:52 | 103738.2454 | 3930.0006 | 1 | 28 | 0 | 0 | 0 | 0 | 1.399559 | 3.862972 | 5.406457 | 4.002724 | 5.238933 | 25.6968 | 19.26983 |  | 0.0001734524 |  | 2.656063 | [17 empty] | 45.85562 | -0.06103873
6290 | 2022/03/05 21:01:02 | 103748.245 | 3940.0002 | 1 | 28 | 0 | 0 | 0 | 0 | 1.399689 | 3.864722 | 5.409409 | 4.006612 | 5.238933 | 25.71183 | 19.26983 |  | 0.0001914359 | [19 empty] | 45.94511 | 0.006483793
6291 | 2022/03/05 21:01:12 | 103758.245 | 3950.0002 | 1 | 28 | 0 | 0 | 0 | 0 | 1.399963 | 3.865991 | 5.412244 | 4.010499 | 5.238933 | 25.72685 | 19.26983 |  | 0.0001574908 |  |  | 0.3682079 | [16 empty] | 45.76098 | -0.05475879
6292 | 2022/03/05 21:01:22 | 103768.2451 | 3960.0003 | 1 | 28 | 0 | 0 | 0 | 0 | 1.399612 | 3.867285 | 5.412698 | 4.014385 | 5.238933 | 25.74188 | 19.26983 |  | 0.0001358891 | [19 empty] | 45.89798 | -0.02778888
6293 | 2022/03/05 21:01:32 | 103778.2456 | 3970.0008 | 1 | 28 | 0 | 0 | 0 | 0 | 1.399971 | 3.868862 | 5.416295 | 4.018272 | 5.238933 | 25.75691 | 19.26983 |  | 0.000211971 |  | 2.74844 | [17 empty] | 46.03847 | 0.0473547
6294 | 2022/03/05 21:01:42 | 103788.2453 | 3980.0005 | 1 | 28 | 0 | 0 | 0 | 0 | 1.400093 | 3.87025 | 5.41871 | 4.022161 | 5.238933 | 25.77196 | 19.26983 |  | 0.0001172457 | [19 empty] | 45.95784 | 0.07439494
6295 | 2022/03/05 21:01:52 | 103798.2457 | 3990.0009 | 1 | 28 | 0 | 0 | 0 | 0 | 1.399818 | 3.871912 | 5.419972 | 4.02605 | 5.238933 | 25.78702 | 19.26983 |  | 0.0001069163 | [19 empty] | 45.68475 | -0.05589128
6296 | 2022/03/05 21:02:02 | 103808.2455 | 4000.0007 | 1 | 28 | 0 | 0 | 0 | 0 | 1.400002 | 3.873141 | 5.422405 | 4.029936 | 5.238933 | 25.80206 | 19.26983 |  | 0.0001119878 |  | 2.766698 | [17 empty] | 45.79003 | 0.005838871
6297 | 2022/03/05 21:02:12 | 103818.2449 | 4010.0001 | 1 | 28 | 0 | 0 | 0 | 0 | 1.399803 | 3.874788 | 5.42394 | 4.033825 | 5.238933 | 25.81713 | 19.26983 |  | 0.0001044544 | [19 empty] | 45.98217 | 0.008335114
6298 | 2022/03/05 21:02:22 | 103828.2451 | 4020.0003 | 1 | 28 | 0 | 0 | 0 | 0 | 1.399689 | 3.875883 | 5.425031 | 4.037712 | 5.238933 | 25.83219 | 19.26983 |  | 0.0001172885 |  |  | 0.3688898 | [16 empty] | 45.97744 | 0.1140773
6299 | 2022/03/05 21:02:32 | 103838.2451 | 4030.0003 | 1 | 28 | 0 | 0 | 0 | 0 | 1.399612 | 3.877387 | 5.426837 | 4.0416 | 5.238933 | 25.84727 | 19.26983 |  | 0.0002111671 | [19 empty] | 45.90392 | 0.03095031
6300 | 2022/03/05 21:02:42 | 103848.2452 | 4040.0004 | 1 | 28 | 0 | 0 | 0 | 0 | 1.399872 | 3.87886 | 5.429908 | 4.045486 | 5.238933 | 25.86234 | 19.26983 |  | 0.0001956031 |  | 2.747483 | [17 empty] | 45.84908 | 0.05126476
6301 | 2022/03/05 21:02:52 | 103858.245 | 4050.0002 | 1 | 28 | 0 | 0 | 0 | 0 | 1.399521 | 3.880441 | 5.430759 | 4.049374 | 5.238933 | 25.87742 | 19.26983 |  | 0.0001283176 | [19 empty] | 45.71383 | -0.003336668
6302 | 2022/03/05 21:03:02 | 103868.2464 | 4060.0016 | 1 | 28 | 0 | 0 | 0 | 0 | 1.399612 | 3.881529 | 5.432635 | 4.053262 | 5.238933 | 25.89251 | 19.26983 |  | 0.0001146653 | [19 empty] | 45.62751 | -0.04652739
6303 | 2022/03/05 21:03:12 | 103878.2456 | 4070.0008 | 1 | 28 | 0 | 0 | 0 | 0 | 1.399055 | 3.883046 | 5.432595 | 4.057149 | 5.238933 | 25.9076 | 19.26983 |  | 0.0001001476 |  | 2.729327 | [17 empty] | 45.86713 | -0.007873774
6304 | 2022/03/05 21:03:22 | 103888.2457 | 4080.0009 | 1 | 28 | 0 | 0 | 0 | 0 | 1.400078 | 3.884223 | 5.438215 | 4.061037 | 5.238933 | 25.9227 | 19.26983 |  | 0.0001100012 | [19 empty] | 45.86477 | 0.09684563
6305 | 2022/03/05 21:03:32 | 103898.2449 | 4090.0001 | 1 | 28 | 0 | 0 | 0 | 0 | 1.400116 | 3.885948 | 5.440778 | 4.064924 | 5.238933 | 25.9378 | 19.26983 |  | 0.0001619604 |  |  | 0.3633881 | [16 empty] | 45.89382 | 0.003713369
6306 | 2022/03/05 21:03:42 | 103908.2451 | 4100.0003 | 1 | 28 | 0 | 0 | 0 | 0 | 1.399948 | 3.887067 | 5.441692 | 4.068812 | 5.238933 | 25.95291 | 19.26983 |  | 0.0001694262 | [19 empty] | 45.84017 | 0.04161239
6307 | 2022/03/05 21:03:52 | 103918.2452 | 4110.0004 | 1 | 28 | 0 | 0 | 0 | 0 | 1.399796 | 3.888343 | 5.442887 | 4.0727 | 5.238933 | 25.96803 | 19.26983 |  | 0.000108414 |  | 2.899313 | [17 empty] | 45.80368 | 0.06747842
6308 | 2022/03/05 21:04:02 | 103928.246 | 4120.0012 | 1 | 28 | 0 | 0 | 0 | 0 | 1.399887 | 3.889869 | 5.445377 | 4.076587 | 5.238933 | 25.98315 | 19.26983 |  | 0.0001284129 | [19 empty] | 45.61893 | -0.04569888
6309 | 2022/03/05 21:04:12 | 103938.2464 | 4130.0016 | 1 | 28 | 0 | 0 | 0 | 0 | 1.400375 | 3.891145 | 5.449062 | 4.080475 | 5.238933 | 25.99827 | 19.26983 |  | 0.0002706378 | [19 empty] | 45.5676 | -0.06191492
6310 | 2022/03/05 21:04:22 | 103948.2448 | 4140 | 1 | 28 | 0 | 0 | 0 | 0 | 1.39991 | 3.892386 | 5.44899 | 4.084361 | 5.238933 | 26.0134 | 19.26983 |  | 0.0001493515 | [19 empty] | 45.74466 | -0.04559398
6311 | 2022/03/05 21:04:32 | 103958.2462 | 4150.0014 | 1 | 28 | 0 | 0 | 0 | 0 | 1.399712 | 3.89375 | 5.4501286 | 4.088251 | 5.238933 | 26.02854 | 19.26983 |  | 0.0001195325 |  | 2.886009 | [17 empty] | 45.70079 | 0.02632499
6312 | 2022/03/05 21:04:42 | 103968.2449 | 4160.0001 | 1 | 28 | 0 | 0 | 0 | 0 | 1.400017 | 3.895359 | 5.453569 | 4.092137 | 5.238933 | 26.04367 | 19.26983 |  | 0.0001123109 | [19 empty] | 45.74911 | -0.04725933
6313 | 2022/03/05 21:04:52 | 103978.245 | 4170.0002 | 1 | 28 | 0 | 0 | 0 | 0 | 1.400414 | 3.896389 | 5.456558 | 4.096025 | 5.238933 | 26.05882 | 19.26983 |  | 0.000124166 |  |  | 0.3438192 | [16 empty] | 45.77197 | 0.04170775
6314 | 2022/03/05 21:05:02 | 103988.2456 | 4180.0008 | 1 | 28 | 0 | 0 | 0 | 0 | 1.399101 | 3.898025 | 5.453731 | 4.099911 | 5.238933 | 26.07397 | 19.26983 |  | 0.0001138509 | [19 empty] | 45.85322 | 0.05238533
6315 | 2022/03/05 21:05:12 | 103998.2454 | 4190.0006 | 1 | 28 | 0 | 0 | 0 | 0 | 1.39962 | 3.898946 | 5.457043 | 4.103799 | 5.238933 | 26.08912 | 19.26983 |  | 0.0001405322 |  | 2.986111 | [17 empty] | 45.82174 | 0.07209301
6316 | 2022/03/05 21:05:22 | 104008.2454 | 4200.0006 | 1 | 28 | 0 | 0 | 0 | 0 | 1.400002 | 3.900348 | 5.460495 | 4.107687 | 5.238933 | 26.10428 | 19.26983 |  | 0.0001276126 | [19 empty] | 45.68118 | -0.01029253
6317 | 2022/03/05 21:05:32 | 104018.2464 | 4210.0016 | 1 | 28 | 0 | 0 | 0 | 0 | 1.39962 | 3.90151 | 5.460631 | 4.111573 | 5.238933 | 26.11944 | 19.26983 |  | 0.0001413724 | [19 empty] | 45.52549 | -0.0431931
6318 | 2022/03/05 21:05:42 | 104028.245 | 4220.0002 | 1 | 28 | 0 | 0 | 0 | 0 | 1.399818 | 3.903051 | 5.463561 | 4.11546 | 5.238933 | 26.13461 | 19.26983 |  | 9.690544e-05 | [19 empty] | 45.7589 | 0.001854897
6319 | 2022/03/05 21:05:52 | 104038.245 | 4230.0002 | 1 | 28 | 0 | 0 | 0 | 0 | 1.400024 | 3.903953 | 5.465628 | 4.119347 | 5.238933 | 26.14978 | 19.26983 |  | 0.0001192602 |  | 2.960187 | [17 empty] | 45.80162 | 0.05635381
6320 | 2022/03/05 21:06:02 | 104048.245 | 4240.0002 | 1 | 28 | 0 | 0 | 0 | 0 | 1.399765 | 3.905458 | 5.466723 | 4.123234 | 5.238933 | 26.16496 | 19.26983 |  | 0.000104194 |  |  | 0.3231515 | [16 empty] | 45.77522 | -0.005556345
6321 | 2022/03/05 21:06:12 | 104058.2451 | 4250.0003 | 1 | 28 | 0 | 0 | 0 | 0 | 1.399948 | 3.906613 | 5.469055 | 4.127121 | 5.238933 | 26.18015 | 19.26983 |  | 0.0001125321 | [19 empty] | 45.81732 | 0.07693291
6322 | 2022/03/05 21:06:22 | 104068.246 | 4260.0012 | 1 | 28 | 0 | 0 | 0 | 0 | 1.400002 | 3.907907 | 5.471078 | 4.13101 | 5.238933 | 26.19534 | 19.26983 |  | 9.431301e-05 | [19 empty] | 45.76752 | 0.04228115
6323 | 2022/03/05 21:06:32 | 104078.2453 | 4270.0005 | 1 | 28 | 0 | 0 | 0 | 0 | 1.399841 | 3.908866 | 5.471791 | 4.134896 | 5.238933 | 26.21053 | 19.26983 |  | 0.0001283605 |  | 3.208539 | [17 empty] | 45.68358 | 0.05450964
6324 | 2022/03/05 21:06:42 | 104088.2459 | 4280.0011 | 1 | 28 | 0 | 0 | 0 | 0 | 1.399689 | 3.910254 | 5.47314 | 4.138783 | 5.238933 | 26.22573 | 19.26983 |  | 9.59778e-05 | [19 empty] | 45.55038 | -0.02780676
6325 | 2022/03/05 21:06:52 | 104098.2464 | 4290.0016 | 1 | 28 | 0 | 0 | 0 | 0 | 1.400337 | 3.911435 | 5.477327 | 4.142671 | 5.238933 | 26.24093 | 19.26983 |  | 9.59876e-05 | [19 empty] | 45.44002 | -0.06497502
6326 | 2022/03/05 21:07:02 | 104108.2449 | 4300.0001 | 1 | 28 | 0 | 0 | 0 | 0 | 1.400017 | 3.912663 | 5.477795 | 4.146557 | 5.238933 | 26.25613 | 19.26983 |  | 0.0001261485 | [19 empty] | 45.47117 | -0.0150156
6327 | 2022/03/05 21:07:12 | 104118.245 | 4310.0002 | 1 | 28 | 0 | 0 | 0 | 0 | 1.399933 | 3.913933 | 5.479244 | 4.150444 | 5.238933 | 26.27135 | 19.26983 |  | 0.000102125 |  | 3.213865 | [17 empty] | 45.51715 | -0.01762152
6328 | 2022/03/05 21:07:22 | 104128.2451 | 4320.0003 | 1 | 28 | 0 | 0 | 0 | 0 | 1.400116 | 3.915122 | 5.481625 | 4.154332 | 5.238933 | 26.28656 | 19.26983 |  | 0.0001542457 | [19 empty] | 45.51152 | -0.04293561
6329 | 2022/03/05 21:07:32 | 104138.2452 | 4330.0004 | 1 | 28 | 0 | 0 | 0 | 0 | 1.399948 | 3.916486 | 5.482877 | 4.15822 | 5.238933 | 26.30179 | 19.26983 |  | 8.587966e-05 |  |  | 0.314495 | [16 empty] | 45.40409 | -0.03866553
6330 | 2022/03/05 21:07:42 | 104148.2453 | 4340.0005 | 1 | 28 | 0 | 0 | 0 | 0 | 1.400063 | 3.917396 | 5.484601 | 4.162107 | 5.238933 | 26.31701 | 19.26983 |  | 0.0001251851 | [19 empty] | 45.56374 | -0.02707601
6331 | 2022/03/05 21:07:52 | 104158.2454 | 4350.0006 | 1 | 28 | 0 | 0 | 0 | 0 | 1.400558 | 3.918611 | 5.488242 | 4.165993 | 5.238933 | 26.33224 | 19.26983 |  | 0.0001064054 |  | 3.243279 | [17 empty] | 45.75119 | 0.05738378
6332 | 2022/03/05 21:08:02 | 104168.2456 | 4360.0008 | 1 | 28 | 0 | 0 | 0 | 0 | 1.399635 | 3.919603 | 5.486014 | 4.169881 | 5.238933 | 26.34748 | 19.26983 |  | 9.173479e-05 | [19 empty] | 45.50912 | 0.02735138
6333 | 2022/03/05 21:08:12 | 104178.2455 | 4370.0007 | 1 | 28 | 0 | 0 | 0 | 0 | 1.399986 | 3.920932 | 5.48925 | 4.173769 | 5.238933 | 26.36272 | 19.26983 |  | 0.0001516823 | [19 empty] | 45.66457 | 0.0296545
6334 | 2022/03/05 21:08:22 | 104188.2449 | 4380.0001 | 1 | 28 | 0 | 0 | 0 | 0 | 1.400024 | 3.921886 | 5.490735 | 4.177657 | 5.238933 | 26.37797 | 19.26983 |  | 0.0001385929 | [19 empty] | 45.42252 | -0.04265189
6335 | 2022/03/05 21:08:32 | 104198.2452 | 4390.0004 | 1 | 28 | 0 | 0 | 0 | 0 | 1.399193 | 3.923285 | 5.489433 | 4.181544 | 5.238933 | 26.39321 | 19.26983 |  | 8.52302e-05 |  | 3.355048 | [17 empty] | 45.64802 | -0.001746416
6336 | 2022/03/05 21:08:42 | 104208.2452 | 4400.0004 | 1 | 28 | 0 | 0 | 0 | 0 | 1.399895 | 3.924194 | 5.49346 | 4.185431 | 5.238933 | 26.40846 | 19.26983 |  | 9.020959e-05 | [19 empty] | 45.46761 | -0.06869555
6337 | 2022/03/05 21:08:52 | 104218.2461 | 4410.0013 | 1 | 28 | 0 | 0 | 0 | 0 | 1.400055 | 3.925443 | 5.495836 | 4.189319 | 5.238933 | 26.42372 | 19.26983 |  | 0.0001593857 |  |  | 0.2957019 | [16 empty] | 45.5747 | 0.009371042
6338 | 2022/03/05 21:09:02 | 104228.2452 | 4420.0004 | 1 | 28 | 0 | 0 | 0 | 0 | 1.400063 | 3.926676 | 5.497594 | 4.193206 | 5.238933 | 26.43898 | 19.26983 |  | 8.703565e-05 | [19 empty] | 45.48125 | -0.05544066
6339 | 2022/03/05 21:09:12 | 104238.2462 | 4430.0014 | 1 | 28 | 0 | 0 | 0 | 0 | 1.400284 | 3.927715 | 5.499916 | 4.197095 | 5.238933 | 26.45426 | 19.26983 |  | 0.0001154872 | [19 empty] | 45.65332 | 0.08029342
6340 | 2022/03/05 21:09:22 | 104248.2449 | 4440.0001 | 1 | 28 | 0 | 0 | 0 | 0 | 1.399689 | 3.928791 | 5.499086 | 4.200982 | 5.238933 | 26.46953 | 19.26983 |  | 0.0001006543 |  | 3.497333 | [17 empty] | 45.35783 | -0.05080938
6341 | 2022/03/05 21:09:32 | 104258.2456 | 4450.0008 | 1 | 28 | 0 | 0 | 0 | 0 | 1.400146 | 3.929812 | 5.502311 | 4.204869 | 5.238933 | 26.4848 | 19.26983 |  | 0.0001239797 | [19 empty] | 45.68566 | 0.009642839
6342 | 2022/03/05 21:09:42 | 104268.245 | 4460.0002 | 1 | 28 | 0 | 0 | 0 | 0 | 1.400406 | 3.931039 | 5.505051 | 4.208757 | 5.238933 | 26.50008 | 19.26983 |  | 0.0001533214 | [19 empty] | 45.37768 | -0.08020639
6343 | 2022/03/05 21:09:52 | 104278.2457 | 4470.0009 | 1 | 28 | 0 | 0 | 0 | 0 | 1.399765 | 3.932114 | 5.504036 | 4.212645 | 5.238933 | 26.51537 | 19.26983 |  | 0.0001092303 | [19 empty] | 45.51983 | 0.02770424
6344 | 2022/03/05 21:10:02 | 104288.2461 | 4480.0013 | 1 | 28 | 0 | 0 | 0 | 0 | 1.400185 | 3.933373 | 5.50745 | 4.216532 | 5.238933 | 26.53065 | 19.26983 |  | 0.0001275419 |  | 3.488337 | [17 empty] | 45.71591 | 0.05041599
6345 | 2022/03/05 21:10:12 | 104298.2459 | 4490.0011 | 1 | 28 | 0 | 0 | 0 | 0 | 1.399971 | 3.934501 | 5.508187 | 4.220421 | 5.238933 | 26.54595 | 19.26983 | [21 empty] | 45.51777 | 0.01466155
6346 | 2022/03/05 21:10:22 | 104308.2463 | 4500.0015 | 1 | 28 | 0 | 0 | 0 | 0 | 1.400208 | 3.935367 | 5.510332 | 4.224309 | 5.238933 | 26.56125 | 19.26983 |  | 8.907149e-05 | [19 empty] | 45.41537 | -0.06378293
6347 | 2022/03/05 21:10:32 | 104318.2464 | 4510.0016 | 1 | 28 | 0 | 0 | 0 | 0 | 1.399323 | 3.9363 | 5.508155 | 4.228195 | 5.238933 | 26.57655 | 19.26983 |  | 9.685567e-05 |  |  | 0.2820874 | [16 empty] | 45.41718 | -0.07823825
6348 | 2022/03/05 21:10:42 | 104328.2457 | 4520.0009 | 1 | 28 | 0 | 0 | 0 | 0 | 1.39962 | 3.937613 | 5.511162 | 4.232084 | 5.238933 | 26.59185 | 19.26983 |  | 0.0001702254 | [19 empty] | 45.62543 | 0.01306891
6349 | 2022/03/05 21:10:52 | 104338.2457 | 4530.0009 | 1 | 28 | 0 | 0 | 0 | 0 | 1.400185 | 3.938664 | 5.514858 | 4.23597 | 5.238933 | 26.60716 | 19.26983 |  | 0.0001102278 |  | 3.61559 | [17 empty] | 45.67767 | 0.04330516
6350 | 2022/03/05 21:11:02 | 104348.2449 | 4540.0001 | 1 | 28 | 0 | 0 | 0 | 0 | 1.400208 | 3.939795 | 5.516532 | 4.239859 | 5.238933 | 26.62247 | 19.26983 |  | 0.0001154448 | [19 empty] | 45.5332 | 0.0477612
6351 | 2022/03/05 21:11:12 | 104358.2452 | 4550.0004 | 1 | 28 | 0 | 0 | 0 | 0 | 1.400093 | 3.940773 | 5.517449 | 4.243745 | 5.238933 | 26.63779 | 19.26983 |  | 8.312828e-05 | [19 empty] | 45.37831 | -0.06341577
6352 | 2022/03/05 21:11:22 | 104368.2461 | 4560.0013 | 1 | 28 | 0 | 0 | 0 | 0 | 1.40004 | 3.941783 | 5.518654 | 4.247632 | 5.238933 | 26.65311 | 19.26983 |  | 0.0001205681 | [19 empty] | 45.36494 | -0.04450083
6353 | 2022/03/05 21:11:32 | 104378.246 | 4570.0012 | 1 | 28 | 0 | 0 | 0 | 0 | 1.399925 | 3.942824 | 5.519658 | 4.251521 | 5.238933 | 26.66844 | 19.26983 |  | 8.641886e-05 | [19 empty] | 45.65955 | 0.0003659725
6354 | 2022/03/05 21:11:42 | 104388.246 | 4580.0012 | 1 | 28 | 0 | 0 | 0 | 0 | 1.400169 | 3.943981 | 5.52224 | 4.255407 | 5.238933 | 26.68377 | 19.26983 |  |  |  | 3.64298 | [17 empty] | 45.48896 | 0.001481771
6355 | 2022/03/05 21:11:52 | 104398.2456 | 4590.0008 | 1 | 28 | 0 | 0 | 0 | 0 | 1.400063 | 3.94513 | 5.523431 | 4.259296 | 5.238933 | 26.69911 | 19.26983 |  | 7.258451e-05 | [19 empty] | 45.52488 | -0.001471043
6356 | 2022/03/05 21:12:02 | 104408.2456 | 4600.0008 | 1 | 28 | 0 | 0 | 0 | 0 | 1.399834 | 3.945922 | 5.523636 | 4.263183 | 5.238933 | 26.71444 | 19.26983 |  | 0.0001269175 |  |  | 0.2768192 | [16 empty] | 45.7091 | 0.05794406
6357 | 2022/03/05 21:12:12 | 104418.2451 | 4610.0003 | 1 | 28 | 0 | 0 | 0 | 0 | 1.39962 | 3.947261 | 5.524665 | 4.267071 | 5.238933 | 26.72979 | 19.26983 |  | 7.14015e-05 | [19 empty] | 45.47145 | 0.002959967
6358 | 2022/03/05 21:12:22 | 104428.2458 | 4620.001 | 1 | 28 | 0 | 0 | 0 | 0 | 1.400093 | 3.948044 | 5.527629 | 4.270957 | 5.238933 | 26.74513 | 19.26983 |  | 8.300733e-05 |  | 3.669461 | [17 empty] | 45.36109 | -0.05181909
6359 | 2022/03/05 21:12:32 | 104438.2453 | 4630.0005 | 1 | 28 | 0 | 0 | 0 | 0 | 1.400719 | 3.949391 | 5.531987 | 4.274845 | 5.238933 | 26.76048 | 19.26983 |  | 9.060888e-05 | [19 empty] | 45.65273 | -0.03438354
6360 | 2022/03/05 21:12:42 | 104448.2453 | 4640.0005 | 1 | 28 | 0 | 0 | 0 | 0 | 1.399597 | 3.950163 | 5.528636 | 4.278732 | 5.238933 | 26.77583 | 19.26983 |  | 0.0001210671 | [19 empty] | 45.73575 | 0.08713245
6361 | 2022/03/05 21:12:52 | 104458.2463 | 4650.0015 | 1 | 28 | 0 | 0 | 0 | 0 | 1.399559 | 3.951487 | 5.530339 | 4.282619 | 5.238933 | 26.79119 | 19.26983 |  | 9.700787e-05 | [19 empty] | 45.57947 | -0.02364874
6362 | 2022/03/05 21:13:02 | 104468.2455 | 4660.0007 | 1 | 28 | 0 | 0 | 0 | 0 | 1.400314 | 3.952601 | 5.534883 | 4.286508 | 5.238933 | 26.80656 | 19.26983 |  | 8.175006e-05 | [19 empty] | 45.45395 | -0.01048684
6363 | 2022/03/05 21:13:12 | 104478.2448 | 4670 | 1 | 28 | 0 | 0 | 0 | 0 | 1.399872 | 3.953703 | 5.534678 | 4.290395 | 5.238933 | 26.82192 | 19.26983 |  | 8.379888e-05 |  | 3.666256 | [17 empty] | 45.47117 | -0.1025152
6364 | 2022/03/05 21:13:22 | 104488.2451 | 4680.0003 | 1 | 28 | 0 | 0 | 0 | 0 | 1.400368 | 3.954522 | 5.537786 | 4.294283 | 5.238933 | 26.8373 | 19.26983 | [21 empty] | 45.53824 | 0.01093268
6365 | 2022/03/05 21:13:32 | 104498.245 | 4690.0002 | 1 | 28 | 0 | 0 | 0 | 0 | 1.399857 | 3.95578 | 5.537526 | 4.298171 | 5.238933 | 26.85267 | 19.26983 |  | 7.909949e-05 |  |  | 0.27423 | [16 empty] | 45.6085 | -0.03532529
6366 | 2022/03/05 21:13:42 | 104508.2456 | 4700.0008 | 1 | 28 | 0 | 0 | 0 | 0 | 1.400017 | 3.95679 | 5.539573 | 4.302058 | 5.238933 | 26.86805 | 19.26983 |  | 7.440085e-05 | [19 empty] | 45.63377 | 0.03004789
6367 | 2022/03/05 21:13:52 | 104518.2453 | 4710.0005 | 1 | 28 | 0 | 0 | 0 | 0 | 1.399963 | 3.957902 | 5.540916 | 4.305946 | 5.238933 | 26.88344 | 19.26983 |  | 0.0001440694 | [19 empty] | 45.74614 | 0.05350828
6368 | 2022/03/05 21:14:02 | 104528.2454 | 4720.0006 | 1 | 28 | 0 | 0 | 0 | 0 | 1.399689 | 3.958703 | 5.540953 | 4.309834 | 5.238933 | 26.89882 | 19.26983 |  | 0.0001301639 |  | 3.663465 | [17 empty] | 45.57057 | 0.04719377
6369 | 2022/03/05 21:14:12 | 104538.2464 | 4730.0016 | 1 | 28 | 0 | 0 | 0 | 0 | 1.399612 | 3.95989 | 5.54231 | 4.313722 | 5.238933 | 26.91422 | 19.26983 |  | 0.0001015963 | [19 empty] | 45.43911 | -0.06953955
6370 | 2022/03/05 21:14:22 | 104548.2449 | 4740.0001 | 1 | 28 | 0 | 0 | 0 | 0 | 1.400627 | 3.96102 | 5.547912 | 4.317608 | 5.238933 | 26.92961 | 19.26983 |  | 0.0001060593 | [19 empty] | 45.38718 | -0.04719138
6371 | 2022/03/05 21:14:32 | 104558.2458 | 4750.001 | 1 | 28 | 0 | 0 | 0 | 0 | 1.399574 | 3.962 | 5.545112188 | 4.321496 | 5.238933 | 26.94501 | 19.26983 |  | 8.029411e-05 | [19 empty] | 45.38754 | -0.07119179
6372 | 2022/03/05 21:14:42 | 104568.2451 | 4760.0003 | 1 | 28 | 0 | 0 | 0 | 0 | 1.399651 | 3.963284 | 5.547214 | 4.325382 | 5.238933 | 26.96041 | 19.26983 |  | 7.107773e-05 | [19 empty] | 45.47206 | -0.08334041
6373 | 2022/03/05 21:14:52 | 104578.2452 | 4770.0004 | 1 | 28 | 0 | 0 | 0 | 0 | 1.400185 | 3.964123 | 5.550506 | 4.329268 | 5.238933 | 26.97582 | 19.26983 |  | 0.0001923382 |  | 3.602025 | [17 empty] | 45.49998 | 0.01028419
6374 | 2022/03/05 21:15:02 | 104588.2453 | 4780.0005 | 1 | 28 | 0 | 0 | 0 | 0 | 1.399841 | 3.965379 | 5.5509 | 4.333156 | 5.238933 | 26.99123 | 19.26983 |  | 0.0001304585 | [19 empty] | 45.62101 | -0.03270745
6375 | 2022/03/05 21:15:12 | 104598.2454 | 4790.0006 | 1 | 28 | 0 | 0 | 0 | 0 | 1.399445 | 3.966216 | 5.550501 | 4.337042 | 5.238933 | 27.00664 | 19.26983 |  |  |  |  | 0.2767566 | [16 empty] | 45.67793 | 0.0802803
6376 | 2022/03/05 21:15:22 | 104608.2454 | 4800.0006 | 1 | 28 | 0 | 0 | 0 | 0 | 1.399673 | 3.967563 | 5.553291 | 4.34093 | 5.238933 | 27.02207 | 19.26983 |  | 8.81781e-05 | [19 empty] | 45.63674 | 0.03977418
6377 | 2022/03/05 21:15:32 | 104618.2455 | 4810.0007 | 1 | 28 | 0 | 0 | 0 | 0 | 1.400284 | 3.968488 | 5.55701 | 4.344819 | 5.238933 | 27.0375 | 19.26983 |  | 9.710878e-05 |  | 3.484366 | [17 empty] | 45.48808 | 0.04274726
6378 | 2022/03/05 21:15:42 | 104628.2471 | 4820.0023 | 1 | 28 | 0 | 0 | 0 | 0 | 1.400017 | 3.969873 | 5.55789 | 4.348707 | 5.238933 | 27.05293 | 19.26983 |  | 9.268006e-05 | [19 empty] | 45.34446 | -0.09234548
6379 | 2022/03/05 21:15:52 | 104638.2449 | 4830.0001 | 1 | 28 | 0 | 0 | 0 | 0 | 1.400154 | 3.970665 | 5.559542 | 4.352592 | 5.238933 | 27.06836 | 19.26983 |  | 9.825288e-05 | [19 empty] | 45.42223 | -0.01760721
6380 | 2022/03/05 21:16:02 | 104648.245 | 4840.0002 | 1 | 28 | 0 | 0 | 0 | 0 | 1.399536 | 3.972011 | 5.558972 | 4.35648 | 5.238933 | 27.08379 | 19.26983 |  | 0.0001049624 | [19 empty] | 45.54506 | -0.04699826
6381 | 2022/03/05 21:16:12 | 104658.2451 | 4850.0003 | 1 | 28 | 0 | 0 | 0 | 0 | 1.399925 | 3.97296 | 5.561846028 | 4.360367 | 5.238933 | 27.09924 | 19.26983 |  | 0.0001054409 | [19 empty] | 45.60231 | 0.004916191
6382 | 2022/03/05 21:16:22 | 104668.2461 | 4860.0013 | 1 | 28 | 0 | 0 | 0 | 0 | 1.399452 | 3.974154 | 5.561638 | 4.364254 | 5.238933 | 27.11468 | 19.26983 |  | 0.0001378757 |  | 3.597109 | [17 empty] | 45.62631 | 0.0481081
6383 | 2022/03/05 21:16:32 | 104678.2456 | 4870.0008 | 1 | 28 | 0 | 0 | 0 | 0 | 1.399841 | 3.975163 | 5.564596 | 4.368141 | 5.238933 | 27.13013 | 19.26983 |  | 8.378985e-05 | [19 empty] | 45.66788 | 0.01936436
6384 | 2022/03/05 21:16:42 | 104688.2465 | 4880.0017 | 1 | 28 | 0 | 0 | 0 | 0 | 1.400169 | 3.976378 | 5.567601 | 4.372028 | 5.238933 | 27.14559 | 19.26983 |  | 0.0001028299 |  |  | 0.2839592 | [16 empty] | 45.74734 | 0.1034522
6385 | 2022/03/05 21:16:52 | 104698.2456 | 4890.0008 | 1 | 28 | 0 | 0 | 0 | 0 | 1.399963 | 3.977582 | 5.568468 | 4.375916 | 5.238933 | 27.16105 | 19.26983 |  | 9.800087e-05 | [19 empty] | 45.57145 | 0.05524397
6386 | 2022/03/05 21:17:02 | 104708.2459 | 4900.0011 | 1 | 28 | 0 | 0 | 0 | 0 | 1.400024 | 3.978689 | 5.57026 | 4.379805 | 5.238933 | 27.17652 | 19.26983 |  | 8.753803e-05 |  | 3.39938 | [17 empty] | 45.65569 | -0.01104355
6387 | 2022/03/05 21:17:12 | 104718.2452 | 4910.0004 | 1 | 28 | 0 | 0 | 0 | 0 | 1.400169 | 3.979856 | 5.572471 | 4.383692 | 5.238933 | 27.19198 | 19.26983 |  | 0.0001135806 | [19 empty] | 45.60736 | 0.01113415
6388 | 2022/03/05 21:17:22 | 104728.2451 | 4920.0003 | 1 | 28 | 0 | 0 | 0 | 0 | 1.399834 | 3.980896 | 5.572594 | 4.38758 | 5.238933 | 27.20746 | 19.26983 |  | 7.839675e-05 | [19 empty] | 45.65569 | 0.07044792
6389 | 2022/03/05 21:17:32 | 104738.2452 | 4930.0004 | 1 | 28 | 0 | 0 | 0 | 0 | 1.400429 | 3.982018 | 5.576533 | 4.391467 | 5.238933 | 27.22293 | 19.26983 |  | 0.0001231962 | [19 empty] | 45.42103 | -0.08889675
6390 | 2022/03/05 21:17:42 | 104748.2454 | 4940.0006 | 1 | 28 | 0 | 0 | 0 | 0 | 1.400002 | 3.983071 | 5.576307 | 4.395356 | 5.238933 | 27.23842 | 19.26983 |  | 0.0001058514 | [19 empty] | 45.4192 | -0.07566929
6391 | 2022/03/05 21:17:52 | 104758.2448 | 4950 | 1 | 28 | 0 | 0 | 0 | 0 | 1.400467 | 3.984468 | 5.580116 | 4.399243 | 5.238933 | 27.25391 | 19.26983 |  | 0.0001125482 |  | 3.404115 | [17 empty] | 45.46909 | -0.03144741
6392 | 2022/03/05 21:18:02 | 104768.2456 | 4960.0008 | 1 | 28 | 0 | 0 | 0 | 0 | 1.39962 | 3.985468 | 5.578141 | 4.403131 | 5.238933 | 27.2694 | 19.26983 |  | 0.0001052842 |  |  | 0.2948176 | [16 empty] | 45.44981 | 0.02161384
6393 | 2022/03/05 21:18:12 | 104778.2451 | 4970.0003 | 1 | 28 | 0 | 0 | 0 | 0 | 1.3993 | 3.986882 | 5.578844 | 4.407019 | 5.238933 | 27.2849 | 19.26983 |  | 0.00015999 | [19 empty] | 45.3961 | -0.07269144
6394 | 2022/03/05 21:18:22 | 104788.2451 | 4980.0003 | 1 | 28 | 0 | 0 | 0 | 0 | 1.400063 | 3.987744 | 5.583093 | 4.410906 | 5.238933 | 27.3004 | 19.26983 |  | 0.0001147172 | [19 empty] | 45.37714 | -0.05746484
6395 | 2022/03/05 21:18:32 | 104798.2453 | 4990.0005 | 1 | 28 | 0 | 0 | 0 | 0 | 1.400093 | 3.989161 | 5.585196 | 4.414793 | 5.238933 | 27.3159 | 19.26983 |  | 0.0001099445 |  | 3.411128 | [17 empty] | 45.36052 | -0.03216982
6396 | 2022/03/05 21:18:42 | 104808.2459 | 5000.0011 | 1 | 28 | 0 | 0 | 0 | 0 | 1.400261 | 3.990314 | 5.587481 | 4.418683 | 5.238933 | 27.33142 | 19.26983 |  | 0.0001192263 | [19 empty] | 45.48511 | -0.05468845
6397 | 2022/03/05 21:18:52 | 104818.246 | 5010.0012 | 1 | 28 | 0 | 0 | 0 | 0 | 1.400352 | 3.991622 | 5.589676 | 4.422571 | 5.238933 | 27.34694 | 19.26983 |  | 0.0001174422 | [19 empty] | 45.57236 | -0.01122713
6398 | 2022/03/05 21:19:02 | 104828.2462 | 5020.0014 | 1 | 28 | 0 | 0 | 0 | 0 | 1.400078 | 3.992637 | 5.590003 | 4.426458 | 5.238933 | 27.36246 | 19.26983 |  | 0.0001592482 | [19 empty] | 45.69454 | 0.05961061
6399 | 2022/03/05 21:19:12 | 104838.2471 | 5030.0023 | 1 | 28 | 0 | 0 | 0 | 0 | 1.399742 | 3.993825 | 5.590325 | 4.430345 | 5.238933 | 27.37798 | 19.26983 |  | 0.0001040653 |  | 3.223461 | [17 empty] | 45.73606 | 0.1076412
6400 | 2022/03/05 21:19:22 | 104848.2448 | 5040 | 1 | 28 | 0 | 0 | 0 | 0 | 1.399963 | 3.995143 | 5.593052 | 4.434232 | 5.238933 | 27.3935 | 19.26983 |  | 0.0001019673 | [19 empty] | 45.65155 | 0.07991195
6401 | 2022/03/05 21:19:32 | 104858.245 | 5050.0002 | 1 | 28 | 0 | 0 | 0 | 0 | 1.399803 | 3.996512 | 5.594329 | 4.43812 | 5.238933 | 27.40904 | 19.26983 |  | 0.0001979875 |  |  | 0.3070581 | [16 empty] | 45.42457 | 0.05783916
6402 | 2022/03/05 21:19:42 | 104868.2451 | 5060.0003 | 1 | 28 | 0 | 0 | 0 | 0 | 1.399582 | 3.997463 | 5.594777 | 4.442007 | 5.238933 | 27.42457 | 19.26983 |  | 9.213872e-05 | [19 empty] | 45.52011 | 0.03150582
6403 | 2022/03/05 21:19:52 | 104878.2454 | 5070.0006 | 1 | 28 | 0 | 0 | 0 | 0 | 1.399704 | 3.998793 | 5.597127 | 4.445895 | 5.238933 | 27.44012 | 19.26983 |  | 9.646982e-05 |  | 3.129121 | [17 empty] | 45.40409 | -0.05628705
6404 | 2022/03/05 21:20:02 | 104888.2461 | 5080.0013 | 1 | 28 | 0 | 0 | 0 | 0 | 1.400208 | 4.000087 | 5.600954 | 4.449782 | 5.238933 | 27.45567 | 19.26983 |  | 0.0001003521 | [19 empty] | 45.36377 | -0.1134694
6405 | 2022/03/05 21:20:12 | 104898.2463 | 5090.0015 | 1 | 28 | 0 | 0 | 0 | 0 | 1.399666 | 4.001265 | 5.600435 | 4.45367 | 5.238933 | 27.47122 | 19.26983 |  | 0.0001098276 | [19 empty] | 45.3237 | -0.04747152
6406 | 2022/03/05 21:20:22 | 104908.2463 | 5100.0015 | 1 | 28 | 0 | 0 | 0 | 0 | 1.399971 | 4.002769 | 5.603761 | 4.457557 | 5.238933 | 27.48678 | 19.26983 |  | 6.535697e-05 | [19 empty] | 45.36081 | -0.01260042
6407 | 2022/03/05 21:20:32 | 104918.2456 | 5110.0008 | 1 | 28 | 0 | 0 | 0 | 0 | 1.400185 | 4.003759 | 5.606003 | 4.461444 | 5.238933 | 27.50234 | 19.26983 |  | 0.0001430223 |  | 3.10673 | [17 empty] | 45.65301 | 0.06953239
6408 | 2022/03/05 21:20:42 | 104928.2449 | 5120.0001 | 1 | 28 | 0 | 0 | 0 | 0 | 1.399895 | 4.005175 | 5.606824 | 4.465333 | 5.238933 | 27.51791 | 19.26983 |  | 9.249876e-05 | [19 empty] | 45.72183 | 0.05452514
6409 | 2022/03/05 21:20:52 | 104938.2449 | 5130.0001 | 1 | 28 | 0 | 0 | 0 | 0 | 1.399895 | 4.006284 | 5.608377 | 4.469219 | 5.238933 | 27.53348 | 19.26983 |  | 0.0001377092 |  |  | 0.3249888 | [16 empty] | 45.59966 | -0.02511024
6410 | 2022/03/05 21:21:02 | 104948.2453 | 5140.0005 | 1 | 28 | 0 | 0 | 0 | 0 | 1.400169 | 4.007975 | 5.611842 | 4.473108 | 5.238933 | 27.54906 | 19.26983 |  | 0.0001203863 | [19 empty] | 45.50558 | -0.02726555
6411 | 2022/03/05 21:21:12 | 104958.2453 | 5150.0005 | 1 | 28 | 0 | 0 | 0 | 0 | 1.400406 | 4.009051 | 5.614299 | 4.476995 | 5.238933 | 27.56464 | 19.26983 |  | 0.0001206208 |  | 2.98664 | [17 empty] | 45.48394 | 0.006030798
6412 | 2022/03/05 21:21:22 | 104968.2455 | 5160.0007 | 1 | 28 | 0 | 0 | 0 | 0 | 1.400238 | 4.010591 | 5.615782 | 4.480884 | 5.238933 | 27.58023 | 19.26983 |  | 0.0001165171 | [19 empty] | 45.48214 | -0.07044911
6413 | 2022/03/05 21:21:32 | 104978.2456 | 5170.0008 | 1 | 28 | 0 | 0 | 0 | 0 | 1.399635 | 4.011439 | 5.61455 | 4.484772 | 5.238933 | 27.59583 | 19.26983 |  | 9.875419e-05 | [19 empty] | 45.41775 | -0.06601691
6414 | 2022/03/05 21:21:42 | 104988.2449 | 5180.0001 | 1 | 28 | 0 | 0 | 0 | 0 | 1.399948 | 4.013199 | 5.61827 | 4.488658 | 5.238933 | 27.61142 | 19.26983 |  | 0.0002351357 | [19 empty] | 45.38425 | -0.03188133
6415 | 2022/03/05 21:21:52 | 104998.245 | 5190.0002 | 1 | 28 | 0 | 0 | 0 | 0 | 1.399963 | 4.014279 | 5.619842 | 4.492548 | 5.238933 | 27.62703 | 19.26983 |  | 0.0001548571 |  | 2.992379 | [17 empty] | 45.35929 | -0.04933119
6416 | 2022/03/05 21:22:02 | 105008.2457 | 5200.0009 | 1 | 28 | 0 | 0 | 0 | 0 | 1.400055 | 4.015706 | 5.622209 | 4.496435 | 5.238933 | 27.64264 | 19.26983 |  | 0.000150302 |  |  | 0.3358938 | [16 empty] | 45.32073 | -0.09476542
6417 | 2022/03/05 21:22:12 | 105018.2456 | 5210.0008 | 1 | 28 | 0 | 0 | 0 | 0 | 1.400002 | 4.016941 | 5.623725 | 4.500323 | 5.238933 | 27.65825 | 19.26983 |  | 0.0001101161 | [19 empty] | 45.38984 | -0.0694418
6418 | 2022/03/05 21:22:22 | 105028.246 | 5220.0012 | 1 | 28 | 0 | 0 | 0 | 0 | 1.399361 | 4.018373 | 5.623154 | 4.504211 | 5.238933 | 27.67388 | 19.26983 |  | 8.950754e-05 | [19 empty] | 45.5628 | 0.06545305
6419 | 2022/03/05 21:22:32 | 105038.2454 | 5230.0006 | 1 | 28 | 0 | 0 | 0 | 0 | 1.399933 | 4.019719 | 5.627337 | 4.508098 | 5.238933 | 27.6895 | 19.26983 |  | 0.0001393197 |  | 2.922967 | [17 empty] | 45.66223 | 0.1050591
6420 | 2022/03/05 21:22:42 | 105048.2464 | 5240.0016 | 1 | 28 | 0 | 0 | 0 | 0 | 1.400116 | 4.020832 | 5.629631 | 4.511987 | 5.238933 | 27.70513 | 19.26983 |  | 0.0001161868 | [19 empty] | 45.60525 | 0.05877972
6421 | 2022/03/05 21:22:52 | 105058.2464 | 5250.0016 | 1 | 28 | 0 | 0 | 0 | 0 | 1.399895 | 4.022506 | 5.631086 | 4.515873 | 5.238933 | 27.72076 | 19.26983 |  | 0.0001268758 | [19 empty] | 45.35454 | -0.04127622
6422 | 2022/03/05 21:23:02 | 105068.2456 | 5260.0008 | 1 | 28 | 0 | 0 | 0 | 0 | 1.399521 | 4.02373 | 5.631295 | 4.519761 | 5.238933 | 27.7364 | 19.26983 |  | 0.0001055082 |  | 2.783362 | [17 empty] | 45.67704 | 0.09623885
6423 | 2022/03/05 21:23:12 | 105078.2449 | 5270.0001 | 1 | 28 | 0 | 0 | 0 | 0 | 1.399757 | 4.025387 | 5.634564 | 4.523648 | 5.238933 | 27.75205 | 19.26983 |  | 0.0001342558 | [19 empty] | 45.4142 | -0.07899523
6424 | 2022/03/05 21:23:22 | 105088.245 | 5280.0002 | 1 | 28 | 0 | 0 | 0 | 0 | 1.399803 | 4.026554 | 5.636382 | 4.527535 | 5.238933 | 27.7677 | 19.26983 |  | 0.0001088861 |  |  | 0.353916 | [16 empty] | 45.35632 | -0.05146265
6425 | 2022/03/05 21:23:32 | 105098.2459 | 5290.0011 | 1 | 28 | 0 | 0 | 0 | 0 | 1.400169 | 4.028085 | 5.64 | 4.531424 | 5.238933 | 27.78336 | 19.26983 |  | 0.0001526081 | [19 empty] | 45.43853 | -0.05182147
6426 | 2022/03/05 21:23:42 | 105108.2454 | 5300.0006 | 1 | 28 | 0 | 0 | 0 | 0 | 1.399925 | 4.029551 | 5.641069 | 4.535311 | 5.238933 | 27.79902 | 19.26983 |  | 0.0001287311 |  | 2.793692 | [17 empty] | 45.54921 | 0.06952643
6427 | 2022/03/05 21:23:52 | 105118.2462 | 5310.0014 | 1 | 28 | 0 | 0 | 0 | 0 | 1.40004 | 4.031027 | 5.643599 | 4.539199 | 5.238933 | 27.81469 | 19.26983 |  | 0.0001356619 | [19 empty] | 45.64473 | 0.03995895
6428 | 2022/03/05 21:24:02 | 105128.2462 | 5320.0014 | 1 | 28 | 0 | 0 | 0 | 0 | 1.400223 | 4.032427 | 5.646297 | 4.543086 | 5.238933 | 27.83036 | 19.26983 |  | 0.000124166 | [19 empty] | 45.67498 | 0.09697676
6429 | 2022/03/05 21:24:12 | 105138.2449 | 5330.0001 | 1 | 28 | 0 | 0 | 0 | 0 | 1.399857 | 4.033828 | 5.646782 | 4.546973 | 5.238933 | 27.84604 | 19.26983 |  | 0.0001574801 |  | 2.688416 | [17 empty] | 45.5035 | -0.05147696
6430 | 2022/03/05 21:24:22 | 105148.2453 | 5340.0005 | 1 | 28 | 0 | 0 | 0 | 0 | 1.39904 | 4.035125 | 5.64530128 | 4.55086 | 5.238933 | 27.86172 | 19.26983 |  | 0.0001451352 | [19 empty] | 45.2964 | -0.06267548
6431 | 2022/03/05 21:24:32 | 105158.2449 | 5350.0001 | 1 | 28 | 0 | 0 | 0 | 0 | 1.398949 | 4.036723 | 5.64717 | 4.554748 | 5.238933 | 27.87741 | 19.26983 |  | 0.0001737687 |  |  | 0.3692605 | [16 empty] | 45.4409 | -0.02837777
6432 | 2022/03/05 21:24:42 | 105168.2458 | 5360.001 | 1 | 28 | 0 | 0 | 0 | 0 | 1.400154 | 4.038078 | 5.653931 | 4.558637 | 5.238933 | 27.89311 | 19.26983 |  | 0.0001116187 | [19 empty] | 45.59641 | 0.0658381
6433 | 2022/03/05 21:24:52 | 105178.2452 | 5370.0004 | 1 | 28 | 0 | 0 | 0 | 0 | 1.399948 | 4.039529 | 5.655131 | 4.562525 | 5.238933 | 27.90881 | 19.26983 |  | 0.0001138267 |  | 2.706236 | [17 empty] | 45.37831 | 0.006397963
6434 | 2022/03/05 21:25:02 | 105188.2453 | 5380.0005 | 1 | 28 | 0 | 0 | 0 | 0 | 1.399841 | 4.040627 | 5.656235 | 4.566412 | 5.238933 | 27.92452 | 19.26983 |  | 0.000169494 | [19 empty] | 45.64501 | 0.09401083
6435 | 2022/03/05 21:25:12 | 105198.2455 | 5390.0007 | 1 | 28 | 0 | 0 | 0 | 0 | 1.400261 | 4.042431 | 5.660458 | 4.570299 | 5.238933 | 27.94023 | 19.26983 |  | 9.769601e-05 | [19 empty] | 45.66636 | 0.0536859
6436 | 2022/03/05 21:25:22 | 105208.2465 | 5400.0017 | 1 | 28 | 0 | 0 | 0 | 0 | 1.400063 | 4.044079 | 5.661965 | 4.574189 | 5.238933 | 27.95596 | 19.26983 |  | 0.0001424951 |  | 2.603308 | [17 empty] | 45.61359 | -0.00453949
6437 | 2022/03/05 21:25:32 | 105218.2457 | 5410.0009 | 1 | 28 | 0 | 0 | 0 | 0 | 1.399971 | 4.045511 | 5.663598 | 4.578077 | 5.238933 | 27.97168 | 19.26983 |  | 0.0001077292 |  |  | 0.3731497 | [16 empty] | 45.56851 | 0.04599929
6438 | 2022/03/05 21:25:42 | 105228.2465 | 5420.0017 | 1 | 28 | 0 | 0 | 0 | 0 | 1.399651 | 4.047137 | 5.664579 | 4.581963 | 5.238933 | 27.98741 | 19.26983 |  | 0.0002753317 | [19 empty] | 45.60351 | 0.05878806
6439 | 2022/03/05 21:25:52 | 105238.245 | 5430.0002 | 1 | 28 | 0 | 0 | 0 | 0 | 1.400208 | 4.04824 | 5.668378 | 4.585852 | 5.238933 | 28.00315 | 19.26983 |  | 0.0001054503 | [19 empty] | 45.65273 | 0.0429225
6440 | 2022/03/05 21:26:02 | 105248.2452 | 5440.0004 | 1 | 28 | 0 | 0 | 0 | 0 | 1.399765 | 4.050012 | 5.669065 | 4.589739 | 5.238933 | 28.01889 | 19.26983 |  | 0.0001297144 |  | 2.676958 | [17 empty] | 45.4664 | 0.02920866
6441 | 2022/03/05 21:26:12 | 105258.246 | 5450.0012 | 1 | 28 | 0 | 0 | 0 | 0 | 1.400002 | 4.051269 | 5.671785 | 4.593627 | 5.238933 | 28.03464 | 19.26983 |  | 0.0001541163 | [19 empty] | 45.27322 | -0.04867911
6442 | 2022/03/05 21:26:22 | 105268.2462 | 5460.0014 | 1 | 28 | 0 | 0 | 0 | 0 | 1.400002 | 4.053091 | 5.674336 | 4.597515 | 5.238933 | 28.05039 | 19.26983 |  | 0.0001405322 | [19 empty] | 45.57856 | -0.009179115
6443 | 2022/03/05 21:26:32 | 105278.2456 | 5470.0008 | 1 | 28 | 0 | 0 | 0 | 0 | 1.39991 | 4.054246 | 5.67558 | 4.601403 | 5.238933 | 28.06615 | 19.26983 |  | 0.0002203855 |  | 2.545195 | [17 empty] | 45.57767 | 0.08837223
6444 | 2022/03/05 21:26:42 | 105288.2449 | 5480.0001 | 1 | 28 | 0 | 0 | 0 | 0 | 1.40004 | 4.055861 | 5.678368 | 4.605291 | 5.238933 | 28.08192 | 19.26983 |  | 0.0001747905 |  |  | 0.3814442 | [16 empty] | 45.32604 | -0.05396485
6445 | 2022/03/05 21:26:52 | 105298.2457 | 5490.0009 | 1 | 28 | 0 | 0 | 0 | 0 | 1.399841 | 4.057299 | 5.679573 | 4.609178 | 5.238933 | 28.09769 | 19.26983 |  | 0.0001057289 | [19 empty] | 45.44267 | -0.05127788
6446 | 2022/03/05 21:27:02 | 105308.2449 | 5500.0001 | 1 | 28 | 0 | 0 | 0 | 0 | 1.39991 | 4.058954 | 5.68217 | 4.613065 | 5.238933 | 28.11346 | 19.26983 |  | 0.0001991507 |  | 2.689156 | [17 empty] | 45.66754 | 0.09169579
6447 | 2022/03/05 21:27:12 | 105318.2451 | 5510.0003 | 1 | 28 | 0 | 0 | 0 | 0 | 1.400108 | 4.060161 | 5.684664 | 4.616954 | 5.238933 | 28.12925 | 19.26983 |  | 0.000189722 | [19 empty] | 45.51657 | 0.0158596
6448 | 2022/03/05 21:27:22 | 105328.246 | 5520.0012 | 1 | 28 | 0 | 0 | 0 | 0 | 1.399574 | 4.061793 | 5.68478 | 4.620842 | 5.238933 | 28.14504 | 19.26983 |  | 0.000178438 | [19 empty] | 45.48925 | 0.05897164
6449 | 2022/03/05 21:27:32 | 105338.2462 | 5530.0014 | 1 | 28 | 0 | 0 | 0 | 0 | 1.399406 | 4.063334 | 5.686254 | 4.624729 | 5.238933 | 28.16083 | 19.26983 |  | 0.0001011763 | [19 empty] | 45.36791 | -0.01845479
6450 | 2022/03/05 21:27:42 | 105348.2455 | 5540.0007 | 1 | 28 | 0 | 0 | 0 | 0 | 1.399597 | 4.064829 | 5.689122 | 4.628616 | 5.238933 | 28.17663 | 19.26983 |  | 0.0001757743 |  | 2.564231 | [17 empty] | 45.30467 | -0.05201817
6451 | 2022/03/05 21:27:52 | 105358.2465 | 5550.0017 | 1 | 28 | 0 | 0 | 0 | 0 | 1.39962 | 4.066483 | 5.691531 | 4.632504 | 5.238933 | 28.19243 | 19.26983 |  | 9.895441e-05 |  |  | 0.390225 | [16 empty] | 45.44387 | -0.05432725
6452 | 2022/03/05 21:28:02 | 105368.2458 | 5560.001 | 1 | 28 | 0 | 0 | 0 | 0 | 1.399948 | 4.067764 | 5.694658 | 4.63639 | 5.238933 | 28.20824 | 19.26983 |  | 0.000169628 | [19 empty] | 45.66312 | 0.07518649
6453 | 2022/03/05 21:28:12 | 105378.2451 | 5570.0003 | 1 | 28 | 0 | 0 | 0 | 0 | 1.40004 | 4.069428 | 5.697362 | 4.640278 | 5.238933 | 28.22406 | 19.26983 |  | 0.0001318917 |  | 2.600324 | [17 empty] | 45.44954 | -0.0319922
6454 | 2022/03/05 21:28:22 | 105388.2451 | 5580.0003 | 1 | 28 | 0 | 0 | 0 | 0 | 1.399933 | 4.070736 | 5.698758 | 4.644165 | 5.238933 | 28.23988 | 19.26983 |  | 0.0001105495 | [19 empty] | 45.45987 | -0.04312158
6455 | 2022/03/05 21:28:32 | 105398.2454 | 5590.0006 | 1 | 28 | 0 | 0 | 0 | 0 | 1.399666 | 4.072342 | 5.699919 | 4.648052 | 5.238933 | 28.2557 | 19.26983 |  | 0.0001518081 | [19 empty] | 45.69482 | 0.0624764
6456 | 2022/03/05 21:28:42 | 105408.2454 | 5600.0006 | 1 | 28 | 0 | 0 | 0 | 0 | 1.39962 | 4.073832 | 5.701817 | 4.65194 | 5.238933 | 28.27154 | 19.26983 |  | 0.0001614339 |  | 2.57471 | [17 empty] | 45.71412 | 0.08195043
6457 | 2022/03/05 21:28:52 | 105418.2461 | 5610.0013 | 1 | 28 | 0 | 0 | 0 | 0 | 1.398918 | 4.07545 | 5.70122 | 4.655826 | 5.238933 | 28.28737 | 19.26983 |  | 0.0001286383 | [19 empty] | 45.65243 | 0.05821347
6458 | 2022/03/05 21:29:02 | 105428.2455 | 5620.0007 | 1 | 28 | 0 | 0 | 0 | 0 | 1.399742 | 4.076616 | 5.706211 | 4.659713 | 5.238933 | 28.30322 | 19.26983 |  | 0.0001977502 |  |  | 0.3805066 | [16 empty] | 45.56788 | 0.06165147
6459 | 2022/03/05 21:29:12 | 105438.2458 | 5630.001 | 1 | 28 | 0 | 0 | 0 | 0 | 1.399574 | 4.078424 | 5.708056 | 4.663601 | 5.238933 | 28.31907 | 19.26983 |  | 0.0001892347 | [19 empty] | 45.43616 | -0.06665945
6460 | 2022/03/05 21:29:22 | 105448.245 | 5640.0002 | 1 | 28 | 0 | 0 | 0 | 0 | 1.399612 | 4.079683 | 5.709973 | 4.667488 | 5.238933 | 28.33493 | 19.26983 |  | 0.0001529647 |  | 2.587433 | [17 empty] | 45.4483 | 0.02697825
6461 | 2022/03/05 21:29:32 | 105458.2452 | 5650.0004 | 1 | 28 | 0 | 0 | 0 | 0 | 1.399872 | 4.081477 | 5.713545 | 4.671375 | 5.238933 | 28.35079 | 19.26983 |  | 0.0001454336 | [19 empty] | 45.39815 | -0.05943656
6462 | 2022/03/05 21:29:42 | 105468.2461 | 5660.0013 | 1 | 28 | 0 | 0 | 0 | 0 | 1.399406 | 4.082813 | 5.713513 | 4.675262 | 5.238933 | 28.36665 | 19.26983 |  | 0.000179625 | [19 empty] | 45.38272 | -0.05229235
6463 | 2022/03/05 21:29:52 | 105478.2461 | 5670.0013 | 1 | 28 | 0 | 0 | 0 | 0 | 1.399834 | 4.084141 | 5.717119 | 4.679149 | 5.238933 | 28.38253 | 19.26983 |  | 0.0001174214 |  | 2.687973 | [17 empty] | 45.48483 | -0.04042745
6464 | 2022/03/05 21:30:02 | 105488.2462 | 5680.0014 | 1 | 28 | 0 | 0 | 0 | 0 | 1.399651 | 4.08565 | 5.718484 | 4.683037 | 5.238933 | 28.39841 | 19.26983 |  | 0.0001194999 |  |  | 0.383464 | [16 empty] | 45.56876 | -0.01251578
6465 | 2022/03/05 21:30:12 | 105498.2452 | 5690.0004 | 1 | 28 | 0 | 0 | 0 | 0 | 1.399712 | 4.087026 | 5.720659 | 4.686923 | 5.238933 | 28.41429 | 19.26983 |  | 0.0001039589 | [19 empty] | 45.65243 | 0.04163623
6466 | 2022/03/05 21:30:22 | 105508.2456 | 5700.0008 | 1 | 28 | 0 | 0 | 0 | 0 | 1.400063 | 4.088561 | 5.724243 | 4.690811 | 5.238933 | 28.43018 | 19.26983 |  | 0.0001580955 | [19 empty] | 45.52046 | -0.03716588
6467 | 2022/03/05 21:30:32 | 105518.2466 | 5710.0018 | 1 | 28 | 0 | 0 | 0 | 0 | 1.400063 | 4.08999 | 5.726244 | 4.6947 | 5.238933 | 28.44608 | 19.26983 |  | 0.000224374 |  | 2.692133 | [17 empty] | 45.37411 | -0.09486318
6468 | 2022/03/05 21:30:42 | 105528.2458 | 5720.001 | 1 | 28 | 0 | 0 | 0 | 0 | 1.399635 | 4.091384 | 5.726444 | 4.698586 | 5.238933 | 28.46198 | 19.26983 |  | 0.0001232497 | [19 empty] | 45.42195 | -0.03321648
6469 | 2022/03/05 21:30:52 | 105538.2452 | 5730.0004 | 1 | 28 | 0 | 0 | 0 | 0 | 1.399986 | 4.092668 | 5.729678 | 4.702474 | 5.238933 | 28.47789 | 19.26983 |  | 0.0001411264 | [19 empty] | 45.44002 | 0.01159191
6470 | 2022/03/05 21:31:02 | 105548.2454 | 5740.0006 | 1 | 28 | 0 | 0 | 0 | 0 | 1.399872 | 4.094368 | 5.731591 | 4.706361 | 5.238933 | 28.4938 | 19.26983 |  | 0.000166399 |  | 2.699981 | [17 empty] | 45.40593 | -0.03904104
6471 | 2022/03/05 21:31:12 | 105558.2454 | 5750.0006 | 1 | 28 | 0 | 0 | 0 | 0 | 1.399361 | 4.095576 | 5.731189 | 4.710247 | 5.238933 | 28.50972 | 19.26983 |  | 0.0001791401 | [19 empty] | 45.63555 | -0.01445532
6472 | 2022/03/05 21:31:22 | 105568.2463 | 5760.0015 | 1 | 28 | 0 | 0 | 0 | 0 | 1.400223 | 4.097023 | 5.736746 | 4.714135 | 5.238933 | 28.52564 | 19.26983 |  | 0.0001235594 |  |  | 0.361865 | [16 empty] | 45.64597 | 0.01630187
6473 | 2022/03/05 21:31:32 | 105578.2449 | 5770.0001 | 1 | 28 | 0 | 0 | 0 | 0 | 1.39949 | 4.098323 | 5.735562 | 4.718021 | 5.238933 | 28.54157 | 19.26983 |  | 0.0002671182 | [19 empty] | 45.5427 | -0.02161026
6474 | 2022/03/05 21:31:42 | 105588.2449 | 5780.0001 | 1 | 28 | 0 | 0 | 0 | 0 | 1.399895 | 4.099786 | 5.73927 | 4.721909 | 5.238933 | 28.5575 | 19.26983 |  | 0.0001251738 |  | 2.80335 | [17 empty] | 45.36321 | -0.03679872
6475 | 2022/03/05 21:31:52 | 105598.245 | 5790.0002 | 1 | 28 | 0 | 0 | 0 | 0 | 1.399467 | 4.100856 | 5.739013 | 4.725795 | 5.238933 | 28.57344 | 19.26983 |  | 0.0001309079 | [19 empty] | 45.57092 | 0.06620288
6476 | 2022/03/05 21:32:02 | 105608.2456 | 5800.0008 | 1 | 28 | 0 | 0 | 0 | 0 | 1.399544 | 4.102395 | 5.741482 | 4.729684 | 5.238933 | 28.58939 | 19.26983 |  | 0.0001088749 | [19 empty] | 45.66346 | 0.07862091
6477 | 2022/03/05 21:32:12 | 105618.2453 | 5810.0005 | 1 | 28 | 0 | 0 | 0 | 0 | 1.399796 | 4.103754 | 5.744418 | 4.73357 | 5.238933 | 28.60533 | 19.26983 |  | 0.0001462132 |  | 2.911552 | [17 empty] | 45.35458 | -0.06422758
6478 | 2022/03/05 21:32:22 | 105628.2459 | 5820.0011 | 1 | 28 | 0 | 0 | 0 | 0 | 1.399757 | 4.105132 | 5.746187 | 4.737458 | 5.238933 | 28.62129 | 19.26983 |  | 0.0001989889 | [19 empty] | 45.59256 | 0.05999923
6479 | 2022/03/05 21:32:32 | 105638.2465 | 5830.0017 | 1 | 28 | 0 | 0 | 0 | 0 | 1.399391 | 4.106085 | 5.746018 | 4.741345 | 5.238933 | 28.63725 | 19.26983 |  | 0.0001556668 |  |  | 0.3448253 | [16 empty] | 45.38305 | -0.06602287
6480 | 2022/03/05 21:32:42 | 105648.2449 | 5840.0001 | 1 | 28 | 0 | 0 | 0 | 0 | 1.40004 | 4.107752 | 5.751017 | 4.745233 | 5.238933 | 28.65321 | 19.26983 |  | 0.0001232483 | [19 empty] | 45.62044 | 0.03617287
6481 | 2022/03/05 21:32:52 | 105658.2448 | 5850 | 1 | 28 | 0 | 0 | 0 | 0 | 1.399818 | 4.108953 | 5.751786 | 4.749119 | 5.238933 | 28.66918 | 19.26983 |  | 0.0001149875 |  | 2.987153 | [17 empty] | 45.36197 | -0.04321694
6482 | 2022/03/05 21:33:02 | 105668.245 | 5860.0002 | 1 | 28 | 0 | 0 | 0 | 0 | 1.399727 | 4.110051 | 5.752949 | 4.753007 | 5.238933 | 28.68516 | 19.26983 |  | 0.0001535235 | [19 empty] | 45.57622 | 0.05598903
6483 | 2022/03/05 21:33:12 | 105678.2456 | 5870.0008 | 1 | 28 | 0 | 0 | 0 | 0 | 1.399712 | 4.111499 | 5.754914 | 4.756895 | 5.238933 | 28.70114 | 19.26983 |  | 0.0001042906 | [19 empty] | 45.65781 | 0.06462932
6484 | 2022/03/05 21:33:22 | 105688.2452 | 5880.0004 | 1 | 28 | 0 | 0 | 0 | 0 | 1.400467 | 4.112464 | 5.75937 | 4.760782 | 5.238933 | 28.71712 | 19.26983 |  | 0.0001381221 | [19 empty] | 45.6148 | -0.012604
6485 | 2022/03/05 21:33:32 | 105698.2461 | 5890.0013 | 1 | 28 | 0 | 0 | 0 | 0 | 1.400063 | 4.113856 | 5.759658 | 4.764668 | 5.238933 | 28.73311 | 19.26983 |  | 0.0001218437 | [19 empty] | 45.67029 | 0.0708425
6486 | 2022/03/05 21:33:42 | 105708.2462 | 5900.0014 | 1 | 28 | 0 | 0 | 0 | 0 | 1.399727 | 4.114913 | 5.759755 | 4.768557 | 5.238933 | 28.74911 | 19.26983 |  | 0.0001226577 |  | 3.223229 | [17 empty] | 45.5771 | 0.06156921
6487 | 2022/03/05 21:33:52 | 105718.2449 | 5910.0001 | 1 | 28 | 0 | 0 | 0 | 0 | 1.399391 | 4.116156 | 5.760112 | 4.772443 | 5.238933 | 28.7651 | 19.26983 |  | 0.000122225 |  |  | 0.3164667 | [16 empty] | 45.62342 | 0.08984685
6488 | 2022/03/05 21:34:02 | 105728.2449 | 5920.0001 | 1 | 28 | 0 | 0 | 0 | 0 | 1.399689 | 4.117178 | 5.762769 | 4.77633 | 5.238933 | 28.78111 | 19.26983 |  | 9.686722e-05 | [19 empty] | 45.61776 | -0.006676912
6489 | 2022/03/05 21:34:12 | 105738.245 | 5930.0002 | 1 | 28 | 0 | 0 | 0 | 0 | 1.399544 | 4.118349 | 5.763811 | 4.780218 | 5.238933 | 28.79711 | 19.26983 |  | 0.0001443768 | [19 empty] | 45.64532 | 0.07025838
6490 | 2022/03/05 21:34:22 | 105748.2452 | 5940.0004 | 1 | 28 | 0 | 0 | 0 | 0 | 1.400131 | 4.119321 | 5.767589 | 4.784107 | 5.238933 | 28.81313 | 19.26983 |  | 0.0001333022 |  | 3.441984 | [17 empty] | 45.56703 | 0.05629063
6491 | 2022/03/05 21:34:32 | 105758.2452 | 5950.0004 | 1 | 28 | 0 | 0 | 0 | 0 | 1.399712 | 4.120667 | 5.767747 | 4.787994 | 5.238933 | 28.82915 | 19.26983 |  | 0.0001101218 | [19 empty] | 45.34273 | -0.03015399
6492 | 2022/03/05 21:34:42 | 105768.246 | 5960.0012 | 1 | 28 | 0 | 0 | 0 | 0 | 1.399765 | 4.121475 | 5.769096 | 4.791881 | 5.238933 | 28.84517 | 19.26983 |  | 8.218946e-05 | [19 empty] | 45.38188 | -0.05295277
6493 | 2022/03/05 21:34:52 | 105778.2462 | 5970.0014 | 1 | 28 | 0 | 0 | 0 | 0 | 1.400024 | 4.122826 | 5.772055 | 4.795767 | 5.238933 | 28.86118 | 19.26983 |  | 0.0001205475 | [19 empty] | 45.54093 | -0.03049374
6494 | 2022/03/05 21:35:02 | 105788.2463 | 5980.0015 | 1 | 28 | 0 | 0 | 0 | 0 | 1.399689 | 4.123322 | 5.771368 | 4.799654 | 5.238933 | 28.87721 | 19.26983 |  | 0.0001042968 | [19 empty] | 45.63617 | 0.0733161
6495 | 2022/03/05 21:35:12 | 105798.2456 | 5990.0008 | 1 | 28 | 0 | 0 | 0 | 0 | 1.400002 | 4.124585 | 5.774427 | 4.803542 | 5.238933 | 28.89324 | 19.26983 |  | 0.0001331884 |  | 3.66616 | [17 empty] | 45.69308 | 0.03734708
6496 | 2022/03/05 21:35:22 | 105808.245 | 6000.0002 | 1 | 28 | 0 | 0 | 0 | 0 | 1.399597 | 4.125446 | 5.773962 | 4.807428 | 5.238933 | 28.90927 | 19.26983 |  | 0.0001254963 | [19 empty] | 45.65187 | 0.07945299
6497 | 2022/03/05 21:35:32 | 105818.2466 | 6010.0018 | 1 | 28 | 0 | 0 | 0 | 0 | 1.399651 | 4.126426 | 5.775556 | 4.811315 | 5.238933 | 28.92531 | 19.26983 |  | 0.0001162667 |  |  | 0.2675495 | [16 empty] | 45.62996 | 0.05341053
6498 | 2022/03/05 21:35:42 | 105828.2451 | 6020.0003 | 1 | 28 | 0 | 0 | 0 | 0 | 1.399948 | 4.127172 | 5.777826 | 4.815203 | 5.238933 | 28.94135 | 19.26983 | [21 empty] | 45.42966 | 0.01753688
6499 | 2022/03/05 21:35:52 | 105838.246 | 6030.0012 | 1 | 28 | 0 | 0 | 0 | 0 | 1.399597 | 4.127923 | 5.777429 | 4.819089 | 5.238933 | 28.9574 | 19.26983 |  | 6.472044e-05 | [19 empty] | 45.35872 | -0.08799911
6500 | 2022/03/05 21:36:02 | 105848.2461 | 6040.0013 | 1 | 28 | 0 | 0 | 0 | 0 | 1.400063 | 4.128933 | 5.780766 | 4.822978 | 5.238933 | 28.97345 | 19.26983 |  | 6.985352e-05 |  | 4.449041 | [17 empty] | 45.63023 | 0.02319217
6501 | 2022/03/05 21:36:12 | 105858.2455 | 6050.0007 | 1 | 28 | 0 | 0 | 0 | 0 | 1.399818 | 4.129543 | 5.780609 | 4.826864 | 5.238933 | 28.9895 | 19.26983 |  | 9.025176e-05 | [19 empty] | 45.37622 | -0.005669594
6502 | 2022/03/05 21:36:22 | 105868.2463 | 6060.0015 | 1 | 28 | 0 | 0 | 0 | 0 | 1.398842 | 4.130666 | 5.778149 | 4.830751 | 5.238933 | 29.00555 | 19.26983 |  | 7.057288e-05 | [19 empty] | 45.57774 | 0.06926298
6503 | 2022/03/05 21:36:32 | 105878.245 | 6070.0002 | 1 | 28 | 0 | 0 | 0 | 0 | 1.399818 | 4.131138 | 5.782841 | 4.834637 | 5.238933 | 29.0216 | 19.26983 |  | 7.317235e-05 | [19 empty] | 45.59938 | 0.02437949
6504 | 2022/03/05 21:36:42 | 105888.2456 | 6080.0008 | 1 | 28 | 0 | 0 | 0 | 0 | 1.399117 | 4.132195 | 5.781424 | 4.838524 | 5.238933 | 29.03766 | 19.26983 | [21 empty] | 45.35575 | -0.01021147
6505 | 2022/03/05 21:36:52 | 105898.2457 | 6090.0009 | 1 | 28 | 0 | 0 | 0 | 0 | 1.399452 | 4.132625 | 5.78341 | 4.842411 | 5.238933 | 29.05372 | 19.26983 |  | 8.720275e-05 | [19 empty] | 45.58835 | 0.0728631
6506 | 2022/03/05 21:37:02 | 105908.2453 | 6100.0005 | 1 | 28 | 0 | 0 | 0 | 0 | 1.399483 | 4.13364 | 5.784959 | 4.846298 | 5.238933 | 29.06979 | 19.26983 |  | 0.0001031591 | [19 empty] | 45.65395 | 0.05367637
6507 | 2022/03/05 21:37:12 | 105918.2462 | 6110.0014 | 1 | 28 | 0 | 0 | 0 | 0 | 1.399818 | 4.133955 | 5.786785 | 4.850185 | 5.238933 | 29.08586 | 19.26983 |  | 3.943285e-05 |  | 5.15556 | [17 empty] | 45.37948 | -0.01994729
6508 | 2022/03/05 21:37:22 | 105928.2448 | 6120 | 1 | 28 | 0 | 0 | 0 | 0 | 1.399117 | 4.134845 | 5.785132 | 4.854072 | 5.238933 | 29.10193 | 19.26983 |  | 6.384695e-05 | [19 empty] | 45.59047 | 0.07927537
6509 | 2022/03/05 21:37:32 | 105938.2448 | 6130 | 1 | 28 | 0 | 0 | 0 | 0 | 1.399536 | 4.135406 | 5.78765 | 4.857959 | 5.238933 | 29.118 | 19.26983 |  | 8.211247e-05 |  |  | 0 | [16 empty] | 45.60383 | 0.02659202
6510 | 2022/03/05 21:37:42 | 105948.2456 | 6140.0008 | 1 | 28 | 0 | 0 | 0 | 0 | 1.399414 | 4.136146 | 5.788181 | 4.861846 | 5.238933 | 29.13408 | 19.26983 |  | 5.436879e-05 |  |  | 0.1959228 | [16 empty] | 45.43765 | -0.03273964
6511 | 2022/03/05 21:37:52 | 105958.2457 | 6150.0009 | 1 | 28 | 0 | 0 | 0 | 0 | 1.399284 | 4.13653 | 5.78818 | 4.865733 | 5.238933 | 29.15015 | 19.26983 | [21 empty] | 45.37092 | -0.0523901
6512 | 2022/03/05 21:38:02 | 105968.2451 | 6160.0003 | 1 | 28 | 0 | 0 | 0 | 0 | 1.399612 | 4.137041 | 5.790252 | 4.869619 | 5.238933 | 29.16623 | 19.26983 |  | 5.950142e-05 | [19 empty] | 45.45993 | -0.0111413
6513 | 2022/03/05 21:38:12 | 105978.246 | 6170.0012 | 1 | 28 | 0 | 0 | 0 | 0 | 1.399757 | 4.137802 | 5.791917 | 4.873508 | 5.238933 | 29.18232 | 19.26983 |  | 7.831187e-05 | [19 empty] | 45.51838 | 0.06758928
6514 | 2022/03/05 21:38:22 | 105988.2454 | 6180.0006 | 1 | 28 | 0 | 0 | 0 | 0 | 1.400764 | 4.138171 | 5.796601 | 4.877394 | 5.238933 | 29.1984 | 19.26983 |  | 6.867733e-05 | [19 empty] | 45.6833 | 0.09225011
6515 | 2022/03/05 21:38:32 | 105998.2456 | 6190.0008 | 1 | 28 | 0 | 0 | 0 | 0 | 1.399887 | 4.139038 | 5.794185 | 4.881281 | 5.238933 | 29.21449 | 19.26983 |  | 6.187097e-05 |  | 6.43931 | [17 empty] | 45.68867 | 0.03153443
6516 | 2022/03/05 21:38:42 | 106008.2463 | 6200.0015 | 1 | 28 | 0 | 0 | 0 | 0 | 1.399635 | 4.139293 | 5.793499 | 4.885168 | 5.238933 | 29.23058 | 19.26983 |  | 2.528802e-05 | [19 empty] | 45.66848 | 0.03810048
6517 | 2022/03/05 21:38:52 | 106018.2465 | 6210.0017 | 1 | 28 | 0 | 0 | 0 | 0 | 1.399536 | 4.140031 | 5.794122 | 4.889055 | 5.238933 | 29.24667 | 19.26983 | [21 empty] | 45.46351 | 0.02921224
6518 | 2022/03/05 21:39:02 | 106028.2451 | 6220.0003 | 1 | 28 | 0 | 0 | 0 | 0 | 1.399574 | 4.140466 | 5.794889 | 4.892941 | 5.238933 | 29.26276 | 19.26983 |  | 4.812586e-05 | [19 empty] | 45.40147 | -0.03041387
6519 | 2022/03/05 21:39:12 | 106038.2455 | 6230.0007 | 1 | 28 | 0 | 0 | 0 | 0 | 1.399574 | 4.141115 | 5.795797 | 4.896829 | 5.238933 | 29.27886 | 19.26983 |  | 4.788879e-05 | [19 empty] | 45.42311 | -0.008618832
6520 | 2022/03/05 21:39:22 | 106048.2451 | 6240.0003 | 1 | 28 | 0 | 0 | 0 | 0 | 1.399925 | 4.141464 | 5.797739 | 4.900717 | 5.238933 | 29.29496 | 19.26983 |  | 7.238574e-05 | [19 empty] | 45.48991 | 0.03291965
6521 | 2022/03/05 21:39:32 | 106058.246 | 6250.0012 | 1 | 28 | 0 | 0 | 0 | 0 | 1.39978 | 4.142169 | 5.798125 | 4.904604 | 5.238933 | 29.31106 | 19.26983 |  | 5.104976e-05 | [19 empty] | 45.64981 | 0.04848719
6522 | 2022/03/05 21:39:42 | 106068.2454 | 6260.0006 | 1 | 28 | 0 | 0 | 0 | 0 | 1.399765 | 4.142633 | 5.798713 | 4.908491 | 5.238933 | 29.32716 | 19.26983 |  |  |  |  | 0 | [16 empty] | 45.53142 | -0.03236055
6523 | 2022/03/05 21:39:52 | 106078.2463 | 6270.0015 | 1 | 28 | 0 | 0 | 0 | 0 | 1.399818 | 4.143329 | 5.799907 | 4.912378 | 5.238933 | 29.34327 | 19.26983 |  | 4.085832e-05 | [19 empty] | 45.38305 | -0.02997041
6524 | 2022/03/05 21:40:02 | 106088.2456 | 6280.0008 | 1 | 28 | 0 | 0 | 0 | 0 | 1.399673 | 4.143854 | 5.800041 | 4.916265 | 5.238933 | 29.35937 | 19.26983 |  | 6.78814e-05 | [19 empty] | 45.68538 | 0.03061295
6525 | 2022/03/05 21:40:12 | 106098.2449 | 6290.0001 | 1 | 28 | 0 | 0 | 0 | 0 | 1.400024 | 4.144244 | 5.802041 | 4.920153 | 5.238933 | 29.37548 | 19.26983 |  | 5.902829e-05 |  | 7.290671 | [17 empty] | 45.42078 | -0.05442977
6526 | 2022/03/05 21:40:22 | 106108.2456 | 6300.0008 | 1 | 28 | 0 | 0 | 0 | 0 | 1.400185 | 4.144925 | 5.803662 | 4.92404 | 5.238933 | 29.39159 | 19.26983 |  | 3.943546e-05 | [19 empty] | 45.6658 | 0.08602977
6527 | 2022/03/05 21:40:32 | 106118.2459 | 6310.0011 | 1 | 28 | 0 | 0 | 0 | 0 | 1.399887 | 4.145227 | 5.802849 | 4.927928 | 5.238933 | 29.40771 | 19.26983 |  | 2.054617e-05 | [19 empty] | 45.61391 | 0.02040029
6528 | 2022/03/05 21:40:42 | 106128.2454 | 6320.0006 | 1 | 28 | 0 | 0 | 0 | 0 | 1.399963 | 4.145895 | 5.8041 | 4.931815 | 5.238933 | 29.42382 | 19.26983 |  |  |  |  | 0.1399568 | [16 empty] | 45.55815 | 0.05665302
6529 | 2022/03/05 21:40:52 | 106138.2467 | 6330.0019 | 1 | 28 | 0 | 0 | 0 | 0 | 1.400024 | 4.146215 | 5.804801 | 4.935703 | 5.238933 | 29.43994 | 19.26983 |  | 5.176055e-05 | [19 empty] | 45.66877 | 0.09641409
6530 | 2022/03/05 21:41:02 | 106148.2455 | 6340.0007 | 1 | 28 | 0 | 0 | 0 | 0 | 1.399963 | 4.147066 | 5.805739 | 4.93959 | 5.238933 | 29.45606 | 19.26983 |  | 6.914578e-05 | [19 empty] | 45.67828 | 0.02224803
6531 | 2022/03/05 21:41:12 | 106158.2457 | 6350.0009 | 1 | 28 | 0 | 0 | 0 | 0 | 1.399559 | 4.147286 | 5.804371 | 4.943477 | 5.238933 | 29.47218 | 19.26983 |  | 1.643735e-05 | [19 empty] | 45.56883 | 0.04376888
6532 | 2022/03/05 21:41:22 | 106168.2456 | 6360.0008 | 1 | 28 | 0 | 0 | 0 | 0 | 1.399025 | 4.147988 | 5.803139 | 4.947365 | 5.238933 | 29.4883 | 19.26983 |  | 1.5962e-05 | [19 empty] | 45.63084 | 0.1057935
6533 | 2022/03/05 21:41:32 | 106178.2451 | 6370.0003 | 1 | 28 | 0 | 0 | 0 | 0 | 1.400116 | 4.148229 | 5.808002 | 4.951252 | 5.238933 | 29.50443 | 19.26983 |  | 8.170919e-05 | [19 empty] | 45.33085 | -0.02429366
6534 | 2022/03/05 21:41:42 | 106188.2453 | 6380.0005 | 1 | 28 | 0 | 0 | 0 | 0 | 1.400497 | 4.148844 | 5.810444 | 4.955138 | 5.238933 | 29.52055 | 19.26983 |  |  |  | 7.346773 | [17 empty] | 45.6762 | 0.02838016
6535 | 2022/03/05 21:41:52 | 106198.2453 | 6390.0005 | 1 | 28 | 0 | 0 | 0 | 0 | 1.399841 | 4.14945 | 5.80857 | 4.959026 | 5.238933 | 29.53669 | 19.26983 |  | 7.823999e-05 | [19 empty] | 45.34687 | -0.108757
6536 | 2022/03/05 21:42:02 | 106208.2461 | 6400.0013 | 1 | 28 | 0 | 0 | 0 | 0 | 1.400223 | 4.15018 | 5.811177 | 4.962915 | 5.238933 | 29.55282 | 19.26983 |  | 4.369796e-05 | [19 empty] | 45.59998 | 0.0592494
6537 | 2022/03/05 21:42:12 | 106218.2453 | 6410.0005 | 1 | 28 | 0 | 0 | 0 | 0 | 1.399315 | 4.150474 | 5.807821 | 4.966802 | 5.238933 | 29.56895 | 19.26983 |  | 1.525171e-05 | [19 empty] | 45.65693 | 0.06156206
6538 | 2022/03/05 21:42:22 | 106228.2448 | 6420 | 1 | 28 | 0 | 0 | 0 | 0 | 1.400169 | 4.151165 | 5.812333 | 4.970688 | 5.238933 | 29.58508 | 19.26983 |  | 7.752293e-05 | [19 empty] | 45.52106 | -0.01372337
6539 | 2022/03/05 21:42:32 | 106238.2454 | 6430.0006 | 1 | 28 | 0 | 0 | 0 | 0 | 1.400299 | 4.151586 | 5.813462 | 4.974576 | 5.238933 | 29.60122 | 19.26983 |  | 6.819805e-05 | [19 empty] | 45.41455 | -0.07463217
6540 | 2022/03/05 21:42:42 | 106248.2451 | 6440.0003 | 1 | 28 | 0 | 0 | 0 | 0 | 1.400208 | 4.152205 | 5.813951 | 4.978465 | 5.238933 | 29.61737 | 19.26983 |  |  |  |  | 0 | [16 empty] | 45.36052 | -0.01652002
6541 | 2022/03/05 21:42:52 | 106258.2461 | 6450.0013 | 1 | 28 | 0 | 0 | 0 | 0 | 1.399933 | 4.152802 | 5.813645 | 4.982353 | 5.238933 | 29.63351 | 19.26983 |  | 7.112549e-05 | [19 empty] | 45.36141 | -0.115689
6542 | 2022/03/05 21:43:02 | 106268.2452 | 6460.0004 | 1 | 28 | 0 | 0 | 0 | 0 | 1.399559 | 4.153103 | 5.812513 | 4.98624 | 5.238933 | 29.64966 | 19.26983 |  | 5.499779e-05 | [19 empty] | 45.40858 | 0.004431009
6543 | 2022/03/05 21:43:12 | 106278.2454 | 6470.0006 | 1 | 28 | 0 | 0 | 0 | 0 | 1.399933 | 4.154002 | 5.815324 | 4.990128 | 5.238933 | 29.66581 | 19.26983 |  | 2.16525e-05 |  | 7.049895 | [17 empty] | 45.37658 | -0.08824944
6544 | 2022/03/05 21:43:22 | 106288.2454 | 6480.0006 | 1 | 28 | 0 | 0 | 0 | 0 | 1.399765 | 4.154246 | 5.814968 | 4.994015 | 5.238933 | 29.68196 | 19.26983 |  | 6.993601e-05 | [19 empty] | 45.41332 | -0.08001566
6545 | 2022/03/05 21:43:32 | 106298.2455 | 6490.0007 | 1 | 28 | 0 | 0 | 0 | 0 | 1.399895 | 4.15519 | 5.81683 | 4.997902 | 5.238933 | 29.6981 | 19.26983 |  | 9.681746e-05 | [19 empty] | 45.5887 | -0.08260965
6546 | 2022/03/05 21:43:42 | 106308.2448 | 6500 | 1 | 28 | 0 | 0 | 0 | 0 | 1.399887 | 4.15555 | 5.8173 | 5.001791 | 5.238933 | 29.71426 | 19.26983 | [21 empty] | 45.66319 | 0.0781703
6547 | 2022/03/05 21:43:52 | 106318.2459 | 6510.0011 | 1 | 28 | 0 | 0 | 0 | 0 | 1.400024 | 4.156468 | 5.819155 | 5.005677 | 5.238933 | 29.73042 | 19.26983 |  | 4.686147e-05 |  |  | 0.1416823 | [16 empty] | 45.77791 | 0.06738067
6548 | 2022/03/05 21:44:02 | 106328.2461 | 6520.0013 | 1 | 28 | 0 | 0 | 0 | 0 | 1.399872 | 4.156555 | 5.818645 | 5.009564 | 5.238933 | 29.74657 | 19.26983 |  | 5.460812e-05 | [19 empty] | 45.79215 | -0.004907846
6549 | 2022/03/05 21:44:12 | 106338.2452 | 6530.0004 | 1 | 28 | 0 | 0 | 0 | 0 | 1.400002 | 4.1576 | 5.820648 | 5.013453 | 5.238933 | 29.76274 | 19.26983 |  | 8.194898e-05 | [19 empty] | 45.65636 | 0.05591393
6550 | 2022/03/05 21:44:22 | 106348.2461 | 6540.0013 | 1 | 28 | 0 | 0 | 0 | 0 | 1.399841 | 4.157951 | 5.82047 | 5.01734 | 5.238933 | 29.7789 | 19.26983 |  | 7.838831e-05 | [19 empty] | 45.7613 | 0.05218029
6551 | 2022/03/05 21:44:32 | 106358.2456 | 6550.0008 | 1 | 28 | 0 | 0 | 0 | 0 | 1.399925 | 4.158888 | 5.822131 | 5.021227 | 5.238933 | 29.79506 | 19.26983 |  | 4.583301e-05 | [19 empty] | 45.75745 | 0.08047342
6552 | 2022/03/05 21:44:42 | 106368.2456 | 6560.0008 | 1 | 28 | 0 | 0 | 0 | 0 | 1.399796 | 4.159389 | 5.822296 | 5.025113 | 5.238933 | 29.81123 | 19.26983 |  |  |  | 6.323256 | [17 empty] | 45.49971 | -0.1005435
6553 | 2022/03/05 21:44:52 | 106378.2463 | 6570.0015 | 1 | 28 | 0 | 0 | 0 | 0 | 1.399803 | 4.160119 | 5.823347 | 5.029001 | 5.238933 | 29.8274 | 19.26983 |  | 4.836373e-05 | [19 empty] | 45.46233 | -0.1044476
6554 | 2022/03/05 21:45:02 | 106388.2448 | 6580 | 1 | 28 | 0 | 0 | 0 | 0 | 1.399193 | 4.160936 | 5.821953 | 5.032889 | 5.238933 | 29.84357 | 19.26983 |  | 7.033462e-05 | [19 empty] | 45.56767 | -0.07583261
6555 | 2022/03/05 21:45:12 | 106398.2463 | 6590.0015 | 1 | 28 | 0 | 0 | 0 | 0 | 1.399666 | 4.16164 | 5.824906 | 5.036775 | 5.238933 | 29.85975 | 19.26983 |  | 9.550223e-05 | [19 empty] | 45.70468 | 0.07407308
6556 | 2022/03/05 21:45:22 | 106408.245 | 6600.0002 | 1 | 28 | 0 | 0 | 0 | 0 | 1.399544 | 4.162208 | 5.825193 | 5.040662 | 5.238933 | 29.87592 | 19.26983 |  | 8.863841e-05 | [19 empty] | 45.72366 | 0.06934404
6557 | 2022/03/05 21:45:32 | 106418.2453 | 6610.0005 | 1 | 28 | 0 | 0 | 0 | 0 | 1.399651 | 4.162818 | 5.826492 | 5.04455 | 5.238933 | 29.89211 | 19.26983 |  | 4.923465e-05 | [19 empty] | 45.69075 | 0.08287668
6558 | 2022/03/05 21:45:42 | 106428.2452 | 6620.0004 | 1 | 28 | 0 | 0 | 0 | 0 | 1.400078 | 4.163885 | 5.829764 | 5.048437 | 5.238933 | 29.90829 | 19.26983 |  | 7.546517e-05 | [19 empty] | 45.52046 | -0.07332802
6559 | 2022/03/05 21:45:52 | 106438.2468 | 6630.002 | 1 | 28 | 0 | 0 | 0 | 0 | 1.399834 | 4.164186 | 5.829169 | 5.052324 | 5.238933 | 29.92448 | 19.26983 |  | 0.0001021774 |  | 5.72399 | 0 | [16 empty] | 45.45193 | -0.09445667
6560 | 2022/03/05 21:46:02 | 106448.2455 | 6640.0007 | 1 | 28 | 0 | 0 | 0 | 0 | 1.399597 | 4.165348 | 5.829809 | 5.056211 | 5.238933 | 29.94066 | 19.26983 | [21 empty] | 45.53086 | -0.07482409
6561 | 2022/03/05 21:46:12 | 106458.2455 | 6650.0007 | 1 | 28 | 0 | 0 | 0 | 0 | 1.399796 | 4.165875 | 5.831375 | 5.060099 | 5.238933 | 29.95686 | 19.26983 |  | 7.934115e-05 |  |  | 0.1762313 | [16 empty] | 45.67683 | 0.06129622
6562 | 2022/03/05 21:46:22 | 106468.2455 | 6660.0007 | 1 | 28 | 0 | 0 | 0 | 0 | 1.399857 | 4.166944 | 5.833126 | 5.063987 | 5.238933 | 29.97306 | 19.26983 |  | 8.787682e-05 | [19 empty] | 45.77169 | 0.1047528
6563 | 2022/03/05 21:46:32 | 106478.2452 | 6670.0004 | 1 | 28 | 0 | 0 | 0 | 0 | 1.39978 | 4.167524 | 5.833617 | 5.067874 | 5.238933 | 29.98926 | 19.26983 |  | 7.033171e-05 | [19 empty] | 45.64388 | 0.07711887
6564 | 2022/03/05 21:46:42 | 106488.2458 | 6680.001 | 1 | 28 | 0 | 0 | 0 | 0 | 1.400017 | 4.168553 | 5.836045 | 5.071761 | 5.238933 | 30.00546 | 19.26983 |  | 8.53559e-05 | [19 empty] | 45.51633 | -0.08081555
6565 | 2022/03/05 21:46:52 | 106498.2452 | 6690.0004 | 1 | 28 | 0 | 0 | 0 | 0 | 1.39991 | 4.169168 | 5.83646 | 5.075649 | 5.238933 | 30.02167 | 19.26983 |  | 6.368839e-05 |  | 4.76392 | [17 empty] | 45.45221 | -0.08046269
6566 | 2022/03/05 21:47:02 | 106508.2453 | 6700.0005 | 1 | 28 | 0 | 0 | 0 | 0 | 1.400002 | 4.170402 | 5.838571 | 5.079535 | 5.238933 | 30.03787 | 19.26983 |  | 0.0001392088 | [19 empty] | 45.45904 | 0.02585888
6567 | 2022/03/05 21:47:12 | 106518.2454 | 6710.0006 | 1 | 28 | 0 | 0 | 0 | 0 | 1.400002 | 4.17095 | 5.839338 | 5.083424 | 5.238933 | 30.05409 | 19.26983 |  | 7.831187e-05 | [19 empty] | 45.40091 | -0.1038194
6568 | 2022/03/05 21:47:22 | 106528.2454 | 6720.0006 | 1 | 28 | 0 | 0 | 0 | 0 | 1.399963 | 4.172108 | 5.840797 | 5.08731 | 5.238933 | 30.0703 | 19.26983 | [21 empty] | 45.46351 | -0.07954001
6569 | 2022/03/05 21:47:32 | 106538.2456 | 6730.0008 | 1 | 28 | 0 | 0 | 0 | 0 | 1.399635 | 4.172982 | 5.840652 | 5.091198 | 5.238933 | 30.08652 | 19.26983 |  | 7.878863e-05 | [19 empty] | 45.44511 | -0.06041646
6570 | 2022/03/05 21:47:42 | 106548.2451 | 6740.0003 | 1 | 28 | 0 | 0 | 0 | 0 | 1.399818 | 4.174091 | 5.842968 | 5.095085 | 5.238933 | 30.10275 | 19.26983 |  | 8.64957e-05 |  | 4.050951 | [17 empty] | 45.47655 | -0.03559828
6571 | 2022/03/05 21:47:52 | 106558.246 | 6750.0012 | 1 | 28 | 0 | 0 | 0 | 0 | 1.400238 | 4.175162 | 5.84622 | 5.098972 | 5.238933 | 30.11897 | 19.26983 |  | 0.0001214521 | [19 empty] | 45.5059 | 0.02807736
6572 | 2022/03/05 21:48:02 | 106568.2457 | 6760.0009 | 1 | 28 | 0 | 0 | 0 | 0 | 1.399574 | 4.176022 | 5.844652 | 5.102859 | 5.238933 | 30.13521 | 19.26983 |  | 9.588619e-05 |  |  | 0.231149 | [16 empty] | 45.49048 | -0.05961299
6573 | 2022/03/05 21:48:12 | 106578.2453 | 6770.0005 | 1 | 28 | 0 | 0 | 0 | 0 | 1.39991 | 4.177138 | 5.847617 | 5.106748 | 5.238933 | 30.15145 | 19.26983 |  | 0.0001322535 | [19 empty] | 45.42139 | -0.1249301
6574 | 2022/03/05 21:48:22 | 106588.2455 | 6780.0007 | 1 | 28 | 0 | 0 | 0 | 0 | 1.399834 | 4.178062 | 5.848593 | 5.110634 | 5.238933 | 30.16768 | 19.26983 |  | 0.0001055577 | [19 empty] | 45.51128 | -0.07619143
6575 | 2022/03/05 21:48:32 | 106598.2469 | 6790.0021 | 1 | 28 | 0 | 0 | 0 | 0 | 1.399544 | 4.179412 | 5.849271 | 5.114523 | 5.238933 | 30.18393 | 19.26983 |  |  |  | 3.74214 | [17 empty] | 45.67174 | 0.04051208
6576 | 2022/03/05 21:48:42 | 106608.2464 | 6800.0016 | 1 | 28 | 0 | 0 | 0 | 0 | 1.399467 | 4.180396 | 5.850326 | 5.11841 | 5.238933 | 30.20018 | 19.26983 |  | 0.0001610794 | [19 empty] | 45.70019 | -0.04383564
6577 | 2022/03/05 21:48:52 | 106618.2458 | 6810.001 | 1 | 28 | 0 | 0 | 0 | 0 | 1.399483 | 4.181817 | 5.852382 | 5.122297 | 5.238933 | 30.21643 | 19.26983 |  | 0.0001591893 | [19 empty] | 45.60026 | -0.04680037
6578 | 2022/03/05 21:49:02 | 106628.2451 | 6820.0003 | 1 | 28 | 0 | 0 | 0 | 0 | 1.399452 | 4.182899 | 5.853766 | 5.126183 | 5.238933 | 30.23268 | 19.26983 |  | 0.0001161282 | [19 empty] | 45.77522 | -0.06597161
6579 | 2022/03/05 21:49:12 | 106638.2452 | 6830.0004 | 1 | 28 | 0 | 0 | 0 | 0 | 1.399841 | 4.184259 | 5.857297 | 5.130071 | 5.238933 | 30.24895 | 19.26983 |  | 0.0001384294 | [19 empty] | 45.91222 | 0.08006573
6580 | 2022/03/05 21:49:22 | 106648.2453 | 6840.0005 | 1 | 28 | 0 | 0 | 0 | 0 | 1.400185 | 4.185315 | 5.860215 | 5.133959 | 5.238933 | 30.26522 | 19.26983 |  | 9.875232e-05 |  | 3.271564 | [17 empty] | 45.84377 | -0.03762126
6581 | 2022/03/05 21:49:32 | 106658.2453 | 6850.0005 | 1 | 28 | 0 | 0 | 0 | 0 | 1.399742 | 4.186842 | 5.860499 | 5.137846 | 5.238933 | 30.28149 | 19.26983 |  | 0.0001360574 |  |  | 0.3034697 | [16 empty] | 45.68509 | -0.01565099
6582 | 2022/03/05 21:49:42 | 106668.2461 | 6860.0013 | 1 | 28 | 0 | 0 | 0 | 0 | 1.399284 | 4.188019 | 5.860228 | 5.141733 | 5.238933 | 30.29777 | 19.26983 |  | 0.0001345158 | [19 empty] | 45.85349 | 0.004715919
6583 | 2022/03/05 21:49:52 | 106678.2461 | 6870.0013 | 1 | 28 | 0 | 0 | 0 | 0 | 1.39978 | 4.189542 | 5.864437 | 5.145618 | 5.238933 | 30.31404 | 19.26983 |  | 0.0001701592 |  | 2.909766 | [17 empty] | 45.99019 | 0.03381848
6584 | 2022/03/05 21:50:02 | 106688.2448 | 6880 | 1 | 28 | 0 | 0 | 0 | 0 | 1.399582 | 4.190919 | 5.865535 | 5.149506 | 5.238933 | 30.33033 | 19.26983 | [21 empty] | 45.70468 | 0.004638433
6585 | 2022/03/05 21:50:12 | 106698.2451 | 6890.0003 | 1 | 28 | 0 | 0 | 0 | 0 | 1.399704 | 4.192327 | 5.868017 | 5.153393 | 5.238933 | 30.34662 | 19.26983 |  | 0.0001258447 | [19 empty] | 45.69666 | -0.07329106
6586 | 2022/03/05 21:50:22 | 106708.245 | 6900.0002 | 1 | 28 | 0 | 0 | 0 | 0 | 1.39991 | 4.194026 | 5.871259 | 5.157281 | 5.238933 | 30.36293 | 19.26983 |  | 0.0001603233 | [19 empty] | 45.95404 | 0.01733065
6587 | 2022/03/05 21:50:32 | 106718.2453 | 6910.0005 | 1 | 28 | 0 | 0 | 0 | 0 | 1.399689 | 4.195502 | 5.872398 | 5.16117 | 5.238933 | 30.37924 | 19.26983 |  | 0.000180036 |  | 2.566232 | [17 empty] | 45.76455 | -0.05977154
6588 | 2022/03/05 21:50:42 | 106728.2452 | 6920.0004 | 1 | 28 | 0 | 0 | 0 | 0 | 1.399635 | 4.197322 | 5.874719 | 5.165057 | 5.238933 | 30.39555 | 19.26983 |  | 0.0001364578 |  |  | 0.373497 | [16 empty] | 45.79127 | -0.001956224
6589 | 2022/03/05 21:50:52 | 106738.2453 | 6930.0005 | 1 | 28 | 0 | 0 | 0 | 0 | 1.399887 | 4.198829 | 5.877886 | 5.168944 | 5.238933 | 30.41187 | 19.26983 |  | 0.0001657218 | [19 empty] | 45.96651 | 0.06394863
6590 | 2022/03/05 21:51:02 | 106748.2455 | 6940.0007 | 1 | 28 | 0 | 0 | 0 | 0 | 1.37675 | 4.200047 | 5.782415 | 5.172811 | 5.238933 | 30.42811 | 19.26983 |  | 0.0001331773 |  | 2.338043 | [17 empty] | 45.80643 | -0.06278872
6591 | 2022/03/05 21:51:12 | 106758.2449 | 6950.0001 | 1 | 28 | 0 | 0 | 0 | 0 | 1.310469 | 4.199926 | 5.503873 | 5.17652 | 5.238933 | 30.44369 | 19.26983 |  | 6.037464e-05 | [19 empty] | 45.67174 | -0.08238316
6592 | 2022/03/05 21:51:22 | 106768.2453 | 6960.0005 | 1 | 28 | 0 | 0 | 0 | 0 | 1.255781 | 4.200005 | 5.274286 | 5.180064 | 5.238933 | 30.45857 | 19.26983 |  | -2.078445e-05 | [19 empty] | 45.67117 | -0.06523848
6593 | 2022/03/05 21:51:32 | 106778.2456 | 6970.0008 | 1 | 28 | 0 | 0 | 0 | 0 | 1.203397 | 4.199996 | 5.054263 | 5.183463 | 5.238933 | 30.47285 | 19.26983 |  | 9.403436e-06 | [19 empty] | 45.95701 | 0.04429817
6594 | 2022/03/05 21:51:42 | 106788.2452 | 6980.0004 | 1 | 28 | 0 | 0 | 0 | 0 | 1.15824 | 4.199914 | 4.864508 | 5.186732 | 5.238933 | 30.48658 | 19.26983 | [21 empty] | 45.82332 | 0.003259182
6595 | 2022/03/05 21:51:52 | 106798.2453 | 6990.0005 | 1 | 28 | 0 | 0 | 0 | 0 | 1.116546 | 4.200072 | 4.689574 | 5.189878 | 5.238933 | 30.49979 | 19.26983 |  | 2.924048e-06 | [19 empty] | 45.62225 | -0.00649333
6596 | 2022/03/05 21:52:02 | 106808.2454 | 7000.0006 | 1 | 28 | 0 | 0 | 0 | 0 | 1.075225 | 4.200031 | 4.515978 | 5.192906 | 5.238933 | 30.51251 | 19.26983 |  | 1.691024e-05 | [19 empty] | 45.70468 | 0.03142595
6597 | 2022/03/05 21:52:12 | 106818.2451 | 7010.0003 | 1 | 28 | 0 | 0 | 0 | 0 | 1.036847 | 4.199916 | 4.35467 | 5.195829 | 5.238933 | 30.52479 | 19.26983 |  | 1.920388e-05 | [19 empty] | 45.91671 | 0.09498835
6598 | 2022/03/05 21:52:22 | 106828.2454 | 7020.0006 | 1 | 28 | 0 | 0 | 0 | 0 | 0.9997471 | 4.200196 | 4.199134 | 5.198645 | 5.238933 | 30.53661 | 19.26983 |  | 7.033171e-06 | [19 empty] | 45.65395 | 0.0001764297
6599 | 2022/03/05 21:52:32 | 106838.2456 | 7030.0008 | 1 | 28 | 0 | 0 | 0 | 0 | 0.9647226 | 4.199845 | 4.051685 | 5.201358 | 5.238933 | 30.54801 | 19.26983 |  | 1.817561e-06 | [19 empty] | 45.7367 | 0.06228089
6600 | 2022/03/05 21:52:42 | 106848.2457 | 7040.0009 | 1 | 28 | 0 | 0 | 0 | 0 | 0.9289486 | 4.200171 | 3.901743 | 5.203974 | 5.238933 | 30.55899 | 19.26983 |  |  |  |  | 0 | [16 empty] | 45.86781 | 0.1005542
6601 | 2022/03/05 21:52:52 | 106858.2451 | 7050.0003 | 1 | 28 | 0 | 0 | 0 | 0 | 0.8935091 | 4.199922 | 3.752669 | 5.206495 | 5.238933 | 30.56958 | 19.26983 |  | 1.469842e-05 | [19 empty] | 45.85204 | 0.04913688
6602 | 2022/03/05 21:53:02 | 106868.245 | 7060.0002 | 1 | 28 | 0 | 0 | 0 | 0 | 0.8615702 | 4.199985 | 3.618582 | 5.208925 | 5.238933 | 30.57979 | 19.26983 |  | 1.469769e-05 |  | 0 | [17 empty] | 45.68181 | -0.04191279
6603 | 2022/03/05 21:53:12 | 106878.2454 | 7070.0006 | 1 | 28 | 0 | 0 | 0 | 0 | 0.8320393 | 4.200126 | 3.49467 | 5.211266 | 5.238933 | 30.58962 | 19.26983 |  | -6.796098e-06 | [19 empty] | 45.63762 | -0.07089376
6604 | 2022/03/05 21:53:22 | 106888.2453 | 7080.0005 | 1 | 28 | 0 | 0 | 0 | 0 | 0.8018498 | 4.200063 | 3.36782 | 5.213521 | 5.238933 | 30.59909 | 19.26983 |  | -1.659512e-06 | [19 empty] | 45.53504 | -0.009452105
6605 | 2022/03/05 21:53:32 | 106898.2462 | 7090.0014 | 1 | 28 | 0 | 0 | 0 | 0 | 0.7708311 | 4.2 | 3.23749062 | 5.215695 | 5.238933 | 30.60822 | 19.26983 | [21 empty] | 45.54362 | -0.07210016
6606 | 2022/03/05 21:53:42 | 106908.2464 | 7100.0016 | 1 | 28 | 0 | 0 | 0 | 0 | 0.7424268 | 4.199982 | 3.118179 | 5.217788 | 5.238933 | 30.61701 | 19.26983 |  | 3.729952e-05 | [19 empty] | 45.47418 | -0.09288311
6607 | 2022/03/05 21:53:52 | 106918.2464 | 7110.0016 | 1 | 28 | 0 | 0 | 0 | 0 | 0.7156231 | 4.200008 | 3.005623 | 5.219804 | 5.238933 | 30.62548 | 19.26983 |  | 1.217036e-05 | [19 empty] | 45.43387 | -0.0559783
6608 | 2022/03/05 21:54:02 | 106928.2449 | 7120.0001 | 1 | 28 | 0 | 0 | 0 | 0 | 0.6881231 | 4.200026 | 2.890135 | 5.221743 | 5.238933 | 30.63363 | 19.26983 |  | -8.692684e-06 | [19 empty] | 45.50831 | -0.01234174
6609 | 2022/03/05 21:54:12 | 106938.2449 | 7130.0001 | 1 | 28 | 0 | 0 | 0 | 0 | 0.6630476 | 4.200031 | 2.78482 | 5.223614 | 5.238933 | 30.64148 | 19.26983 |  | -3.081951e-06 | [19 empty] | 45.55161 | -0.07971883
6610 | 2022/03/05 21:54:22 | 106948.2452 | 7140.0004 | 1 | 28 | 0 | 0 | 0 | 0 | 0.6378142 | 4.200036 | 2.678843 | 5.225416 | 5.238933 | 30.64905 | 19.26983 |  | 2.299457e-05 | [19 empty] | 45.49674 | -0.05690098
6611 | 2022/03/05 21:54:32 | 106958.2453 | 7150.0005 | 1 | 28 | 0 | 0 | 0 | 0 | 0.6168414 | 4.20014 | 2.59082 | 5.22715 | 5.238933 | 30.65633 | 19.26983 | [21 empty] | 45.57626 | -0.07515311
6612 | 2022/03/05 21:54:42 | 106968.2462 | 7160.0014 | 1 | 28 | 0 | 0 | 0 | 0 | 0.5922649 | 4.199921 | 2.487466 | 5.228819 | 5.238933 | 30.66334 | 19.26983 |  | 8.614159e-06 |  |  | 0 | [16 empty] | 45.79692 | 0.08415818
6613 | 2022/03/05 21:54:52 | 106978.2456 | 7170.0008 | 1 | 28 | 0 | 0 | 0 | 0 | 0.5690058 | 4.200038 | 2.389846 | 5.230424 | 5.238933 | 30.67009 | 19.26983 |  | 7.112196e-07 | [19 empty] | 45.56558 | -0.02985358
6614 | 2022/03/05 21:55:02 | 106988.2463 | 7180.0015 | 1 | 28 | 0 | 0 | 0 | 0 | 0.5478584 | 4.199682 | 2.300831 | 5.231968 | 5.238933 | 30.67657 | 19.26983 |  | 1.746352e-05 |  | 0 | [17 empty] | 45.56972 | -0.05737066
6615 | 2022/03/05 21:55:12 | 106998.2464 | 7190.0016 | 1 | 28 | 0 | 0 | 0 | 0 | 0.528308 | 4.200135 | 2.218965 | 5.233457 | 5.238933 | 30.68282 | 19.26983 |  | 6.163903e-06 | [19 empty] | 45.7489 | 0.07769704
6616 | 2022/03/05 21:55:22 | 107008.2452 | 7200.0004 | 1 | 28 | 0 | 0 | 0 | 0 | 0.508602 | 4.199866 | 2.13606 | 5.234888 | 5.238933 | 30.68883 | 19.26983 |  | 1.651596e-05 | [19 empty] | 45.45343 | -0.04339814
6617 | 2022/03/05 21:55:32 | 107018.245 | 7210.0002 | 1 | 28 | 0 | 0 | 0 | 0 | 0.4876918 | 4.200011 | 2.048311 | 5.236264 | 5.238933 | 30.69461 | 19.26983 | [21 empty] | 45.67061 | -0.02611995
6618 | 2022/03/05 21:55:42 | 107028.2451 | 7220.0003 | 1 | 28 | 0 | 0 | 0 | 0 | 0.4706268 | 4.200003 | 1.976634 | 5.23759 | 5.238933 | 30.70018 | 19.26983 |  | 1.25655e-05 | [19 empty] | 45.43592 | -0.04375458
6619 | 2022/03/05 21:55:52 | 107038.2452 | 7230.0004 | 1 | 28 | 0 | 0 | 0 | 0 | 0.4525857 | 4.199981 | 1.900851 | 5.238866 | 5.238933 | 30.70554 | 19.26983 |  | -1.738479e-06 | [19 empty] | 45.73465 | 0.06293654
6620 | 2022/03/05 21:56:02 | 107048.2461 | 7240.0013 | 1 | 28 | 0 | 0 | 0 | 0 | 0.4352601 | 4.199931 | 1.828062 | 5.240095 | 5.238933 | 30.7107 | 19.26983 |  | 1.896538e-06 | [19 empty] | 45.61005 | -0.02743602
6621 | 2022/03/05 21:56:12 | 107058.2462 | 7250.0014 | 1 | 28 | 0 | 0 | 0 | 0 | 0.4201151 | 4.199974 | 1.764472 | 5.241277 | 5.238933 | 30.71567 | 19.26983 |  | 4.235953e-05 | [19 empty] | 45.47715 | -0.06618738
6622 | 2022/03/05 21:56:22 | 107068.2455 | 7260.0007 | 1 | 28 | 0 | 0 | 0 | 0 | 0.4024677 | 4.199839 | 1.6903 | 5.242414 | 5.238933 | 30.72044 | 19.26983 |  | 1.422463e-05 | [19 empty] | 45.39879 | -0.04219532
6623 | 2022/03/05 21:56:32 | 107078.2459 | 7270.0011 | 1 | 28 | 0 | 0 | 0 | 0 | 0.38939 | 4.199935 | 1.635413 | 5.243509 | 5.238933 | 30.72504 | 19.26983 | [21 empty] | 45.60294 | 0.04208326
6624 | 2022/03/05 21:56:42 | 107088.2456 | 7280.0008 | 1 | 28 | 0 | 0 | 0 | 0 | 0.3740842 | 4.199888 | 1.571112 | 5.244561 | 5.238933 | 30.72946 | 19.26983 |  | 4.820089e-06 |  |  | 0 | [16 empty] | 45.49851 | -0.02383232
6625 | 2022/03/05 21:56:52 | 107098.2448 | 7290 | 1 | 28 | 0 | 0 | 0 | 0 | 0.3593921 | 4.200015 | 1.509452 | 5.245574 | 5.238933 | 30.73371 | 19.26983 |  | 1.153775e-05 | [19 empty] | 45.37955 | -0.02622843
6626 | 2022/03/05 21:57:02 | 107108.2452 | 7300.0004 | 1 | 28 | 0 | 0 | 0 | 0 | 0.3452415 | 4.200005 | 1.450016 | 5.246553 | 5.238933 | 30.73783 | 19.26983 |  | 2.165376e-05 |  | 0 | [17 empty] | 45.25547 | -0.02476215
6627 | 2022/03/05 21:57:12 | 107118.245 | 7310.0002 | 1 | 28 | 0 | 0 | 0 | 0 | 0.3334469 | 4.200054 | 1.400495 | 5.247493 | 5.238933 | 30.74177 | 19.26983 |  | 1.288023e-05 | [19 empty] | 45.3157 | -0.01818419
6628 | 2022/03/05 21:57:22 | 107128.2452 | 7320.0004 | 1 | 28 | 0 | 0 | 0 | 0 | 0.3224592 | 4.200125 | 1.354369 | 5.248398 | 5.238933 | 30.74558 | 19.26983 |  | -9.641615e-06 | [19 empty] | 45.35044 | -0.0004649162
6629 | 2022/03/05 21:57:32 | 107138.2462 | 7330.0014 | 1 | 28 | 0 | 0 | 0 | 0 | 0.3083903 | 4.19981 | 1.295181 | 5.249269 | 5.238933 | 30.74923 | 19.26983 | [21 empty] | 45.37775 | 0.0322783
6630 | 2022/03/05 21:57:42 | 107148.2463 | 7340.0015 | 1 | 28 | 0 | 0 | 0 | 0 | 0.2984083 | 4.200057 | 1.253332 | 5.25011 | 5.238933 | 30.75277 | 19.26983 |  | 6.163494e-06 | [19 empty] | 45.37658 | 0.05342364
6631 | 2022/03/05 21:57:52 | 107158.2455 | 7350.0007 | 1 | 28 | 0 | 0 | 0 | 0 | 0.2881033 | 4.199971 | 1.210026 | 5.25092 | 5.238933 | 30.75617 | 19.26983 |  | 1.438256e-05 | [19 empty] | 45.34273 | 0.01168489
6632 | 2022/03/05 21:58:02 | 107168.2449 | 7360.0001 | 1 | 28 | 0 | 0 | 0 | 0 | 0.275961 | 4.200001 | 1.159036 | 5.251698 | 5.238933 | 30.75944 | 19.26983 |  | 2.370869e-06 | [19 empty] | 45.21065 | 0.008813143
6633 | 2022/03/05 21:58:12 | 107178.2456 | 7370.0008 | 1 | 28 | 0 | 0 | 0 | 0 | 0.2661222 | 4.199999 | 1.117713 | 5.252447 | 5.238933 | 30.76258 | 19.26983 |  | -9.719437e-06 | [19 empty] | 45.29611 | 0.005084276
6634 | 2022/03/05 21:58:22 | 107188.2458 | 7380.001 | 1 | 28 | 0 | 0 | 0 | 0 | 0.256213 | 4.199948 | 1.076081 | 5.253171 | 5.238933 | 30.76562 | 19.26983 |  | 1.667415e-05 | [19 empty] | 45.22101 | -0.04339933
6635 | 2022/03/05 21:58:32 | 107198.245 | 7390.0002 | 1 | 28 | 0 | 0 | 0 | 0 | 0.2477738 | 4.200046 | 1.040661 | 5.25387 | 5.238933 | 30.76856 | 19.26983 | [21 empty] | 45.34687 | 0.04888296
6636 | 2022/03/05 21:58:42 | 107208.2463 | 7400.0015 | 1 | 28 | 0 | 0 | 0 | 0 | 0.2385878 | 4.199988 | 1.002066 | 5.25454 | 5.238933 | 30.77137 | 19.26983 |  | 9.956909e-06 |  |  | 0 | [16 empty] | 45.41955 | 0.0695467
6637 | 2022/03/05 21:58:52 | 107218.2464 | 7410.0016 | 1 | 28 | 0 | 0 | 0 | 0 | 0.2307072 | 4.199987 | 0.9689672 | 5.255189 | 5.238933 | 30.7741 | 19.26983 |  | -1.580475e-07 | [19 empty] | 45.26735 | -0.02170324
6638 | 2022/03/05 21:59:02 | 107228.2456 | 7420.0008 | 1 | 28 | 0 | 0 | 0 | 0 | 0.22262 | 4.200085 | 0.9350229227 | 5.255817 | 5.238933 | 30.77673 | 19.26983 |  | 4.583757e-06 |  | 0 | [17 empty] | 45.21182 | -0.01300097
6639 | 2022/03/05 21:59:12 | 107238.2458 | 7430.001 | 1 | 28 | 0 | 0 | 0 | 0 | 0.214683 | 4.200144 | 0.9016995 | 5.256419 | 5.238933 | 30.77926 | 19.26983 |  | 1.216966e-05 | [19 empty] | 45.27209 | -0.06974816
6640 | 2022/03/05 21:59:22 | 107248.2449 | 7440.0001 | 1 | 28 | 0 | 0 | 0 | 0 | 0.2066243 | 4.199998 | 0.8678216 | 5.257 | 5.238933 | 30.78171 | 19.26983 | [21 empty] | 45.29969 | -0.04181147
6641 | 2022/03/05 21:59:32 | 107258.245 | 7450.0002 | 1 | 28 | 0 | 0 | 0 | 0 | 0.1992541 | 4.200014 | 0.83687 | 5.257561 | 5.238933 | 30.78406 | 19.26983 |  | -2.370732e-07 | [19 empty] | 45.27274 | -0.05006671
6642 | 2022/03/05 21:59:42 | 107268.2458 | 7460.001 | 1 | 28 | 0 | 0 | 0 | 0 | 0.1928688 | 4.199917 | 0.810033 | 5.258104 | 5.238933 | 30.78634 | 19.26983 |  | 1.580396e-05 | [19 empty] | 45.32466 | -0.06194115
6643 | 2022/03/05 21:59:52 | 107278.2452 | 7470.0004 | 1 | 28 | 0 | 0 | 0 | 0 | 0.1844945 | 4.200088 | 0.7748931 | 5.258626 | 5.238933 | 30.78853 | 19.26983 |  | 3.414024e-05 | [19 empty] | 45.3463 | -0.02066255
6644 | 2022/03/05 22:00:02 | 107288.2461 | 7480.0013 | 1 | 28 | 0 | 0 | 0 | 0 | 0.1812536 | 4.199915 | 0.7612497 | 5.259131 | 5.238933 | 30.79066 | 19.26983 |  | -1.224817e-05 | [19 empty] | 45.52046 | 0.007975101
6645 | 2022/03/05 22:00:12 | 107298.2453 | 7490.0005 | 1 | 28 | 0 | 0 | 0 | 0 | 0.1751563 | 4.200099 | 0.7356738 | 5.25962 | 5.238933 | 30.79271 | 19.26983 |  | 4.662632e-06 | [19 empty] | 45.45819 | 0.04953384
6646 | 2022/03/05 22:00:22 | 107308.2458 | 7500.001 | 1 | 28 | 0 | 0 | 0 | 0 | 0.1670674 | 4.19994 | 0.7016731 | 5.26009 | 5.238933 | 30.79468 | 19.26983 | [21 empty] | 45.46089 | 0.05276203
6647 | 2022/03/05 22:00:32 | 107318.2449 | 7510.0001 | 1 | 28 | 0 | 0 | 0 | 0 | 0.1619222 | 4.199962 | 0.6800671 | 5.260546 | 5.238933 | 30.7966 | 19.26983 |  | 3.721895e-05 | [19 empty] | 45.47715 | -0.003250837
6648 | 2022/03/05 22:00:42 | 107328.2449 | 7520.0001 | 1 | 28 | 0 | 0 | 0 | 0 | 0.1573205 | 4.200026 | 0.6607502 | 5.260985 | 5.238933 | 30.79844 | 19.26983 |  | 1.493561e-05 |  |  | 0 | [16 empty] | 45.29824 | -0.05767941
6649 | 2022/03/05 22:00:52 | 107338.2453 | 7530.0005 | 1 | 28 | 0 | 0 | 0 | 0 | 0.1510895 | 4.199973 | 0.6345718 | 5.261411 | 5.238933 | 30.80023 | 19.26983 |  | -1.48572e-05 | [19 empty] | 45.16995 | -0.04267216
6650 | 2022/03/05 22:01:02 | 107348.2452 | 7540.0004 | 1 | 28 | 0 | 0 | 0 | 0 | 0.1449926 | 4.200042 | 0.608975 | 5.261823 | 5.238933 | 30.80196 | 19.26983 |  | 8.297149e-06 |  | 0 | [17 empty] | 45.45254 | 0.02042413
6651 | 2022/03/05 22:01:12 | 107358.2452 | 7550.0004 | 1 | 28 | 0 | 0 | 0 | 0 | 0.1405779 | 4.20004 | 0.5904328 | 5.26222 | 5.238933 | 30.80363 | 19.26983 |  | 1.612191e-05 | [19 empty] | 45.15899 | -0.05704522
6652 | 2022/03/05 22:01:22 | 107368.2449 | 7560.0001 | 1 | 28 | 0 | 0 | 0 | 0 | 0.1382674 | 4.199915 | 0.5807113 | 5.262606 | 5.238933 | 30.80525 | 19.26983 | [21 empty] | 45.19784 | -0.04285097
6653 | 2022/03/05 22:01:32 | 107378.2456 | 7570.0008 | 1 | 28 | 0 | 0 | 0 | 0 | 0.1335136 | 4.199986 | 0.5607553 | 5.262979 | 5.238933 | 30.80682 | 19.26983 |  | 2.781659e-05 | [19 empty] | 45.11504 | -0.05295992
6654 | 2022/03/05 22:01:42 | 107388.2456 | 7580.0008 | 1 | 28 | 0 | 0 | 0 | 0 | 0.1269037 | 4.200019 | 0.532998 | 5.26334 | 5.238933 | 30.80833 | 19.26983 |  | -1.422333e-05 | [19 empty] | 45.26141 | 0.002411604
6655 | 2022/03/05 22:01:52 | 107398.245 | 7590.0002 | 1 | 28 | 0 | 0 | 0 | 0 | 0.1240504 | 4.199987 | 0.5210101 | 5.263688 | 5.238933 | 30.80979 | 19.26983 |  | 1.217056e-05 | [19 empty] | 45.36739 | 0.0500977
6656 | 2022/03/05 22:02:02 | 107408.2449 | 7600.0001 | 1 | 28 | 0 | 0 | 0 | 0 | 0.1202665 | 4.199968 | 0.5051155 | 5.264025 | 5.238933 | 30.81121 | 19.26983 |  | 1.469769e-05 | [19 empty] | 45.17473 | -0.06770492
6657 | 2022/03/05 22:02:12 | 107418.2452 | 7610.0004 | 1 | 28 | 0 | 0 | 0 | 0 | 0.1170262 | 4.200047 | 0.4915155 | 5.264353 | 5.238933 | 30.81259 | 19.26983 |  | -1.849278e-05 | [19 empty] | 45.28901 | -0.08859396
6658 | 2022/03/05 22:02:22 | 107428.2461 | 7620.0013 | 1 | 28 | 0 | 0 | 0 | 0 | 0.1129302 | 4.200163 | 0.4743252 | 5.264672 | 5.238933 | 30.81393 | 19.26983 | [21 empty] | 45.44006 | 0.07986188
6659 | 2022/03/05 22:02:32 | 107438.2462 | 7630.0014 | 1 | 28 | 0 | 0 | 0 | 0 | 0.1088666 | 4.199869 | 0.4572255 | 5.264979 | 5.238933 | 30.81522 | 19.26983 |  | 5.847805e-06 | [19 empty] | 45.23169 | -0.01002789
6660 | 2022/03/05 22:02:42 | 107448.2455 | 7640.0007 | 1 | 28 | 0 | 0 | 0 | 0 | 0.107192 | 4.200193 | 0.4502271 | 5.265279 | 5.238933 | 30.81648 | 19.26983 |  | -3.160766e-06 |  |  | 0 | [16 empty] | 45.2623 | -0.09738445
6661 | 2022/03/05 22:02:52 | 107458.2455 | 7650.0007 | 1 | 28 | 0 | 0 | 0 | 0 | 0.102352 | 4.199766 | 0.4298544 | 5.265567 | 5.238933 | 30.81768 | 19.26983 |  | -1.106424e-06 | [19 empty] | 45.4036 | 0.03962636
6662 | 2022/03/05 22:03:02 | 107468.2457 | 7660.0009 | 1 | 28 | 0 | 0 | 0 | 0 | 0.1011952 | 4.199897 | 0.4250094 | 5.265847 | 5.238933 | 30.81886 | 19.26983 |  | 3.990699e-05 |  | 0 | [17 empty] | 45.23824 | 0.02299428
6663 | 2022/03/05 22:03:12 | 107478.2449 | 7670.0001 | 1 | 28 | 0 | 0 | 0 | 0 | 0.09741375 | 4.199993 | 0.4091371 | 5.266119 | 5.238933 | 30.82001 | 19.26983 |  | 2.086261e-05 | [19 empty] | 45.1109 | -0.05787253
6664 | 2022/03/05 22:03:22 | 107488.245 | 7680.0002 | 1 | 28 | 0 | 0 | 0 | 0 | 0.09376776 | 4.199992 | 0.3938238 | 5.266383 | 5.238933 | 30.82111 | 19.26983 | [21 empty] | 45.41484 | 0.09553075
6665 | 2022/03/05 22:03:32 | 107498.2459 | 7690.0011 | 1 | 28 | 0 | 0 | 0 | 0 | 0.09158008 | 4.199929 | 0.3846298 | 5.266639 | 5.238933 | 30.82219 | 19.26983 |  | -1.422345e-05 | [19 empty] | 45.41159 | 0.08368015
6666 | 2022/03/05 22:03:42 | 107508.2458 | 7700.001 | 1 | 28 | 0 | 0 | 0 | 0 | 0.08857037 | 4.200023 | 0.3719976 | 5.266889 | 5.238933 | 30.82324 | 19.26983 |  | -7.902898e-07 | [19 empty] | 45.23735 | -0.07255197
6667 | 2022/03/05 22:03:52 | 107518.2453 | 7710.0005 | 1 | 28 | 0 | 0 | 0 | 0 | 0.08731196 | 4.199944 | 0.3667053 | 5.267132 | 5.238933 | 30.82426 | 19.26983 |  | 2.252065e-05 | [19 empty] | 45.08918 | -0.07013917
6668 | 2022/03/05 22:04:02 | 107528.2462 | 7720.0014 | 1 | 28 | 0 | 0 | 0 | 0 | 0.08435816 | 4.199983 | 0.3543028 | 5.267366 | 5.238933 | 30.82524 | 19.26983 |  | 1.122193e-05 | [19 empty] | 45.3745 | 0.08544922
6669 | 2022/03/05 22:04:12 | 107538.2465 | 7730.0017 | 1 | 28 | 0 | 0 | 0 | 0 | 0.08082157 | 4.200052 | 0.3394548 | 5.267595 | 5.238933 | 30.8262 | 19.26983 |  | 5.531708e-06 | [19 empty] | 45.28901 | 0.08784294
6670 | 2022/03/05 22:04:22 | 107548.2448 | 7740 | 1 | 28 | 0 | 0 | 0 | 0 | 0.07856553 | 4.200092 | 0.3299825 | 5.267817 | 5.238933 | 30.82713 | 19.26983 | [21 empty] | 45.13437 | -0.06734729
6671 | 2022/03/05 22:04:32 | 107558.245 | 7750.0002 | 1 | 28 | 0 | 0 | 0 | 0 | 0.07674289 | 4.199997 | 0.3223199 | 5.268032 | 5.238933 | 30.82804 | 19.26983 |  | -2.686696e-06 | [19 empty] | 45.12155 | -0.06486416
6672 | 2022/03/05 22:04:42 | 107568.2452 | 7760.0004 | 1 | 28 | 0 | 0 | 0 | 0 | 0.07349358 | 4.199968 | 0.3086707 | 5.26824 | 5.238933 | 30.82891 | 19.26983 |  | 4.346558e-06 |  |  | 0 | [16 empty] | 45.10195 | -0.02551198
6673 | 2022/03/05 22:04:52 | 107578.2451 | 7770.0003 | 1 | 28 | 0 | 0 | 0 | 0 | 0.07284372 | 4.200109 | 0.3059516 | 5.268445 | 5.238933 | 30.82977 | 19.26983 |  | -5.531387e-06 | [19 empty] | 45.06157 | -0.05130649
6674 | 2022/03/05 22:05:02 | 107588.246 | 7780.0012 | 1 | 28 | 0 | 0 | 0 | 0 | 0.07203247 | 4.199965 | 0.3025339 | 5.268643 | 5.238933 | 30.8306 | 19.26983 |  | -3.635122e-06 |  | 0 | [17 empty] | 45.03012 | -0.08573055
6675 | 2022/03/05 22:05:12 | 107598.2462 | 7790.0014 | 1 | 28 | 0 | 0 | 0 | 0 | 0.06973267 | 4.200195 | 0.2928908 | 5.268836 | 5.238933 | 30.83141 | 19.26983 | [21 empty] | 45.13404 | 0.05684376
6676 | 2022/03/05 22:05:22 | 107608.2466 | 7800.0018 | 1 | 28 | 0 | 0 | 0 | 0 | 0.06535232 | 4.199903 | 0.2744734 | 5.269022 | 5.238933 | 30.8322 | 19.26983 |  | 6.322371e-06 | [19 empty] | 45.27984 | -0.01945257
6677 | 2022/03/05 22:05:32 | 107618.2469 | 7810.0021 | 1 | 28 | 0 | 0 | 0 | 0 | 0.06433661 | 4.199995 | 0.2702134 | 5.269204 | 5.238933 | 30.83296 | 19.26983 |  | -7.348782e-06 | [19 empty] | 45.25253 | 0.03869414
6678 | 2022/03/05 22:05:42 | 107628.245 | 7820.0002 | 1 | 28 | 0 | 0 | 0 | 0 | 0.06330515 | 4.199965 | 0.2658794 | 5.269382 | 5.238933 | 30.83371 | 19.26983 |  | 1.343515e-05 | [19 empty] | 45.08532 | -0.05502462
6679 | 2022/03/05 22:05:52 | 107638.2452 | 7830.0004 | 1 | 28 | 0 | 0 | 0 | 0 | 0.06163089 | 4.199948 | 0.2588465 | 5.269556 | 5.238933 | 30.83444 | 19.26983 |  | 4.504316e-06 | [19 empty] | 45.0304 | -0.06912947
6680 | 2022/03/05 22:06:02 | 107648.246 | 7840.0012 | 1 | 28 | 0 | 0 | 0 | 0 | 0.06054258 | 4.199967 | 0.2542768 | 5.269726 | 5.238933 | 30.83515 | 19.26983 |  | -1.817471e-06 | [19 empty] | 45.30058 | 0.05890608
6681 | 2022/03/05 22:06:12 | 107658.2462 | 7850.0014 | 1 | 28 | 0 | 0 | 0 | 0 | 0.05865968 | 4.200059 | 0.2463741 | 5.269891 | 5.238933 | 30.83585 | 19.26983 | [21 empty] | 45.39111 | 0.06031036
6682 | 2022/03/05 22:06:22 | 107668.2456 | 7860.0008 | 1 | 28 | 0 | 0 | 0 | 0 | 0.05595396 | 4.200025 | 0.235008 | 5.270049 | 5.238933 | 30.83651 | 19.26983 |  | -3.556127e-06 | [19 empty] | 45.39172 | 0.05139112
6683 | 2022/03/05 22:06:32 | 107678.2464 | 7870.0016 | 1 | 28 | 0 | 0 | 0 | 0 | 0.05621423 | 4.200061 | 0.2361032 | 5.270205 | 5.238933 | 30.83716 | 19.26983 |  | 1.944097e-05 | [19 empty] | 45.25727 | 0.005106926
6684 | 2022/03/05 22:06:42 | 107688.2461 | 7880.0013 | 1 | 28 | 0 | 0 | 0 | 0 | 0.05332208 | 4.199929 | 0.223949 | 5.270355 | 5.238933 | 30.8378 | 19.26983 |  | 1.959691e-05 |  |  | 0 | [16 empty] | 45.24182 | 0.02328873
6685 | 2022/03/05 22:06:52 | 107698.2449 | 7890.0001 | 1 | 28 | 0 | 0 | 0 | 0 | 0.05301289 | 4.200093 | 0.2226591 | 5.270503 | 5.238933 | 30.83842 | 19.26983 |  | 2.291707e-06 | [19 empty] | 45.28246 | 0.05565524
6686 | 2022/03/05 22:07:02 | 107708.2457 | 7900.0009 | 1 | 28 | 0 | 0 | 0 | 0 | 0.0530903 | 4.199962 | 0.2229772 | 5.270648 | 5.238933 | 30.83903 | 19.26983 |  | 6.638435e-06 |  | 0 | [17 empty] | 45.33382 | 0.03477931
6687 | 2022/03/05 22:07:09 | 107715.339 | 7907.0942 | 1 | 28 | 0 | 0 | 0 | 0 | 0.04998536 | 4.1999 | 0.2099335 | 5.270749 | 5.238933 | 30.83945 | 19.26983 |  | 6.638435e-06 | 0 | 0 | 0 | [16 empty] | 45.25013 | 0.05723953
6688 | 2022/03/05 22:12:09 | 108015.3824 | 300.001 | 1 | 29 | 0 | 0 | 0 | 0 | 0 | 4.195372 | 0 | 5.270749 | 5.238933 | 30.83945 | 19.26983 |  | -2.418046e-05 |  | 0 | 0 | [16 empty] | 45.05772 | -0.0489974
6689 | 2022/03/05 22:17:09 | 108315.3825 | 600.0011 | 1 | 29 | 0 | 0 | 0 | 0 | 0 | 4.193809 | 0 | 5.270749 | 5.238933 | 30.83945 | 19.26983 |  | -4.978743e-06 |  | 0 | 0 | [16 empty] | 45.20473 | -0.02753973
6690 | 2022/03/05 22:22:09 | 108615.3826 | 900.0012 | 1 | 29 | 0 | 0 | 0 | 0 | 0 | 4.192689 | 0 | 5.270749 | 5.238933 | 30.83945 | 19.26983 |  | 2.43381e-05 |  | 0 | 0 | [16 empty] | 44.94279 | -0.07582188
6691 | 2022/03/05 22:27:09 | 108915.3836 | 1200.0022 | 1 | 29 | 0 | 0 | 0 | 0 | 0 | 4.191836 | 0 | 5.270749 | 5.238933 | 30.83945 | 19.26983 |  | 1.03528e-05 |  | 0 | 0 | [16 empty] | 44.95409 | -0.08500576
6692 | 2022/03/05 22:32:09 | 109215.383 | 1500.0016 | 1 | 29 | 0 | 0 | 0 | 0 | 0 | 4.191308 | 0 | 5.270749 | 5.238933 | 30.83945 | 19.26983 |  | 2.133783e-06 |  | 0 | 0 | [16 empty] | 45.0987 | -0.009938478
6693 | 2022/03/05 22:37:09 | 109515.3831 | 1800.0017 | 1 | 29 | 0 | 0 | 0 | 0 | 0 | 4.190792 | 0 | 5.270749 | 5.238933 | 30.83945 | 19.26983 |  | -1.87277e-05 |  | 0 | 0 | [16 empty] | 45.13051 | 0.08667588
6694 | 2022/03/05 22:37:09 | 109515.3844 | 1800.003 | 1 | 29 | 0 | 0 | 0 | 0 | 0 | 4.190792 | 0 | 5.270749 | 5.238933 | 30.83945 | 19.26983 |  | -1.87277e-05 | 0 | 0 | 0 | [16 empty] | 45.13051 | 0.08667588
6695 | 2022/03/05 22:37:09 | 109515.3923 | 0.0024 | 1 | 30 | 0 | 1 | 0 | 0 | 0 | 4.190836 | 0 | 5.270749 | 5.238933 | 30.83945 | 19.26983 |  | -1.87277e-05 | 0 | 0 | 0 | [16 empty] | 45.13051 | 0.08667244
6696 | 2022/03/05 22:37:11 | 109517.486 | 2.0521 | 1 | 11 | 0 | 1 | 0 | 0 | 0.003901064 | 4.192036 | 0.0163534 | 5.270749 | 5.238933 | 30.83945 | 19.26983 |  | 0.1094784 | 0.01875165 | 0 | 0 | [16 empty] | 45.13082 | 0.08576162
6697 | 2022/03/05 22:42:11 | 109817.5285 | 300.0003 | 1 | 12 | 0 | 1 | 0 | 0 | 0 | 4.190424 | 0 | 5.270749 | 5.238933 | 30.83945 | 19.26983 |  | -2.947464e-05 |  | 0 | 0 | [16 empty] | 45.17506 | -0.04476547
6698 | 2022/03/05 22:47:11 | 110117.5287 | 600.0005 | 1 | 12 | 0 | 1 | 0 | 0 | 0 | 4.189944 | 0 | 5.270749 | 5.238933 | 30.83945 | 19.26983 |  | -2.963611e-05 |  | 0 | 0 | [16 empty] | 45.16438 | 0.07711887
6699 | 2022/03/05 22:52:11 | 110417.5287 | 900.0005 | 1 | 12 | 0 | 1 | 0 | 0 | 0 | 4.189772 | 0 | 5.270749 | 5.238933 | 30.83945 | 19.26983 |  | -2.765694e-05 |  | 0 | 0 | [16 empty] | 44.9425 | -0.08964062
6700 | 2022/03/05 22:57:11 | 110717.5285 | 1200.0003 | 1 | 12 | 0 | 1 | 0 | 0 | 0 | 4.18928 | 0 | 5.270749 | 5.238933 | 30.83945 | 19.26983 |  | 1.777946e-05 |  | 0 | 0 | [16 empty] | 45.21128 | 0.06728768
6701 | 2022/03/05 23:02:11 | 111017.5283 | 1500.0001 | 1 | 12 | 0 | 1 | 0 | 0 | 0 | 4.18888 | 0 | 5.270749 | 5.238933 | 30.83945 | 19.26983 |  | 1.232638e-05 |  | 0 | 0 | [16 empty] | 45.00039 | 0.03952503
6702 | 2022/03/05 23:07:11 | 111317.5283 | 1800.0001 | 1 | 12 | 0 | 1 | 0 | 0 | 0 | 4.188574 | 0 | 5.270749 | 5.238933 | 30.83945 | 19.26983 |  | 1.390657e-05 |  | 0 | 0 | [16 empty] | 44.93809 | -0.08508801
6703 | 2022/03/05 23:12:11 | 111617.5286 | 2100.0004 | 1 | 12 | 0 | 1 | 0 | 0 | 0 | 4.188398 | 0 | 5.270749 | 5.238933 | 30.83945 | 19.26983 |  | 2.347005e-05 |  | 0 | 0 | [16 empty] | 45.19763 | -0.05940914
6704 | 2022/03/05 23:17:11 | 111917.5283 | 2400.0001 | 1 | 12 | 0 | 1 | 0 | 0 | 0 | 4.188145 | 0 | 5.270749 | 5.238933 | 30.83945 | 19.26983 |  | -1.043062e-05 |  | 0 | 0 | [16 empty] | 45.10946 | -0.06413102
6705 | 2022/03/05 23:22:11 | 112217.5292 | 2700.001 | 1 | 12 | 0 | 1 | 0 | 0 | 0 | 4.187892 | 0 | 5.270749 | 5.238933 | 30.83945 | 19.26983 |  | -7.822961e-06 |  | 0 | 0 | [16 empty] | 45.31073 | -0.009274483
6706 | 2022/03/05 23:27:11 | 112517.5297 | 3000.0015 | 1 | 12 | 0 | 1 | 0 | 0 | 0 | 4.187737 | 0 | 5.270749 | 5.238933 | 30.83945 | 19.26983 |  | 2.521025e-05 |  | 0 | 0 | [16 empty] | 44.94256 | -0.01317263
6707 | 2022/03/05 23:32:11 | 112817.5284 | 3300.0002 | 1 | 12 | 0 | 1 | 0 | 0 | 0 | 4.187435 | 0 | 5.270749 | 5.238933 | 30.83945 | 19.26983 |  | 3.065969e-05 |  | 0 | 0 | [16 empty] | 45.20651 | 0.07804155
6708 | 2022/03/05 23:37:11 | 113117.5286 | 3600.0004 | 1 | 12 | 0 | 1 | 0 | 0 | 0 | 4.18716 | 0 | 5.270749 | 5.238933 | 30.83945 | 19.26983 |  | -3.010655e-05 |  | 0 | 0 | [16 empty] | 45.189 | -0.01058221
6709 | 2022/03/05 23:37:11 | 113117.5298 | 3600.0016 | 1 | 12 | 0 | 1 | 0 | 0 | 0 | 4.18716 | 0 | 5.270749 | 5.238933 | 30.83945 | 19.26983 |  | -3.010655e-05 | 0.01875165 | 0 | 0 | [16 empty] | 45.189 | -0.01058221
6710 | 2022/03/05 23:42:55 | 113461.6867 | 60.0007 | 1 | 14 | 0 | 1 | 0 | 0 | 0 | 4.187318 | 0 | 5.270749 | 5.238933 | 30.83945 | 19.26983 |  | 1.817697e-06 | [19 empty] | 45.27568 | 0.05484819
6711 | 2022/03/05 23:43:55 | 113521.6866 | 120.0006 | 1 | 14 | 0 | 1 | 0 | 0 | 0 | 4.187281 | 0 | 5.270749 | 5.238933 | 30.83945 | 19.26983 |  | 2.307646e-05 | [19 empty] | 45.18611 | 0.003619194
6712 | 2022/03/05 23:44:55 | 113581.6867 | 180.0007 | 1 | 14 | 0 | 1 | 0 | 0 | 0 | 4.187054 | 0 | 5.270749 | 5.238933 | 30.83945 | 19.26983 |  | 1.770044e-05 |  | 0 | 0 | [16 empty] | 44.95711 | -0.05039573
6713 | 2022/03/05 23:45:55 | 113641.6864 | 240.0004 | 1 | 14 | 0 | 1 | 0 | 0 | 0 | 4.187122 | 0 | 5.270749 | 5.238933 | 30.83945 | 19.26983 |  | 6.005804e-06 | [19 empty] | 45.09192 | 0.08888364
6714 | 2022/03/05 23:46:55 | 113701.687 | 300.001 | 1 | 14 | 0 | 1 | 0 | 0 | 0 | 4.187158 | 0 | 5.270749 | 5.238933 | 30.83945 | 19.26983 |  | 1.872971e-05 |  | 0 | 0 | [16 empty] | 45.06432 | -0.08713007
6715 | 2022/03/05 23:46:55 | 113701.6884 | 300.0024 | 1 | 14 | 0 | 1 | 0 | 0 | 0 | 4.187112 | 0 | 5.270749 | 5.238933 | 30.83945 | 19.26983 |  | 1.872971e-05 | 0.01875165 | 0 | 0 | [16 empty] | 45.06432 | -0.08713007
6716 | 2022/03/05 23:46:56 | 113701.9819 | 0.2519 | 1 | 15 | 0 | 1 | 0 | 0 | -3.544142 | 3.838857 | -13.60545 | 5.269529 | 5.238933 | 30.83471 | 19.26983 |  | -0.1107359 |  | 0.01370505 | 72.96583 | [16 empty] | 45.06432 | -0.08713007
6717 | 2022/03/05 23:46:56 | 113702.2311 | 0.5011 | 1 | 15 | 0 | 1 | 0 | 0 | -6.60062 | 3.827848 | -25.26617 | 5.268236 | 5.238933 | 30.82975 | 19.26983 | [21 empty] | 45.2668 | 0.1115298
6718 | 2022/03/05 23:46:56 | 113702.4809 | 0.7509 | 1 | 15 | 0 | 1 | 0 | 0 | -8.991721 | 3.820304 | -34.35111 | 5.266939 | 5.238933 | 30.82479 | 19.26983 | [21 empty] | 45.2668 | 0.1115298
6719 | 2022/03/05 23:46:57 | 113702.7303 | 1.0003 | 1 | 15 | 0 | 1 | 0 | 0 | -10.94874 | 3.813634 | -41.75449 | 5.265652 | 5.238933 | 30.81988 | 19.26983 |  | -0.02727852 |  | 0.1926253 | 6.679849 | [16 empty] | 45.2668 | 0.1115298
6720 | 2022/03/05 23:46:57 | 113702.9815 | 1.2515 | 1 | 15 | 0 | 1 | 0 | 0 | -12.5106 | 3.808362 | -47.64489 | 5.264349 | 5.238933 | 30.81491 | 19.26983 | [21 empty] | 44.96961 | -0.09287119
6721 | 2022/03/05 23:46:57 | 113703.231 | 1.501 | 1 | 15 | 0 | 1 | 0 | 0 | -13.73233 | 3.80335 | -52.22886 | 5.263062 | 5.238933 | 30.81001 | 19.26983 | [21 empty] | 44.96961 | -0.09287119
6722 | 2022/03/05 23:46:57 | 113703.4808 | 1.7508 | 1 | 15 | 0 | 1 | 0 | 0 | -14.73219 | 3.799021 | -55.9679 | 5.261767 | 5.238933 | 30.8051 | 19.26983 | [21 empty] | 44.96961 | -0.09287119
6723 | 2022/03/05 23:46:58 | 113703.7304 | 2.0004 | 1 | 15 | 0 | 1 | 0 | 0 | -15.51439 | 3.794662 | -58.87187 | 5.260457 | 5.238933 | 30.80012 | 19.26983 |  | -0.0190968 |  | 0.3127222 | 3.81301 | [16 empty] | 45.01088 | -0.09287119
6724 | 2022/03/05 23:46:58 | 113703.9804 | 2.2504 | 1 | 15 | 0 | 1 | 0 | 0 | -16.15457 | 3.791086 | -61.24336 | 5.259177 | 5.238933 | 30.79527 | 19.26983 | [21 empty] | 45.01088 | -0.09287119
6725 | 2022/03/05 23:46:58 | 113704.2314 | 2.5014 | 1 | 15 | 0 | 1 | 0 | 0 | -16.66549 | 3.787286 | -63.11698 | 5.257864 | 5.238933 | 30.79029 | 19.26983 | [21 empty] | 45.01088 | -0.09287119
6726 | 2022/03/05 23:46:58 | 113704.4808 | 2.7508 | 1 | 15 | 0 | 1 | 0 | 0 | -17.06501 | 3.784127 | -64.57617 | 5.256562 | 5.238933 | 30.78536 | 19.26983 | [21 empty] | 45.23091 | 0.08165598
6727 | 2022/03/05 23:46:59 | 113704.7303 | 3.0003 | 1 | 15 | 0 | 1 | 0 | 0 | -17.39186 | 3.780788 | -65.75494 | 5.255276 | 5.238933 | 30.7805 | 19.26983 |  | -0.01203533 |  | 0.3656149 | 2.603088 | [16 empty] | 45.23091 | 0.08165598
6728 | 2022/03/05 23:46:59 | 113704.9817 | 3.2517 | 1 | 15 | 0 | 1 | 0 | 0 | -17.65269 | 3.778027 | -66.69234 | 5.253979 | 5.238933 | 30.77559 | 19.26983 | [21 empty] | 45.23091 | 0.08165598
6729 | 2022/03/05 23:46:59 | 113705.232 | 3.502 | 1 | 15 | 0 | 1 | 0 | 0 | -17.85673 | 3.774994 | -67.40905 | 5.252668 | 5.238933 | 30.77065 | 19.26983 | [21 empty] | 45.13409 | -0.03025532
6730 | 2022/03/05 23:46:59 | 113705.4809 | 3.7509 | 1 | 15 | 0 | 1 | 0 | 0 | -18.02369 | 3.772343 | -67.99154 | 5.251374 | 5.238933 | 30.76576 | 19.26983 | [21 empty] | 45.13409 | -0.03025532
6731 | 2022/03/05 23:47:00 | 113705.7306 | 4.0006 | 1 | 15 | 0 | 1 | 0 | 0 | -18.15688 | 3.769681 | -68.44565 | 5.250087 | 5.238933 | 30.76091 | 19.26983 |  | -0.01042598 |  | 0.4965877 | 2.177356 | [16 empty] | 45.13409 | -0.03025532
6732 | 2022/03/05 23:47:00 | 113705.9807 | 4.2507 | 1 | 15 | 0 | 1 | 0 | 0 | -18.26111 | 3.767369 | -68.79634 | 5.248784 | 5.238933 | 30.756 | 19.26983 | [21 empty] | 45.01948 | -0.03025532
6733 | 2022/03/05 23:47:00 | 113706.2312 | 4.5012 | 1 | 15 | 0 | 1 | 0 | 0 | -18.34643 | 3.764945 | -69.0733 | 5.247489 | 5.238933 | 30.75112 | 19.26983 | [21 empty] | 45.01948 | -0.03025532
6734 | 2022/03/05 23:47:00 | 113706.4807 | 4.7507 | 1 | 15 | 0 | 1 | 0 | 0 | -18.4132 | 3.762727 | -69.28384 | 5.246194 | 5.238933 | 30.74625 | 19.26983 | [21 empty] | 45.32407 | 0.0593698
6735 | 2022/03/05 23:47:01 | 113706.732 | 5.002 | 1 | 15 | 0 | 1 | 0 | 0 | -18.46786 | 3.760522 | -69.44879 | 5.244884 | 5.238933 | 30.74132 | 19.26983 |  | -0.008746507 |  | 0.5355791 | 1.857306 | [16 empty] | 45.32407 | 0.0593698
6736 | 2022/03/05 23:47:01 | 113706.9808 | 5.2508 | 1 | 15 | 0 | 1 | 0 | 0 | -18.51144 | 3.758222 | -69.5701 | 5.243606 | 5.238933 | 30.73651 | 19.26983 | [21 empty] | 45.32407 | 0.0593698
6737 | 2022/03/05 23:47:01 | 113707.2303 | 5.5003 | 1 | 15 | 0 | 1 | 0 | 0 | -18.54551 | 3.756424 | -69.6648 | 5.242294 | 5.238933 | 30.73158 | 19.26983 | [21 empty] | 45.29624 | -0.00869751
6738 | 2022/03/05 23:47:01 | 113707.48 | 5.75 | 1 | 15 | 0 | 1 | 0 | 0 | -18.57344 | 3.754519 | -69.73433 | 5.240998 | 5.238933 | 30.72672 | 19.26983 | [21 empty] | 45.29624 | -0.00869751
6739 | 2022/03/05 23:47:02 | 113707.7313 | 6.0013 | 1 | 15 | 0 | 1 | 0 | 0 | -18.59577 | 3.752797 | -69.78615 | 5.239695 | 5.238933 | 30.72183 | 19.26983 |  | -0.009609752 |  | 0.6566965 | [17 empty] | 45.29624 | -0.00869751
6740 | 2022/03/05 23:47:02 | 113707.9808 | 6.2508 | 1 | 15 | 0 | 1 | 0 | 0 | -18.61323 | 3.750829 | -69.81504 | 5.238409 | 5.238933 | 30.717 | 19.26983 | [21 empty] | 45.09642 | -0.00869751
6741 | 2022/03/05 23:47:02 | 113708.2304 | 6.5004 | 1 | 15 | 0 | 1 | 0 | 0 | -18.62746 | 3.749264 | -69.83927 | 5.237114 | 5.238933 | 30.71214 | 19.26983 | [21 empty] | 45.09642 | -0.00869751
6742 | 2022/03/05 23:47:02 | 113708.4817 | 6.7517 | 1 | 15 | 0 | 1 | 0 | 0 | -18.63879 | 3.747435 | -69.84765 | 5.235818 | 5.238933 | 30.70729 | 19.26983 | [21 empty] | 45.09642 | -0.00869751
6743 | 2022/03/05 23:47:03 | 113708.7318 | 7.0018 | 1 | 15 | 0 | 1 | 0 | 0 | -18.64763 | 3.746058 | -69.8551 | 5.234507 | 5.238933 | 30.70238 | 19.26983 |  | -0.007066657 |  | 0.7276438 | 1.495641 | [16 empty] | 45.42408 | 0.03994823
6744 | 2022/03/05 23:47:03 | 113708.9809 | 7.2509 | 1 | 15 | 0 | 1 | 0 | 0 | -18.65488 | 3.744303 | -69.84952 | 5.233229 | 5.238933 | 30.69759 | 19.26983 | [21 empty] | 45.42408 | 0.03994823
6745 | 2022/03/05 23:47:03 | 113709.2303 | 7.5003 | 1 | 15 | 0 | 1 | 0 | 0 | -18.66049 | 3.74303 | -69.84677 | 5.231916 | 5.238933 | 30.69268 | 19.26983 | [21 empty] | 45.42408 | 0.03994823
6746 | 2022/03/05 23:47:03 | 113709.4822 | 7.7522 | 1 | 15 | 0 | 1 | 0 | 0 | -18.66508 | 3.741261 | -69.83094 | 5.230621 | 5.238933 | 30.68783 | 19.26983 | [21 empty] | 45.48555 | 0.01921177
6747 | 2022/03/05 23:47:04 | 113709.7311 | 8.0011 | 1 | 15 | 0 | 1 | 0 | 0 | -18.66875 | 3.74005 | -69.82206 | 5.229318 | 5.238933 | 30.68295 | 19.26983 |  | -0.00529948 |  | 0.8033994 | 1.22911 | [16 empty] | 45.48555 | 0.01921177
6748 | 2022/03/05 23:47:04 | 113709.981 | 8.251 | 1 | 15 | 0 | 1 | 0 | 0 | -18.67165 | 3.738465 | -69.80331 | 5.228038 | 5.238933 | 30.67817 | 19.26983 | [21 empty] | 45.48555 | 0.01921177
6749 | 2022/03/05 23:47:04 | 113710.2304 | 8.5004 | 1 | 15 | 0 | 1 | 0 | 0 | -18.67392 | 3.737209 | -69.78834 | 5.226744 | 5.238933 | 30.67333 | 19.26983 | [21 empty] | 45.36651 | 0.01921177
6750 | 2022/03/05 23:47:04 | 113710.4806 | 8.7506 | 1 | 15 | 0 | 1 | 0 | 0 | -18.67579 | 3.735713 | -69.76739 | 5.225442 | 5.238933 | 30.66846 | 19.26983 | [21 empty] | 45.36651 | 0.01921177
6751 | 2022/03/05 23:47:05 | 113710.7313 | 9.0013 | 1 | 15 | 0 | 1 | 0 | 0 | -18.67732 | 3.734519 | -69.75081 | 5.224131 | 5.238933 | 30.66357 | 19.26983 |  | -0.004880696 |  | 0.9027408 | [17 empty] | 45.36651 | 0.01921177
6752 | 2022/03/05 23:47:05 | 113710.9807 | 9.2507 | 1 | 15 | 0 | 1 | 0 | 0 | -18.6785 | 3.733013 | -69.72708 | 5.222836 | 5.238933 | 30.65874 | 19.26983 | [21 empty] | 45.4802 | -0.001673698
6753 | 2022/03/05 23:47:05 | 113711.2304 | 9.5004 | 1 | 15 | 0 | 1 | 0 | 0 | -18.67945 | 3.73198 | -69.71133 | 5.221549 | 5.238933 | 30.65393 | 19.26983 | [21 empty] | 45.4802 | -0.001673698
6754 | 2022/03/05 23:47:05 | 113711.4815 | 9.7515 | 1 | 15 | 0 | 1 | 0 | 0 | -18.6802 | 3.73082 | -69.69246 | 5.220255 | 5.238933 | 30.6491 | 19.26983 | [21 empty] | 45.72255 | 0.07573485
6755 | 2022/03/05 23:47:06 | 113711.7308 | 10.0008 | 1 | 15 | 0 | 1 | 0 | 0 | -18.68074 | 3.72971 | -69.67374 | 5.21895 | 5.238933 | 30.64424 | 19.26983 |  | -0.004101367 | 0.01875165 | 1.065193 | 0.994406 | [16 empty] | 45.72255 | 0.07573485
6756 | 2022/03/05 23:47:07 | 113712.7728 | 1.0004 | 1 | 16 | 0 | 1 | 0 | 0 | 0 | 4.07621 | 0 | 5.218918 | 5.238933 | 30.64412 | 19.26983 |  | 0.02170096 | [19 empty] | 45.56029 | 0.07573485
6757 | 2022/03/05 23:47:08 | 113713.7727 | 2.0003 | 1 | 16 | 0 | 1 | 0 | 0 | 0 | 4.088177 | 0 | 5.218918 | 5.238933 | 30.64412 | 19.26983 |  | 0.01151273 | [19 empty] | 45.83079 | 0.08425713
6758 | 2022/03/05 23:47:09 | 113714.7729 | 3.0005 | 1 | 16 | 0 | 1 | 0 | 0 | 0 | 4.095909 | 0 | 5.218918 | 5.238933 | 30.64412 | 19.26983 |  | 0.006956241 | [19 empty] | 45.74574 | 0.08425713
6759 | 2022/03/05 23:47:10 | 113715.7727 | 4.0003 | 1 | 16 | 0 | 1 | 0 | 0 | 0 | 4.101722 | 0 | 5.218918 | 5.238933 | 30.64412 | 19.26983 |  | 0.005280612 | [19 empty] | 45.8981 | 0.08376956
6760 | 2022/03/05 23:47:11 | 113716.7729 | 5.0005 | 1 | 16 | 0 | 1 | 0 | 0 | 0 | 4.106227 | 0 | 5.218918 | 5.238933 | 30.64412 | 19.26983 |  | 0.005043434 | [19 empty] | 45.92332 | 0.08376956
6761 | 2022/03/05 23:47:12 | 113717.7728 | 6.0004 | 1 | 16 | 0 | 1 | 0 | 0 | 0 | 4.109881 | 0 | 5.218918 | 5.238933 | 30.64412 | 19.26983 |  | 0.004153201 | [19 empty] | 45.71334 | -0.05773664
6762 | 2022/03/05 23:47:13 | 113718.7729 | 7.0005 | 1 | 16 | 0 | 1 | 0 | 0 | 0 | 4.112914 | 0 | 5.218918 | 5.238933 | 30.64412 | 19.26983 |  | 0.003312876 | [19 empty] | 46.10202 | 0.0644052
6763 | 2022/03/05 23:47:14 | 113719.7736 | 8.0012 | 1 | 16 | 0 | 1 | 0 | 0 | 0 | 4.115459 | 0 | 5.218918 | 5.238933 | 30.64412 | 19.26983 |  | 0.002637871 | [19 empty] | 45.82039 | -0.03095269
6764 | 2022/03/05 23:47:15 | 113720.7728 | 9.0004 | 1 | 16 | 0 | 1 | 0 | 0 | 0 | 4.117776 | 0 | 5.218918 | 5.238933 | 30.64412 | 19.26983 |  | 0.002221048 | [19 empty] | 46.14856 | 0.02632618
6765 | 2022/03/05 23:47:16 | 113721.7729 | 10.0005 | 1 | 16 | 0 | 1 | 0 | 0 | 0 | 4.119767 | 0 | 5.218918 | 5.238933 | 30.64412 | 19.26983 |  | 0.00194642 | [19 empty] | 45.94611 | 0.01295924
6766 | 2022/03/05 23:47:17 | 113722.7729 | 11.0005 | 1 | 16 | 0 | 1 | 0 | 0 | 0 | 4.121653 | 0 | 5.218918 | 5.238933 | 30.64412 | 19.26983 |  | 0.002107231 | [19 empty] | 45.93364 | -0.00389576
6767 | 2022/03/05 23:47:18 | 113723.773 | 12.0006 | 1 | 16 | 0 | 1 | 0 | 0 | 0 | 4.123218 | 0 | 5.218918 | 5.238933 | 30.64412 | 19.26983 | [21 empty] | 46.04898 | 0.03604412
6768 | 2022/03/05 23:47:19 | 113724.7731 | 13.0007 | 1 | 16 | 0 | 1 | 0 | 0 | 0 | 4.12465 | 0 | 5.218918 | 5.238933 | 30.64412 | 19.26983 |  | 0.001662768 | [19 empty] | 45.84804 | -0.06279469
6769 | 2022/03/05 23:47:20 | 113725.7729 | 14.0005 | 1 | 16 | 0 | 1 | 0 | 0 | 0 | 4.125993 | 0 | 5.218918 | 5.238933 | 30.64412 | 19.26983 |  | 0.001634111 | [19 empty] | 46.16926 | 0.1003814
6770 | 2022/03/05 23:47:21 | 113726.7735 | 15.0011 | 1 | 16 | 0 | 1 | 0 | 0 | 0 | 4.127378 | 0 | 5.218918 | 5.238933 | 30.64412 | 19.26983 |  | 0.001244309 | [19 empty] | 45.89513 | -0.0856638
6771 | 2022/03/05 23:47:22 | 113727.7728 | 16.0004 | 1 | 16 | 0 | 1 | 0 | 0 | 0 | 4.128178 | 0 | 5.218918 | 5.238933 | 30.64412 | 19.26983 | [21 empty] | 46.09168 | -0.0856638
6772 | 2022/03/05 23:47:23 | 113728.7729 | 17.0005 | 1 | 16 | 0 | 1 | 0 | 0 | 0 | 4.129361 | 0 | 5.218918 | 5.238933 | 30.64412 | 19.26983 |  | 0.001235496 | [19 empty] | 45.99323 | -0.06604791
6773 | 2022/03/05 23:47:24 | 113729.7729 | 18.0005 | 1 | 16 | 0 | 1 | 0 | 0 | 0 | 4.130353 | 0 | 5.218918 | 5.238933 | 30.64412 | 19.26983 |  | 0.001196394 | [19 empty] | 45.99301 | -0.06604791
6774 | 2022/03/05 23:47:25 | 113730.773 | 19.0006 | 1 | 16 | 0 | 1 | 0 | 0 | 0 | 4.131366 | 0 | 5.218918 | 5.238933 | 30.64412 | 19.26983 | [21 empty] | 46.11 | -0.05038381
6775 | 2022/03/05 23:47:26 | 113731.773 | 20.0006 | 1 | 16 | 0 | 1 | 0 | 0 | 0 | 4.132136 | 0 | 5.218918 | 5.238933 | 30.64412 | 19.26983 | [21 empty] | 45.95442 | -0.05038381
6776 | 2022/03/05 23:47:27 | 113732.7732 | 21.0008 | 1 | 16 | 0 | 1 | 0 | 0 | 0 | 4.133063 | 0 | 5.218918 | 5.238933 | 30.64412 | 19.26983 |  | 0.0006633882 | [19 empty] | 46.25372 | 0.04491448
6777 | 2022/03/05 23:47:28 | 113733.7731 | 22.0007 | 1 | 16 | 0 | 1 | 0 | 0 | 0 | 4.133644 | 0 | 5.218918 | 5.238933 | 30.64412 | 19.26983 | [21 empty] | 45.95855 | -0.04276633
6778 | 2022/03/05 23:47:29 | 113734.7731 | 23.0007 | 1 | 16 | 0 | 1 | 0 | 0 | 0 | 4.134197 | 0 | 5.218918 | 5.238933 | 30.64412 | 19.26983 |  | 0.0007231892 | [19 empty] | 46.17849 | 0.01925588
6779 | 2022/03/05 23:47:30 | 113735.773 | 24.0006 | 1 | 16 | 0 | 1 | 0 | 0 | 0 | 4.134765 | 0 | 5.218918 | 5.238933 | 30.64412 | 19.26983 | [21 empty] | 45.94491 | 0.007400513
6780 | 2022/03/05 23:47:31 | 113736.7737 | 25.0013 | 1 | 16 | 0 | 1 | 0 | 0 | 0 | 4.135212 | 0 | 5.218918 | 5.238933 | 30.64412 | 19.26983 | [21 empty] | 46.16632 | -0.01120329
6781 | 2022/03/05 23:47:32 | 113737.7732 | 26.0008 | 1 | 16 | 0 | 1 | 0 | 0 | 0 | 4.135819 | 0 | 5.218918 | 5.238933 | 30.64412 | 19.26983 |  | 0.0004409708 | [19 empty] | 46.2209 | 0.01705527
6782 | 2022/03/05 23:47:33 | 113738.7731 | 27.0007 | 1 | 16 | 0 | 1 | 0 | 0 | 0 | 4.136228 | 0 | 5.218918 | 5.238933 | 30.64412 | 19.26983 | [21 empty] | 46.0454 | -0.05484223
6783 | 2022/03/05 23:47:34 | 113739.7731 | 28.0007 | 1 | 16 | 0 | 1 | 0 | 0 | 0 | 4.136563 | 0 | 5.218918 | 5.238933 | 30.64412 | 19.26983 | [21 empty] | 46.23661 | 0.05975246
6784 | 2022/03/05 23:47:35 | 113740.7731 | 29.0007 | 1 | 16 | 0 | 1 | 0 | 0 | 0 | 4.136843 | 0 | 5.218918 | 5.238933 | 30.64412 | 19.26983 | [21 empty] | 45.95442 | 0.05975246
6785 | 2022/03/05 23:47:36 | 113741.7733 | 30.0009 | 1 | 16 | 0 | 1 | 0 | 0 | 0 | 4.137285 | 0 | 5.218918 | 5.238933 | 30.64412 | 19.26983 |  | 0.0003524914 | [19 empty] | 46.23716 | 0.08835673
6786 | 2022/03/05 23:47:37 | 113742.7731 | 31.0007 | 1 | 16 | 0 | 1 | 0 | 0 | 0 | 4.137691 | 0 | 5.218918 | 5.238933 | 30.64412 | 19.26983 | [21 empty] | 46.12308 | 0.08835673
6787 | 2022/03/05 23:47:38 | 113743.773 | 32.0006 | 1 | 16 | 0 | 1 | 0 | 0 | 0 | 4.138092 | 0 | 5.218918 | 5.238933 | 30.64412 | 19.26983 | [21 empty] | 46.09554 | 0.06910443
6788 | 2022/03/05 23:47:39 | 113744.7731 | 33.0007 | 1 | 16 | 0 | 1 | 0 | 0 | 0 | 4.138408 | 0 | 5.218918 | 5.238933 | 30.64412 | 19.26983 | [21 empty] | 46.23151 | 0.06910443
6789 | 2022/03/05 23:47:40 | 113745.7733 | 34.0009 | 1 | 16 | 0 | 1 | 0 | 0 | 0 | 4.138651 | 0 | 5.218918 | 5.238933 | 30.64412 | 19.26983 |  | 0.0003476169 | [19 empty] | 46.01168 | -0.0559473
6790 | 2022/03/05 23:47:41 | 113746.7731 | 35.0007 | 1 | 16 | 0 | 1 | 0 | 0 | 0 | 4.13881 | 0 | 5.218918 | 5.238933 | 30.64412 | 19.26983 | [21 empty] | 46.1948 | 0.02974033
6791 | 2022/03/05 23:47:42 | 113747.773 | 36.0006 | 1 | 16 | 0 | 1 | 0 | 0 | 0 | 4.139062 | 0 | 5.218918 | 5.238933 | 30.64412 | 19.26983 | [21 empty] | 46.03354 | 0.006833076
6792 | 2022/03/05 23:47:43 | 113748.7732 | 37.0008 | 1 | 16 | 0 | 1 | 0 | 0 | 0 | 4.139463 | 0 | 5.218918 | 5.238933 | 30.64412 | 19.26983 | [21 empty] | 46.16959 | -0.03222704
6793 | 2022/03/05 23:47:44 | 113749.7739 | 38.0015 | 1 | 16 | 0 | 1 | 0 | 0 | 0 | 4.139737 | 0 | 5.218918 | 5.238933 | 30.64412 | 19.26983 | [21 empty] | 46.0878 | 0.04918218
6794 | 2022/03/05 23:47:45 | 113750.7731 | 39.0007 | 1 | 16 | 0 | 1 | 0 | 0 | 0 | 4.139878 | 0 | 5.218918 | 5.238933 | 30.64412 | 19.26983 | [21 empty] | 46.02532 | -0.06076217
6795 | 2022/03/05 23:47:46 | 113751.7732 | 40.0008 | 1 | 16 | 0 | 1 | 0 | 0 | 0 | 4.140179 | 0 | 5.218918 | 5.238933 | 30.64412 | 19.26983 |  | 0.0002322375 | [19 empty] | 46.20012 | 0.09586215
6796 | 2022/03/05 23:47:46 | 113751.7747 | 40.0023 | 1 | 16 | 0 | 1 | 0 | 0 | 0 | 4.140204 | 0 | 5.218918 | 5.238933 | 30.64412 | 19.26983 |  | 0.0002322375 | 0.01875165 | 0 | 0 | [16 empty] | 46.20012 | 0.09586215
6797 | 2022/03/05 23:47:46 | 113752.0656 | 0.2503 | 1 | 17 | 0 | 1 | 0 | 0 | 3.431162 | 4.200284 | 14.41185 | 5.21912 | 5.239136 | 30.64496 | 19.27067 |  | 0.06392554 |  | 0.01436439 | 1242.925 | [16 empty] | 46.20012 | 0.09586215
6798 | 2022/03/05 23:47:46 | 113752.3165 | 0.5012 | 1 | 17 | 0 | 1 | 0 | 0 | 3.405046 | 4.199915 | 14.3009 | 5.219352 | 5.239136 | 30.64594 | 19.27067 | [21 empty] | 45.97815 | -0.06936669
6799 | 2022/03/05 23:47:46 | 113752.5661 | 0.7508 | 1 | 17 | 0 | 1 | 0 | 0 | 3.373197 | 4.200161 | 14.16797 | 5.219575 | 5.239136 | 30.64687 | 19.27067 | [21 empty] | 45.97815 | -0.06936669
6800 | 2022/03/05 23:47:47 | 113752.8159 | 1.0006 | 1 | 17 | 0 | 1 | 0 | 0 | 3.337598 | 4.199978 | 14.01784 | 5.219799 | 5.239136 | 30.64781 | 19.27067 | [21 empty] | 45.97815 | -0.06936669
6801 | 2022/03/05 23:47:47 | 113753.0668 | 1.2515 | 1 | 17 | 0 | 1 | 0 | 0 | 3.295835 | 4.200265 | 13.84338 | 5.220017 | 5.239136 | 30.64873 | 19.27067 | [21 empty] | 45.93397 | -0.06936669
6802 | 2022/03/05 23:47:47 | 113753.3164 | 1.5011 | 1 | 17 | 0 | 1 | 0 | 0 | 3.249481 | 4.199881 | 13.64743 | 5.220228 | 5.239136 | 30.64961 | 19.27067 | [21 empty] | 45.93397 | -0.06936669
6803 | 2022/03/05 23:47:47 | 113753.566 | 1.7507 | 1 | 17 | 0 | 1 | 0 | 0 | 3.202949 | 4.2 | 13.4523858 | 5.220438 | 5.239136 | 30.65049 | 19.27067 | [21 empty] | 45.93397 | -0.06936669
6804 | 2022/03/05 23:47:48 | 113753.8157 | 2.0004 | 1 | 17 | 0 | 1 | 0 | 0 | 3.155256 | 4.200046 | 13.25222 | 5.220644 | 5.239136 | 30.65136 | 19.27067 | [21 empty] | 46.22353 | 0.07668138
6805 | 2022/03/05 23:47:48 | 113754.0654 | 2.2501 | 1 | 17 | 0 | 1 | 0 | 0 | 3.108551 | 4.200021 | 13.05598 | 5.220845 | 5.239136 | 30.6522 | 19.27067 | [21 empty] | 46.22353 | 0.07668138
6806 | 2022/03/05 23:47:48 | 113754.3167 | 2.5014 | 1 | 17 | 0 | 1 | 0 | 0 | 3.063478 | 4.199959 | 12.86648 | 5.221048 | 5.239136 | 30.65306 | 19.27067 | [21 empty] | 46.22353 | 0.07668138
6807 | 2022/03/05 23:47:48 | 113754.566 | 2.7507 | 1 | 17 | 0 | 1 | 0 | 0 | 3.021325 | 4.199999 | 12.68956 | 5.221243 | 5.239136 | 30.65388 | 19.27067 | [21 empty] | 46.13609 | -0.02732277
6808 | 2022/03/05 23:47:49 | 113754.8159 | 3.0006 | 1 | 17 | 0 | 1 | 0 | 0 | 2.980097 | 4.200048 | 12.51655 | 5.22144 | 5.239136 | 30.65471 | 19.27067 | [21 empty] | 46.13609 | -0.02732277
6809 | 2022/03/05 23:47:49 | 113755.0668 | 3.2515 | 1 | 17 | 0 | 1 | 0 | 0 | 2.941675 | 4.200065 | 12.35523 | 5.221633 | 5.239136 | 30.65552 | 19.27067 | [21 empty] | 45.84443 | -0.02732277
6810 | 2022/03/05 23:47:49 | 113755.3164 | 3.5011 | 1 | 17 | 0 | 1 | 0 | 0 | 2.904611 | 4.200058 | 12.19953 | 5.221827 | 5.239136 | 30.65633 | 19.27067 | [21 empty] | 45.84443 | -0.02732277
6811 | 2022/03/05 23:47:49 | 113755.5661 | 3.7508 | 1 | 17 | 0 | 1 | 0 | 0 | 2.8698 | 4.200033 | 12.05325 | 5.222016 | 5.239136 | 30.65713 | 19.27067 | [21 empty] | 45.84443 | -0.02732277
6812 | 2022/03/05 23:47:50 | 113755.8158 | 4.0005 | 1 | 17 | 0 | 1 | 0 | 0 | 2.83768 | 4.199916 | 11.91802 | 5.222203 | 5.239136 | 30.65791 | 19.27067 | [21 empty] | 46.03095 | -0.03285766
6813 | 2022/03/05 23:47:50 | 113756.0658 | 4.2505 | 1 | 17 | 0 | 1 | 0 | 0 | 2.806486 | 4.200025 | 11.78731 | 5.222389 | 5.239136 | 30.65869 | 19.27067 | [21 empty] | 46.03095 | -0.03285766
6814 | 2022/03/05 23:47:50 | 113756.3165 | 4.5012 | 1 | 17 | 0 | 1 | 0 | 0 | 2.776877 | 4.19998 | 11.66283 | 5.222574 | 5.239136 | 30.65947 | 19.27067 | [21 empty] | 46.03095 | -0.03285766
6815 | 2022/03/05 23:47:50 | 113756.5661 | 4.7508 | 1 | 17 | 0 | 1 | 0 | 0 | 2.749589 | 4.200044 | 11.54839 | 5.222758 | 5.239136 | 30.66024 | 19.27067 | [21 empty] | 46.17167 | 0.04397511
6816 | 2022/03/05 23:47:51 | 113756.8157 | 5.0004 | 1 | 17 | 0 | 1 | 0 | 0 | 2.723188 | 4.200055 | 11.43754 | 5.222938 | 5.239136 | 30.661 | 19.27067 | [21 empty] | 46.17167 | 0.04397511
6817 | 2022/03/05 23:47:51 | 113757.0678 | 5.2525 | 1 | 17 | 0 | 1 | 0 | 0 | 2.697804 | 4.199983 | 11.33073 | 5.223122 | 5.239136 | 30.66177 | 19.27067 | [21 empty] | 46.17167 | 0.04397511
6818 | 2022/03/05 23:47:51 | 113757.3165 | 5.5012 | 1 | 17 | 0 | 1 | 0 | 0 | 2.673671 | 4.200001 | 11.22942 | 5.223299 | 5.239136 | 30.66251 | 19.27067 | [21 empty] | 45.94017 | 0.04397511
6819 | 2022/03/05 23:47:51 | 113757.566 | 5.7507 | 1 | 17 | 0 | 1 | 0 | 0 | 2.650097 | 4.200039 | 11.13051 | 5.223476 | 5.239136 | 30.66326 | 19.27067 | [21 empty] | 45.94017 | 0.04397511
6820 | 2022/03/05 23:47:52 | 113757.8163 | 6.001 | 1 | 17 | 0 | 1 | 0 | 0 | 2.628402 | 4.199996 | 11.03928 | 5.223654 | 5.239136 | 30.664 | 19.27067 | [21 empty] | 45.94017 | 0.04397511
6821 | 2022/03/05 23:47:52 | 113758.0655 | 6.2502 | 1 | 17 | 0 | 1 | 0 | 0 | 2.607354 | 4.200047 | 10.95101 | 5.223827 | 5.239136 | 30.66473 | 19.27067 | [21 empty] | 45.9435 | -0.07130146
6822 | 2022/03/05 23:47:52 | 113758.3166 | 6.5013 | 1 | 17 | 0 | 1 | 0 | 0 | 2.58696 | 4.199967 | 10.86515 | 5.224004 | 5.239136 | 30.66547 | 19.27067 | [21 empty] | 45.9435 | -0.07130146
6823 | 2022/03/05 23:47:52 | 113758.5661 | 6.7508 | 1 | 17 | 0 | 1 | 0 | 0 | 2.567595 | 4.20004 | 10.784 | 5.224174 | 5.239136 | 30.66619 | 19.27067 | [21 empty] | 45.9435 | -0.07130146
6824 | 2022/03/05 23:47:53 | 113758.8157 | 7.0004 | 1 | 17 | 0 | 1 | 0 | 0 | 2.548378 | 4.200096 | 10.70343 | 5.224348 | 5.239136 | 30.66692 | 19.27067 | [21 empty] | 46.15687 | 0.06667733
6825 | 2022/03/05 23:47:53 | 113759.0661 | 7.2508 | 1 | 17 | 0 | 1 | 0 | 0 | 2.529734 | 4.200072 | 10.62506 | 5.224518 | 5.239136 | 30.66763 | 19.27067 | [21 empty] | 46.15687 | 0.06667733
6826 | 2022/03/05 23:47:53 | 113759.3165 | 7.5012 | 1 | 17 | 0 | 1 | 0 | 0 | 2.512223 | 4.200142 | 10.55169 | 5.224686 | 5.239136 | 30.66834 | 19.27067 | [21 empty] | 46.15687 | 0.06667733
6827 | 2022/03/05 23:47:53 | 113759.5661 | 7.7508 | 1 | 17 | 0 | 1 | 0 | 0 | 2.49468 | 4.200039 | 10.47775 | 5.224854 | 5.239136 | 30.66905 | 19.27067 | [21 empty] | 45.98824 | 0.06667733
6828 | 2022/03/05 23:47:54 | 113759.816 | 8.0007 | 1 | 17 | 0 | 1 | 0 | 0 | 2.477639 | 4.199889 | 10.40581 | 5.225023 | 5.239136 | 30.66976 | 19.27067 | [21 empty] | 45.98824 | 0.06667733
6829 | 2022/03/05 23:47:54 | 113760.0654 | 8.2501 | 1 | 17 | 0 | 1 | 0 | 0 | 2.461328 | 4.200038 | 10.33767 | 5.22519 | 5.239136 | 30.67045 | 19.27067 | [21 empty] | 45.98824 | 0.06667733
6830 | 2022/03/05 23:47:54 | 113760.3165 | 8.5012 | 1 | 17 | 0 | 1 | 0 | 0 | 2.445342 | 4.200038 | 10.27053 | 5.225355 | 5.239136 | 30.67115 | 19.27067 | [21 empty] | 45.84804 | -0.09651065
6831 | 2022/03/05 23:47:54 | 113760.5661 | 8.7508 | 1 | 17 | 0 | 1 | 0 | 0 | 2.430067 | 4.199905 | 10.20605 | 5.22552 | 5.239136 | 30.67184 | 19.27067 | [21 empty] | 45.84804 | -0.09651065
6832 | 2022/03/05 23:47:55 | 113760.8165 | 9.0012 | 1 | 17 | 0 | 1 | 0 | 0 | 2.414817 | 4.200126 | 10.14254 | 5.225682 | 5.239136 | 30.67252 | 19.27067 | [21 empty] | 46.08074 | 0.07271886
6833 | 2022/03/05 23:47:55 | 113761.0662 | 9.2509 | 1 | 17 | 0 | 1 | 0 | 0 | 2.39968 | 4.199939 | 10.07851 | 5.225845 | 5.239136 | 30.67321 | 19.27067 | [21 empty] | 46.08074 | 0.07271886
6834 | 2022/03/05 23:47:55 | 113761.3157 | 9.5004 | 1 | 17 | 0 | 1 | 0 | 0 | 2.385387 | 4.200181 | 10.01906 | 5.226007 | 5.239136 | 30.67388 | 19.27067 | [21 empty] | 46.08074 | 0.07271886
6835 | 2022/03/05 23:47:55 | 113761.5659 | 9.7506 | 1 | 17 | 0 | 1 | 0 | 0 | 2.371455 | 4.199894 | 9.95986 | 5.226167 | 5.239136 | 30.67456 | 19.27067 | [21 empty] | 46.16926 | 0.07271886
6836 | 2022/03/05 23:47:56 | 113761.8165 | 10.0012 | 1 | 17 | 0 | 1 | 0 | 0 | 2.358157 | 4.200093 | 9.904479 | 5.226328 | 5.239136 | 30.67524 | 19.27067 | [21 empty] | 46.16926 | 0.07271886
6837 | 2022/03/05 23:47:56 | 113761.8178 | 10.0025 | 1 | 17 | 0 | 1 | 0 | 0 | 2.358157 | 4.200093 | 9.904479 | 5.226328 | 5.239136 | 30.67524 | 19.27067 |  | 0.06392554 | 0.01875165 | 0.01436439 | 1242.925 | [16 empty] | 46.16926 | 0.07271886
6838 | 2022/03/05 23:47:57 | 113762.8588 | 1.0002 | 1 | 18 | 0 | 1 | 0 | 0 | 0 | 4.156246 | 0 | 5.226331 | 5.239136 | 30.67525 | 19.27067 |  | -0.00345064 | [19 empty] | 45.91201 | -0.05272746
6839 | 2022/03/05 23:47:58 | 113763.8604 | 2.0018 | 1 | 18 | 0 | 1 | 0 | 0 | 0 | 4.154743 | 0 | 5.226331 | 5.239136 | 30.67525 | 19.27067 | [21 empty] | 46.17937 | 0.02169132
6840 | 2022/03/05 23:47:59 | 113764.8589 | 3.0003 | 1 | 18 | 0 | 1 | 0 | 0 | 0 | 4.15394 | 0 | 5.226331 | 5.239136 | 30.67525 | 19.27067 |  | -0.001609969 | [19 empty] | 46.0134 | 0.009994507
6841 | 2022/03/05 23:48:00 | 113765.8605 | 4.0019 | 1 | 18 | 0 | 1 | 0 | 0 | 0 | 4.153136 | 0 | 5.226331 | 5.239136 | 30.67525 | 19.27067 | [21 empty] | 46.11094 | -0.0522387
6842 | 2022/03/05 23:48:01 | 113766.8599 | 5.0013 | 1 | 18 | 0 | 1 | 0 | 0 | 0 | 4.152492 | 0 | 5.226331 | 5.239136 | 30.67525 | 19.27067 |  | -0.0007458068 | [19 empty] | 46.06799 | 0.06929636
6843 | 2022/03/05 23:48:02 | 113767.8599 | 6.0013 | 1 | 18 | 0 | 1 | 0 | 0 | 0 | 4.15187 | 0 | 5.226331 | 5.239136 | 30.67525 | 19.27067 | [21 empty] | 45.90608 | -0.05059719
6844 | 2022/03/05 23:48:03 | 113768.8598 | 7.0012 | 1 | 18 | 0 | 1 | 0 | 0 | 0 | 4.151515 | 0 | 5.226331 | 5.239136 | 30.67525 | 19.27067 | [21 empty] | 46.11571 | 0.06551027
6845 | 2022/03/05 23:48:04 | 113769.8597 | 8.0011 | 1 | 18 | 0 | 1 | 0 | 0 | 0 | 4.151371 | 0 | 5.226331 | 5.239136 | 30.67525 | 19.27067 |  | -0.0004464892 | [19 empty] | 45.93308 | -0.05707264
6846 | 2022/03/05 23:48:05 | 113770.86 | 9.0014 | 1 | 18 | 0 | 1 | 0 | 0 | 0 | 4.150957 | 0 | 5.226331 | 5.239136 | 30.67525 | 19.27067 | [21 empty] | 46.12604 | 0.06030083
6847 | 2022/03/05 23:48:06 | 113771.8598 | 10.0012 | 1 | 18 | 0 | 1 | 0 | 0 | 0 | 4.150826 | 0 | 5.226331 | 5.239136 | 30.67525 | 19.27067 | [21 empty] | 46.06558 | -0.01889467
6848 | 2022/03/05 23:48:07 | 113772.8597 | 11.0011 | 1 | 18 | 0 | 1 | 0 | 0 | 0 | 4.150562 | 0 | 5.226331 | 5.239136 | 30.67525 | 19.27067 | [21 empty] | 45.82758 | -0.01889467
6849 | 2022/03/05 23:48:08 | 113773.8598 | 12.0012 | 1 | 18 | 0 | 1 | 0 | 0 | 0 | 4.150455 | 0 | 5.226331 | 5.239136 | 30.67525 | 19.27067 | [21 empty] | 46.13258 | 0.03001332
6850 | 2022/03/05 23:48:09 | 113774.8599 | 13.0013 | 1 | 18 | 0 | 1 | 0 | 0 | 0 | 4.150352 | 0 | 5.226331 | 5.239136 | 30.67525 | 19.27067 | [21 empty] | 45.91972 | 0.03001332
6851 | 2022/03/05 23:48:10 | 113775.86 | 14.0014 | 1 | 18 | 0 | 1 | 0 | 0 | 0 | 4.150283 | 0 | 5.226331 | 5.239136 | 30.67525 | 19.27067 |  | -0.0002093172 | [19 empty] | 46.1228 | 0.07762313
6852 | 2022/03/05 23:48:11 | 113776.86 | 15.0014 | 1 | 18 | 0 | 1 | 0 | 0 | 0 | 4.150291 | 0 | 5.226331 | 5.239136 | 30.67525 | 19.27067 | [21 empty] | 45.99328 | 0.07762313
6853 | 2022/03/05 23:48:12 | 113777.8591 | 16.0005 | 1 | 18 | 0 | 1 | 0 | 0 | 0 | 4.150248 | 0 | 5.226331 | 5.239136 | 30.67525 | 19.27067 | [21 empty] | 45.81122 | -0.09736896
6854 | 2022/03/05 23:48:13 | 113778.8599 | 17.0013 | 1 | 18 | 0 | 1 | 0 | 0 | 0 | 4.150079 | 0 | 5.226331 | 5.239136 | 30.67525 | 19.27067 | [21 empty] | 46.08603 | 0.06299973
6855 | 2022/03/05 23:48:14 | 113779.8592 | 18.0006 | 1 | 18 | 0 | 1 | 0 | 0 | 0 | 4.15017 | 0 | 5.226331 | 5.239136 | 30.67525 | 19.27067 | [21 empty] | 45.83553 | -0.05540252
6856 | 2022/03/05 23:48:15 | 113780.8591 | 19.0005 | 1 | 18 | 0 | 1 | 0 | 0 | 0 | 4.150119 | 0 | 5.226331 | 5.239136 | 30.67525 | 19.27067 | [21 empty] | 46.08961 | 0.02965212
6857 | 2022/03/05 23:48:16 | 113781.8601 | 20.0015 | 1 | 18 | 0 | 1 | 0 | 0 | 0 | 4.150007 | 0 | 5.226331 | 5.239136 | 30.67525 | 19.27067 | [21 empty] | 45.88446 | -0.01435995
6858 | 2022/03/05 23:48:17 | 113782.8601 | 21.0015 | 1 | 18 | 0 | 1 | 0 | 0 | 0 | 4.150093 | 0 | 5.226331 | 5.239136 | 30.67525 | 19.27067 | [21 empty] | 45.82011 | -0.02010942
6859 | 2022/03/05 23:48:18 | 113783.859 | 22.0004 | 1 | 18 | 0 | 1 | 0 | 0 | 0 | 4.149988 | 0 | 5.226331 | 5.239136 | 30.67525 | 19.27067 | [21 empty] | 45.96665 | 0.04579186
6860 | 2022/03/05 23:48:19 | 113784.8592 | 23.0006 | 1 | 18 | 0 | 1 | 0 | 0 | 0 | 4.149794 | 0 | 5.226331 | 5.239136 | 30.67525 | 19.27067 | [21 empty] | 45.75368 | -0.06655097
6861 | 2022/03/05 23:48:20 | 113785.8592 | 24.0006 | 1 | 18 | 0 | 1 | 0 | 0 | 0 | 4.149883 | 0 | 5.226331 | 5.239136 | 30.67525 | 19.27067 | [21 empty] | 46.08426 | 0.1033032
6862 | 2022/03/05 23:48:21 | 113786.8592 | 25.0006 | 1 | 18 | 0 | 1 | 0 | 0 | 0 | 4.149743 | 0 | 5.226331 | 5.239136 | 30.67525 | 19.27067 | [21 empty] | 45.84262 | -0.07550955
6863 | 2022/03/05 23:48:22 | 113787.86 | 26.0014 | 1 | 18 | 0 | 1 | 0 | 0 | 0 | 4.14964 | 0 | 5.226331 | 5.239136 | 30.67525 | 19.27067 |  | -1.864744e-05 | [19 empty] | 45.80917 | -0.07550955
6864 | 2022/03/05 23:48:23 | 113788.8591 | 27.0005 | 1 | 18 | 0 | 1 | 0 | 0 | 0 | 4.149731 | 0 | 5.226331 | 5.239136 | 30.67525 | 19.27067 | [21 empty] | 45.92097 | -0.03409028
6865 | 2022/03/05 23:48:24 | 113789.8592 | 28.0006 | 1 | 18 | 0 | 1 | 0 | 0 | 0 | 4.149655 | 0 | 5.226331 | 5.239136 | 30.67525 | 19.27067 | [21 empty] | 45.74574 | -0.03409028
6866 | 2022/03/05 23:48:25 | 113790.8591 | 29.0005 | 1 | 18 | 0 | 1 | 0 | 0 | 0 | 4.149633 | 0 | 5.226331 | 5.239136 | 30.67525 | 19.27067 | [21 empty] | 46.03923 | 0.003812313
6867 | 2022/03/05 23:48:26 | 113791.8594 | 30.0008 | 1 | 18 | 0 | 1 | 0 | 0 | 0 | 4.149625 | 0 | 5.226331 | 5.239136 | 30.67525 | 19.27067 | [21 empty] | 45.79789 | 0.003812313
6868 | 2022/03/05 23:48:27 | 113792.8591 | 31.0005 | 1 | 18 | 0 | 1 | 0 | 0 | 0 | 4.149517 | 0 | 5.226331 | 5.239136 | 30.67525 | 19.27067 | [21 empty] | 45.83644 | -0.06337166
6869 | 2022/03/05 23:48:28 | 113793.8595 | 32.0009 | 1 | 18 | 0 | 1 | 0 | 0 | 0 | 4.149621 | 0 | 5.226331 | 5.239136 | 30.67525 | 19.27067 | [21 empty] | 45.83822 | 0.07836819
6870 | 2022/03/05 23:48:29 | 113794.8594 | 33.0008 | 1 | 18 | 0 | 1 | 0 | 0 | 0 | 4.150015 | 0 | 5.226331 | 5.239136 | 30.67525 | 19.27067 | [21 empty] | 45.75901 | -0.1025665
6871 | 2022/03/05 23:48:30 | 113795.8592 | 34.0006 | 1 | 18 | 0 | 1 | 0 | 0 | 0 | 4.14987 | 0 | 5.226331 | 5.239136 | 30.67525 | 19.27067 | [21 empty] | 45.93938 | 0.0818181
6872 | 2022/03/05 23:48:31 | 113796.8598 | 35.0012 | 1 | 18 | 0 | 1 | 0 | 0 | 0 | 4.149971 | 0 | 5.226331 | 5.239136 | 30.67525 | 19.27067 | [21 empty] | 45.74509 | -0.08616686
6873 | 2022/03/05 23:48:32 | 113797.8593 | 36.0007 | 1 | 18 | 0 | 1 | 0 | 0 | 0 | 4.150125 | 0 | 5.226331 | 5.239136 | 30.67525 | 19.27067 | [21 empty] | 45.8788 | 0.04178405
6874 | 2022/03/05 23:48:33 | 113798.8594 | 37.0008 | 1 | 18 | 0 | 1 | 0 | 0 | 0 | 4.150036 | 0 | 5.226331 | 5.239136 | 30.67525 | 19.27067 | [21 empty] | 45.82991 | -0.01528025
6875 | 2022/03/05 23:48:34 | 113799.8593 | 38.0007 | 1 | 18 | 0 | 1 | 0 | 0 | 0 | 4.149857 | 0 | 5.226331 | 5.239136 | 30.67525 | 19.27067 |  | -3.556334e-06 | [19 empty] | 45.74421 | -0.02678037
6876 | 2022/03/05 23:48:35 | 113800.8593 | 39.0007 | 1 | 18 | 0 | 1 | 0 | 0 | 0 | 4.150077 | 0 | 5.226331 | 5.239136 | 30.67525 | 19.27067 | [21 empty] | 45.98701 | 0.07587671
6877 | 2022/03/05 23:48:36 | 113801.8594 | 40.0008 | 1 | 18 | 0 | 1 | 0 | 0 | 0 | 4.150151 | 0 | 5.226331 | 5.239136 | 30.67525 | 19.27067 | [21 empty] | 45.73442 | -0.07893443
6878 | 2022/03/05 23:48:36 | 113801.8622 | 40.0036 | 1 | 18 | 0 | 1 | 0 | 0 | 0 | 4.15015 | 0 | 5.226331 | 5.239136 | 30.67525 | 19.27067 |  | -3.556334e-06 | 0.01875165 | 0 | 0 | [16 empty] | 45.73442 | -0.07893443
6879 | 2022/03/05 23:48:36 | 113801.8694 | 0.0016 | 1 | 19 | 0 | 1 | 0 | 0 | 0 | 4.150154 | 0 | 5.226331 | 5.239136 | 30.67525 | 19.27067 |  | -3.556334e-06 | 0.01875165 | 0 | 0 | [16 empty] | 45.73434 | -0.07896026
6880 | 2022/03/05 23:48:46 | 113811.9124 | 10.0012 | 1 | 20 | 0 | 1 | 0 | 0 | -1.500188 | 4.111501 | -6.168024 | 5.226354 | 5.2433 | 30.67534 | 19.28781 |  | -0.0006945981 |  | 0.5171988 | 2.711598 | [16 empty] | 45.62175 | -0.1149845
6881 | 2022/03/05 23:48:56 | 113821.9118 | 20.0006 | 1 | 20 | 0 | 1 | 0 | 0 | -1.500223 | 4.106662 | -6.160909 | 5.226354 | 5.247467 | 30.67534 | 19.30493 |  | -0.0005413243 |  | 0.8296578 | [17 empty] | 45.69349 | -0.07524371
6882 | 2022/03/05 23:49:06 | 113831.9124 | 30.0012 | 1 | 20 | 0 | 1 | 0 | 0 | -1.500187 | 4.102859 | -6.155056 | 5.226354 | 5.251633 | 30.67534 | 19.32203 |  | -0.000292909 | [19 empty] | 45.62912 | -0.01094699
6883 | 2022/03/05 23:49:16 | 113841.9119 | 40.0007 | 1 | 20 | 0 | 1 | 0 | 0 | -1.5002 | 4.100068 | -6.150922 | 5.226354 | 5.2558 | 30.67534 | 19.33912 |  | -0.0003198407 |  | 1.173275 | 1.006853 | [16 empty] | 45.67391 | -0.05634546
6884 | 2022/03/05 23:49:26 | 113851.912 | 50.0008 | 1 | 20 | 0 | 1 | 0 | 0 | -1.500184 | 4.097159 | -6.146492 | 5.226354 | 5.259965 | 30.67534 | 19.3562 |  | -0.0002339982 | [19 empty] | 45.7617 | -0.05524635
6885 | 2022/03/05 23:49:36 | 113861.9127 | 60.0015 | 1 | 20 | 0 | 1 | 0 | 0 | -1.500216 | 4.095143 | -6.143599 | 5.226354 | 5.264132 | 30.67534 | 19.37326 |  | -0.0002640429 |  | 1.45842 | [17 empty] | 45.73591 | 0.06850362
6886 | 2022/03/05 23:49:46 | 113871.9124 | 70.0012 | 1 | 20 | 0 | 1 | 0 | 0 | -1.500136 | 4.092658 | -6.139544 | 5.226354 | 5.268299 | 30.67534 | 19.39032 |  | -0.0001849348 | [19 empty] | 45.7353 | 0.03531337
6887 | 2022/03/05 23:49:56 | 113881.9123 | 80.0011 | 1 | 20 | 0 | 1 | 0 | 0 | -1.500239 | 4.090773 | -6.137137 | 5.226354 | 5.272465 | 30.67534 | 19.40737 |  | -0.0001793525 |  | 1.871724 | 0.5959645 | [16 empty] | 45.70928 | -0.04116535
6888 | 2022/03/05 23:50:06 | 113891.9123 | 90.0011 | 1 | 20 | 0 | 1 | 0 | 0 | -1.500175 | 4.088629 | -6.133659 | 5.226354 | 5.276629 | 30.67534 | 19.4244 |  | -0.0002022684 | [19 empty] | 45.66621 | -0.009558201
6889 | 2022/03/05 23:50:16 | 113901.9116 | 100.0004 | 1 | 20 | 0 | 1 | 0 | 0 | -1.500274 | 4.087148 | -6.131842 | 5.226354 | 5.280797 | 30.67534 | 19.44143 |  | -0.0001490446 |  | 2.138407 | [17 empty] | 45.41642 | -0.1098418
6890 | 2022/03/05 23:50:26 | 113911.9127 | 110.0015 | 1 | 20 | 0 | 1 | 0 | 0 | -1.500172 | 4.085226 | -6.128542 | 5.226354 | 5.284963 | 30.67534 | 19.45845 |  | -0.0001648011 | [19 empty] | 45.70417 | -0.05487919
6891 | 2022/03/05 23:50:36 | 113921.9118 | 120.0006 | 1 | 20 | 0 | 1 | 0 | 0 | -1.500176 | 4.083528 | -6.126011 | 5.226354 | 5.289128 | 30.67534 | 19.47547 |  | -0.0001474063 | [19 empty] | 45.66235 | -0.02279878
6892 | 2022/03/05 23:50:46 | 113931.9126 | 130.0014 | 1 | 20 | 0 | 1 | 0 | 0 | -1.500144 | 4.081798 | -6.123285 | 5.226354 | 5.293296 | 30.67534 | 19.49248 |  | -0.0001476406 |  |  | 0.4261463 | [16 empty] | 45.3829 | -0.1159573
6893 | 2022/03/05 23:50:56 | 113941.9122 | 140.001 | 1 | 20 | 0 | 1 | 0 | 0 | -1.500133 | 4.080392 | -6.121131 | 5.226354 | 5.297461 | 30.67534 | 19.50948 |  | -0.0001576032 |  | 2.611449 | [17 empty] | 45.43778 | 0.002667904
6894 | 2022/03/05 23:51:06 | 113951.9116 | 150.0004 | 1 | 20 | 0 | 1 | 0 | 0 | -1.500182 | 4.078927 | -6.119133 | 5.226354 | 5.301628 | 30.67534 | 19.52648 |  | -0.0001708476 | [19 empty] | 45.59152 | -0.0291121
6895 | 2022/03/05 23:51:16 | 113961.9114 | 160.0002 | 1 | 20 | 0 | 1 | 0 | 0 | -1.500152 | 4.077456 | -6.116804 | 5.226354 | 5.305794 | 30.67534 | 19.54347 |  | -0.0001490756 | [19 empty] | 45.70891 | 0.08315802
6896 | 2022/03/05 23:51:26 | 113971.9115 | 170.0003 | 1 | 20 | 0 | 1 | 0 | 0 | -1.500218 | 4.076337 | -6.115394 | 5.226354 | 5.30996 | 30.67534 | 19.56046 |  | -0.0001319996 |  | 2.861011 | [17 empty] | 45.48852 | -0.07806659
6897 | 2022/03/05 23:51:36 | 113981.9118 | 180.0006 | 1 | 20 | 0 | 1 | 0 | 0 | -1.500195 | 4.074919 | -6.113173 | 5.226354 | 5.314126 | 30.67534 | 19.57743 |  | -0.0001023387 | [19 empty] | 45.34877 | -0.07130742
6898 | 2022/03/05 23:51:46 | 113991.9112 | 190 | 1 | 20 | 0 | 1 | 0 | 0 | -1.500163 | 4.073878 | -6.111481 | 5.226354 | 5.318293 | 30.67534 | 19.59441 |  | -0.0001266996 | [19 empty] | 45.4977 | -0.004085302
6899 | 2022/03/05 23:51:56 | 114001.9113 | 200.0001 | 1 | 20 | 0 | 1 | 0 | 0 | -1.500182 | 4.072385 | -6.109319 | 5.226354 | 5.322459 | 30.67534 | 19.61138 |  | -9.623765e-05 | [19 empty] | 45.64304 | 0.07834196
6900 | 2022/03/05 23:52:06 | 114011.912 | 210.0008 | 1 | 20 | 0 | 1 | 0 | 0 | -1.500154 | 4.07144 | -6.107787 | 5.226354 | 5.326624 | 30.67534 | 19.62834 |  | -0.0001075297 |  | 3.452923 | 0.3214854 | [16 empty] | 45.62885 | 0.08288264
6901 | 2022/03/05 23:52:16 | 114021.9114 | 220.0002 | 1 | 20 | 0 | 1 | 0 | 0 | -1.500212 | 4.070381 | -6.106434 | 5.226354 | 5.33079 | 30.67534 | 19.6453 |  | -0.0001253534 | [19 empty] | 45.28078 | -0.1060736
6902 | 2022/03/05 23:52:26 | 114031.9125 | 230.0013 | 1 | 20 | 0 | 1 | 0 | 0 | -1.500174 | 4.069378 | -6.104775 | 5.226354 | 5.334957 | 30.67534 | 19.66226 |  | -8.241835e-05 | [19 empty] | 45.37013 | 0.06797433
6903 | 2022/03/05 23:52:36 | 114041.9123 | 240.0011 | 1 | 20 | 0 | 1 | 0 | 0 | -1.500171 | 4.068067 | -6.102796 | 5.226354 | 5.339122 | 30.67534 | 19.67921 |  | -0.0001207891 | [19 empty] | 45.53513 | 0.01633286
6904 | 2022/03/05 23:52:46 | 114051.9112 | 250 | 1 | 20 | 0 | 1 | 0 | 0 | -1.500112 | 4.06725 | -6.101330532 | 5.226354 | 5.34329 | 30.67534 | 19.69616 |  | -0.0001141029 | [19 empty] | 45.48078 | 0.0643456
6905 | 2022/03/05 23:52:56 | 114061.912 | 260.0008 | 1 | 20 | 0 | 1 | 0 | 0 | -1.500206 | 4.066189 | -6.100121 | 5.226354 | 5.347456 | 30.67534 | 19.7131 |  | -0.0001061655 |  | 3.914839 | [17 empty] | 45.51995 | 0.06816864
6906 | 2022/03/05 23:53:06 | 114071.912 | 270.0008 | 1 | 20 | 0 | 1 | 0 | 0 | -1.500194 | 4.065269 | -6.098692 | 5.226354 | 5.351621 | 30.67534 | 19.73004 |  | -8.608447e-05 | [19 empty] | 45.51105 | 0.07863522
6907 | 2022/03/05 23:53:16 | 114081.912 | 280.0008 | 1 | 20 | 0 | 1 | 0 | 0 | -1.500202 | 4.064378 | -6.097388 | 5.226354 | 5.355788 | 30.67534 | 19.74697 |  | -0.0001191271 | [19 empty] | 45.22969 | -0.08848667
6908 | 2022/03/05 23:53:26 | 114091.9123 | 290.0011 | 1 | 20 | 0 | 1 | 0 | 0 | -1.500202 | 4.063537 | -6.096126 | 5.226354 | 5.359954 | 30.67534 | 19.7639 |  | -6.227328e-05 | [19 empty] | 45.4428 | 0.02532721
6909 | 2022/03/05 23:53:36 | 114101.9125 | 300.0013 | 1 | 20 | 0 | 1 | 0 | 0 | -1.500204 | 4.062709 | -6.094892 | 5.226354 | 5.364121 | 30.67534 | 19.78083 |  | -0.0001207838 | [19 empty] | 45.36767 | -0.03998637
6910 | 2022/03/05 23:53:46 | 114111.9122 | 310.001 | 1 | 20 | 0 | 1 | 0 | 0 | -1.500182 | 4.061834 | -6.09349 | 5.226354 | 5.368287 | 30.67534 | 19.79776 |  | -8.265952e-05 |  | 4.573266 | 0.2352126 | [16 empty] | 45.12257 | -0.1034081
6911 | 2022/03/05 23:53:56 | 114121.9125 | 320.0013 | 1 | 20 | 0 | 1 | 0 | 0 | -1.500171 | 4.060845 | -6.091962 | 5.226354 | 5.372454 | 30.67534 | 19.81468 | [21 empty] | 45.30512 | -0.03376126
6912 | 2022/03/05 23:54:06 | 114131.9134 | 330.0022 | 1 | 20 | 0 | 1 | 0 | 0 | -1.500183 | 4.060077 | -6.090858 | 5.226354 | 5.376621 | 30.67534 | 19.8316 |  | -5.800342e-05 | [19 empty] | 45.38498 | 0.05909204
6913 | 2022/03/05 23:54:16 | 114141.9124 | 340.0012 | 1 | 20 | 0 | 1 | 0 | 0 | -1.500218 | 4.059523 | -6.090169 | 5.226354 | 5.380786 | 30.67534 | 19.84851 |  | -6.503762e-05 | [19 empty] | 45.31376 | 0.02478004
6914 | 2022/03/05 23:54:26 | 114151.9114 | 350.0002 | 1 | 20 | 0 | 1 | 0 | 0 | -1.500166 | 4.05856 | -6.088514 | 5.226354 | 5.384951 | 30.67534 | 19.86542 |  | -9.760546e-05 | [19 empty] | 45.12787 | -0.04117846
6915 | 2022/03/05 23:54:36 | 114161.9123 | 360.0011 | 1 | 20 | 0 | 1 | 0 | 0 | -1.500195 | 4.057996 | -6.087785 | 5.226354 | 5.389119 | 30.67534 | 19.88233 |  | -7.19134e-05 | [19 empty] | 45.23713 | 0.0552094
6916 | 2022/03/05 23:54:46 | 114171.9125 | 370.0013 | 1 | 20 | 0 | 1 | 0 | 0 | -1.500153 | 4.057142 | -6.086334 | 5.226354 | 5.393285 | 30.67534 | 19.89923 |  | -9.799995e-05 | [19 empty] | 45.43745 | 0.1096344
6917 | 2022/03/05 23:54:56 | 114181.9126 | 380.0014 | 1 | 20 | 0 | 1 | 0 | 0 | -1.500182 | 4.056557 | -6.085574 | 5.226354 | 5.397451 | 30.67534 | 19.91614 |  | -5.927124e-05 |  | 5.37912 | [17 empty] | 45.26328 | 0.06843567
6918 | 2022/03/05 23:55:06 | 114191.9126 | 390.0014 | 1 | 20 | 0 | 1 | 0 | 0 | -1.500163 | 4.055633 | -6.084111 | 5.226354 | 5.401617 | 30.67534 | 19.93303 | [21 empty] | 45.07918 | -0.04639268
6919 | 2022/03/05 23:55:16 | 114201.9117 | 400.0005 | 1 | 20 | 0 | 1 | 0 | 0 | -1.500175 | 4.055193 | -6.083499 | 5.226354 | 5.405784 | 30.67534 | 19.94993 |  | -8.732257e-05 | [19 empty] | 45.34636 | 0.07226944
6920 | 2022/03/05 23:55:26 | 114211.9112 | 410 | 1 | 20 | 0 | 1 | 0 | 0 | -1.50012 | 4.05412 | -6.081666 | 5.226354 | 5.409948 | 30.67534 | 19.96682 |  | -8.792331e-05 | [19 empty] | 45.30038 | 0.07234812
6921 | 2022/03/05 23:55:36 | 114221.9121 | 420.0009 | 1 | 20 | 0 | 1 | 0 | 0 | -1.50016 | 4.053773 | -6.081308 | 5.226354 | 5.414116 | 30.67534 | 19.98372 |  | -5.642061e-05 | [19 empty] | 45.12223 | -0.06401181
6922 | 2022/03/05 23:55:46 | 114231.9122 | 430.001 | 1 | 20 | 0 | 1 | 0 | 0 | -1.500171 | 4.053112 | -6.080361 | 5.226354 | 5.418283 | 30.67534 | 20.0006 |  | -3.0819e-05 |  |  | 0 | [16 empty] | 45.07504 | -0.06011367
6923 | 2022/03/05 23:55:56 | 114241.9137 | 440.0025 | 1 | 20 | 0 | 1 | 0 | 0 | -1.500212 | 4.052515 | -6.079632 | 5.226354 | 5.422449 | 30.67534 | 20.01749 |  | -7.223368e-05 | [19 empty] | 45.19407 | -0.03349781
6924 | 2022/03/05 23:56:06 | 114251.9117 | 450.0005 | 1 | 20 | 0 | 1 | 0 | 0 | -1.500147 | 4.051916 | -6.07847 | 5.226354 | 5.426614 | 30.67534 | 20.03437 |  | -9.127821e-05 |  |  | 0.1684346 | [16 empty] | 45.33271 | -0.0157702
6925 | 2022/03/05 23:56:16 | 114261.912 | 460.0008 | 1 | 20 | 0 | 1 | 0 | 0 | -1.500132 | 4.05125 | -6.077409765 | 5.226354 | 5.430781 | 30.67534 | 20.05125 |  |  |  | 6.374408 | [17 empty] | 45.26805 | 0.004181862
6926 | 2022/03/05 23:56:26 | 114271.9128 | 470.0016 | 1 | 20 | 0 | 1 | 0 | 0 | -1.500151 | 4.050858 | -6.076899 | 5.226354 | 5.434948 | 30.67534 | 20.06813 |  | -2.67067e-05 | [19 empty] | 45.39147 | 0.04248261
6927 | 2022/03/05 23:56:36 | 114281.912 | 480.0008 | 1 | 20 | 0 | 1 | 0 | 0 | -1.500128 | 4.049977 | -6.075484 | 5.226354 | 5.439114 | 30.67534 | 20.085 |  | -6.51242e-05 | [19 empty] | 45.30865 | 0.03663659
6928 | 2022/03/05 23:56:41 | 114287.4388 | 485.5276 | 1 | 20 | 0 | 1 | 0 | 0 | -1.500159 | 4.049813 | -6.075363 | 5.226354 | 5.441416 | 30.67534 | 20.09433 |  | -6.51242e-05 | 0.01875165 | 6.374408 | 0.1684346 | [16 empty] | 45.40806 | 0.05882144
6929 | 2022/03/05 23:57:41 | 114347.4806 | 60.001 | 1 | 21 | 0 | 1 | 0 | 0 | 0 | 4.090828 | 0 | 5.226354 | 5.441417 | 30.67534 | 20.09433 |  | 5.807956e-05 | [19 empty] | 45.41964 | 0.05910039
6930 | 2022/03/05 23:58:41 | 114407.4796 | 120 | 1 | 21 | 0 | 1 | 0 | 0 | 0 | 4.091936 | 0 | 5.226354 | 5.441417 | 30.67534 | 20.09433 |  | 4.607084e-05 | [19 empty] | 45.40248 | 0.05482674
6931 | 2022/03/05 23:59:41 | 114467.4801 | 180.0005 | 1 | 21 | 0 | 1 | 0 | 0 | 0 | 4.092797 | 0 | 5.226354 | 5.441417 | 30.67534 | 20.09433 |  | 2.750118e-05 |  | 0 | [17 empty] | 45.04475 | -0.008648634
6932 | 2022/03/06 00:00:41 | 114527.48 | 240.0004 | 1 | 21 | 0 | 1 | 0 | 0 | 0 | 4.093117 | 0 | 5.226354 | 5.441417 | 30.67534 | 20.09433 |  | 3.161002e-05 | [19 empty] | 45.05427 | -0.06863594
6933 | 2022/03/06 00:01:41 | 114587.48 | 300.0004 | 1 | 21 | 0 | 1 | 0 | 0 | 0 | 4.093356 | 0 | 5.226354 | 5.441417 | 30.67534 | 20.09433 |  | 2.418287e-05 |  | 0 | [17 empty] | 45.22616 | -0.04434228
6934 | 2022/03/06 00:02:41 | 114647.4806 | 360.001 | 1 | 21 | 0 | 1 | 0 | 0 | 0 | 4.093532 | 0 | 5.226354 | 5.441417 | 30.67534 | 20.09433 |  | -1.137866e-05 | [19 empty] | 45.18817 | 0.05780101
6935 | 2022/03/06 00:03:41 | 114707.4805 | 420.0009 | 1 | 21 | 0 | 1 | 0 | 0 | 0 | 4.093613 | 0 | 5.226354 | 5.441417 | 30.67534 | 20.09433 |  | -3.002778e-06 |  | 0 | [17 empty] | 45.05957 | 0.06797194
6936 | 2022/03/06 00:04:41 | 114767.4802 | 480.0006 | 1 | 21 | 0 | 1 | 0 | 0 | 0 | 4.093901 | 0 | 5.226354 | 5.441417 | 30.67534 | 20.09433 |  | 1.738335e-06 | [19 empty] | 45.15277 | -0.08414268
6937 | 2022/03/06 00:05:41 | 114827.48 | 540.0004 | 1 | 21 | 0 | 1 | 0 | 0 | 0 | 4.093864 | 0 | 5.226354 | 5.441417 | 30.67534 | 20.09433 |  | 1.896601e-06 |  | 0 | [17 empty] | 45.17595 | 0.08722663
6938 | 2022/03/06 00:06:41 | 114887.4798 | 600.0002 | 1 | 21 | 0 | 1 | 0 | 0 | 0 | 4.093928 | 0 | 5.226354 | 5.441417 | 30.67534 | 20.09433 |  | 1.367065e-05 | [19 empty] | 45.17656 | -0.05311012
6939 | 2022/03/06 00:07:41 | 114947.4805 | 660.0009 | 1 | 21 | 0 | 1 | 0 | 0 | 0 | 4.093984 | 0 | 5.226354 | 5.441417 | 30.67534 | 20.09433 |  | -1.485659e-05 |  | 0 | [17 empty] | 45.12968 | 0.0106883
6940 | 2022/03/06 00:08:41 | 115007.4797 | 720.0001 | 1 | 21 | 0 | 1 | 0 | 0 | 0 | 4.09412 | 0 | 5.226354 | 5.441417 | 30.67534 | 20.09433 |  | -2.433931e-05 | [19 empty] | 45.19735 | 0.03128171
6941 | 2022/03/06 00:09:41 | 115067.4801 | 780.0005 | 1 | 21 | 0 | 1 | 0 | 0 | 0 | 4.094376 | 0 | 5.226354 | 5.441417 | 30.67534 | 20.09433 |  | -2.133906e-05 |  | 0 | [17 empty] | 45.34575 | 0.07113934
6942 | 2022/03/06 00:10:41 | 115127.481 | 840.0014 | 1 | 21 | 0 | 1 | 0 | 0 | 0 | 4.094238 | 0 | 5.226354 | 5.441417 | 30.67534 | 20.09433 |  | 1.122026e-05 | [19 empty] | 45.0079 | -0.09870052
6943 | 2022/03/06 00:11:41 | 115187.4806 | 900.001 | 1 | 21 | 0 | 1 | 0 | 0 | 0 | 4.09435 | 0 | 5.226354 | 5.441417 | 30.67534 | 20.09433 |  | -7.586656e-06 |  | 0 | [17 empty] | 45.20032 | 0.05057573
6944 | 2022/03/06 00:12:41 | 115247.4797 | 960.0001 | 1 | 21 | 0 | 1 | 0 | 0 | 0 | 4.094224 | 0 | 5.226354 | 5.441417 | 30.67534 | 20.09433 |  | 6.480376e-06 | [19 empty] | 45.28134 | 0.06830096
6945 | 2022/03/06 00:13:41 | 115307.4804 | 1020.0008 | 1 | 21 | 0 | 1 | 0 | 0 | 0 | 4.094287 | 0 | 5.226354 | 5.441417 | 30.67534 | 20.09433 |  | -4.108962e-06 |  | 0 | [17 empty] | 45.189 | -0.02997637
6946 | 2022/03/06 00:14:41 | 115367.4804 | 1080.0008 | 1 | 21 | 0 | 1 | 0 | 0 | 0 | 4.094558 | 0 | 5.226354 | 5.441417 | 30.67534 | 20.09433 |  | -1.588469e-05 | [19 empty] | 45.12721 | -0.04824996
6947 | 2022/03/06 00:15:41 | 115427.481 | 1140.0014 | 1 | 21 | 0 | 1 | 0 | 0 | 0 | 4.094459 | 0 | 5.226354 | 5.441417 | 30.67534 | 20.09433 |  | -2.094424e-05 |  | 0 | [17 empty] | 45.03103 | -0.009658337
6948 | 2022/03/06 00:16:41 | 115487.4808 | 1200.0012 | 1 | 21 | 0 | 1 | 0 | 0 | 0 | 4.094363 | 0 | 5.226354 | 5.441417 | 30.67534 | 20.09433 |  | 2.165268e-05 | [19 empty] | 45.15253 | -0.03961086
6949 | 2022/03/06 00:17:41 | 115547.4804 | 1260.0008 | 1 | 21 | 0 | 1 | 0 | 0 | 0 | 4.09445 | 0 | 5.226354 | 5.441417 | 30.67534 | 20.09433 |  | 2.576345e-05 |  | 0 | [17 empty] | 44.97908 | -0.01912475
6950 | 2022/03/06 00:18:41 | 115607.4804 | 1320.0008 | 1 | 21 | 0 | 1 | 0 | 0 | 0 | 4.094462 | 0 | 5.226354 | 5.441417 | 30.67534 | 20.09433 |  | -1.620175e-05 | [19 empty] | 45.10167 | -0.06218314
6951 | 2022/03/06 00:19:41 | 115667.4808 | 1380.0012 | 1 | 21 | 0 | 1 | 0 | 0 | 0 | 4.094419 | 0 | 5.226354 | 5.441417 | 30.67534 | 20.09433 |  | -1.825388e-05 |  | 0 | [17 empty] | 45.17628 | 0.0621736
6952 | 2022/03/06 00:20:41 | 115727.4801 | 1440.0005 | 1 | 21 | 0 | 1 | 0 | 0 | 0 | 4.094591 | 0 | 5.226354 | 5.441417 | 30.67534 | 20.09433 |  | 2.607675e-06 | [19 empty] | 45.13617 | -0.07003546
6953 | 2022/03/06 00:21:41 | 115787.4798 | 1500.0002 | 1 | 21 | 0 | 1 | 0 | 0 | 0 | 4.094573 | 0 | 5.226354 | 5.441417 | 30.67534 | 20.09433 |  | -4.741424e-07 |  | 0 | [17 empty] | 45.23446 | 0.01297474
6954 | 2022/03/06 00:22:41 | 115847.481 | 1560.0014 | 1 | 21 | 0 | 1 | 0 | 0 | 0 | 4.094528 | 0 | 5.226354 | 5.441417 | 30.67534 | 20.09433 |  | 2.054634e-06 | [19 empty] | 45.11987 | -0.02903223
6955 | 2022/03/06 00:23:41 | 115907.48 | 1620.0004 | 1 | 21 | 0 | 1 | 0 | 0 | 0 | 4.094306 | 0 | 5.226354 | 5.441417 | 30.67534 | 20.09433 |  | 9.16683e-06 |  | 0 | [17 empty] | 45.05952 | -0.07100224
6956 | 2022/03/06 00:24:41 | 115967.4807 | 1680.0011 | 1 | 21 | 0 | 1 | 0 | 0 | 0 | 4.094494 | 0 | 5.226354 | 5.441417 | 30.67534 | 20.09433 |  | 3.7853e-05 | [19 empty] | 45.00051 | -0.09232879
6957 | 2022/03/06 00:25:41 | 116027.4805 | 1740.0009 | 1 | 21 | 0 | 1 | 0 | 0 | 0 | 4.094604 | 0 | 5.226354 | 5.441417 | 30.67534 | 20.09433 |  | -4.899228e-06 |  | 0 | [17 empty] | 44.99099 | -0.08882046
6958 | 2022/03/06 00:26:41 | 116087.4807 | 1800.0011 | 1 | 21 | 0 | 1 | 0 | 0 | 0 | 4.094666 | 0 | 5.226354 | 5.441417 | 30.67534 | 20.09433 |  | 1.074856e-05 | [19 empty] | 45.36354 | 0.1185548
6959 | 2022/03/06 00:26:41 | 116087.4815 | 1800.0019 | 1 | 21 | 0 | 1 | 0 | 0 | 0 | 4.094736 | 0 | 5.226354 | 5.441417 | 30.67534 | 20.09433 |  | 1.074856e-05 | 0.01875165 | 0 | 0 | [16 empty] | 45.36354 | 0.1185548
6960 | 2022/03/06 00:26:41 | 116087.4887 | 0.0016 | 1 | 22 | 0 | 1 | 0 | 0 | 0 | 4.094817 | 0 | 5.226354 | 5.441417 | 30.67534 | 20.09433 |  | 1.074856e-05 | 0.01875165 | 0 | 0 | [16 empty] | 45.36353 | 0.1185517
6961 | 2022/03/06 00:26:41 | 116087.4967 | 0.0017 | 1 | 23 | 1 | 1 | 0 | 0 | 0 | 4.095162 | 0 | 5.226354 | 5.441417 | 30.67534 | 20.09433 |  | 1.074856e-05 | 0.01875165 | 0 | 0 | [16 empty] | 45.36352 | 0.1185483
6962 | 2022/03/06 00:32:24 | 116429.9592 | 60.0007 | 1 | 14 | 1 | 1 | 0 | 0 | 0 | 4.094611 | 0 | 5.226354 | 5.441417 | 30.67534 | 20.09433 |  | -9.483399e-07 | [19 empty] | 44.9084 | -0.02782702
6963 | 2022/03/06 00:33:24 | 116489.9598 | 120.0013 | 1 | 14 | 1 | 1 | 0 | 0 | 0 | 4.094613 | 0 | 5.226354 | 5.441417 | 30.67534 | 20.09433 |  | 1.011554e-05 | [19 empty] | 45.24037 | 0.05022764
6964 | 2022/03/06 00:34:24 | 116549.9589 | 180.0004 | 1 | 14 | 1 | 1 | 0 | 0 | 0 | 4.094685 | 0 | 5.226354 | 5.441417 | 30.67534 | 20.09433 |  | 8.45554e-06 |  | 0 | 0 | [16 empty] | 45.18431 | 0.01328826
6965 | 2022/03/06 00:35:24 | 116609.959 | 240.0005 | 1 | 14 | 1 | 1 | 0 | 0 | 0 | 4.094899 | 0 | 5.226354 | 5.441417 | 30.67534 | 20.09433 |  | -2.039032e-05 | [19 empty] | 44.93098 | -0.08816719
6966 | 2022/03/06 00:36:24 | 116669.9587 | 300.0002 | 1 | 14 | 1 | 1 | 0 | 0 | 0 | 4.094926 | 0 | 5.226354 | 5.441417 | 30.67534 | 20.09433 |  | -9.482849e-06 |  | 0 | 0 | [16 empty] | 45.17776 | 0.03564596
6967 | 2022/03/06 00:36:24 | 116669.9601 | 300.0016 | 1 | 14 | 1 | 1 | 0 | 0 | 0 | 4.094938 | 0 | 5.226354 | 5.441417 | 30.67534 | 20.09433 |  | -9.482849e-06 | 0.01875165 | 0 | 0 | [16 empty] | 45.17776 | 0.03564596
6968 | 2022/03/06 00:36:24 | 116670.251 | 0.2501 | 1 | 15 | 1 | 1 | 0 | 0 | -3.543856 | 3.773297 | -13.37202 | 5.225169 | 5.441433 | 30.67082 | 20.0944 |  | -0.09147792 |  | 0.01702936 | 58.72212 | [16 empty] | 45.17776 | 0.03564596
6969 | 2022/03/06 00:36:24 | 116670.5019 | 0.501 | 1 | 15 | 1 | 1 | 0 | 0 | -6.539779 | 3.762704 | -24.60725 | 5.223868 | 5.441433 | 30.66592 | 20.0944 | [21 empty] | 44.90543 | -0.0219059
6970 | 2022/03/06 00:36:25 | 116670.7515 | 0.7506 | 1 | 15 | 1 | 1 | 0 | 0 | -8.991689 | 3.754803 | -33.76202 | 5.222573 | 5.441433 | 30.66106 | 20.0944 |  | -0.02958235 |  | 0.1752568 | 6.514286 | [16 empty] | 44.90543 | -0.0219059
6971 | 2022/03/06 00:36:25 | 116671.0014 | 1.0005 | 1 | 15 | 1 | 1 | 0 | 0 | -10.94885 | 3.748788 | -41.04492 | 5.221278 | 5.441433 | 30.6562 | 20.0944 | [21 empty] | 44.90543 | -0.0219059
6972 | 2022/03/06 00:36:25 | 116671.2526 | 1.2517 | 1 | 15 | 1 | 1 | 0 | 0 | -12.51084 | 3.74347 | -46.83395 | 5.219975 | 5.441433 | 30.65131 | 20.0944 | [21 empty] | 44.94464 | 0.01225352
6973 | 2022/03/06 00:36:25 | 116671.502 | 1.5011 | 1 | 15 | 1 | 1 | 0 | 0 | -13.73265 | 3.739254 | -51.34987 | 5.218681 | 5.441433 | 30.64648 | 20.0944 | [21 empty] | 44.94464 | 0.01225352
6974 | 2022/03/06 00:36:26 | 116671.7517 | 1.7508 | 1 | 15 | 1 | 1 | 0 | 0 | -14.73248 | 3.735367 | -55.03122 | 5.217386 | 5.441433 | 30.64163 | 20.0944 |  | -0.01601402 |  | 0.3451302 | 3.327347 | [16 empty] | 44.94464 | 0.01225352
6975 | 2022/03/06 00:36:26 | 116672.0014 | 2.0005 | 1 | 15 | 1 | 1 | 0 | 0 | -15.5145 | 3.731906 | -57.89866 | 5.21609 | 5.441433 | 30.6368 | 20.0944 | [21 empty] | 45.19435 | 0.01225352
6976 | 2022/03/06 00:36:26 | 116672.2525 | 2.2516 | 1 | 15 | 1 | 1 | 0 | 0 | -16.15446 | 3.72866 | -60.23449 | 5.214787 | 5.441433 | 30.63194 | 20.0944 | [21 empty] | 45.19435 | 0.01225352
6977 | 2022/03/06 00:36:26 | 116672.5023 | 2.5014 | 1 | 15 | 1 | 1 | 0 | 0 | -16.66519 | 3.726065 | -62.09558 | 5.213494 | 5.441433 | 30.62712 | 20.0944 | [21 empty] | 45.19435 | 0.01225352
6978 | 2022/03/06 00:36:27 | 116672.7523 | 2.7514 | 1 | 15 | 1 | 1 | 0 | 0 | -17.06474 | 3.723269 | -63.53662 | 5.212199 | 5.441433 | 30.62229 | 20.0944 |  | -0.01067807 |  | 0.4402256 | 2.447048 | [16 empty] | 45.04172 | 0.03033876
6979 | 2022/03/06 00:36:27 | 116673.0012 | 3.0003 | 1 | 15 | 1 | 1 | 0 | 0 | -17.39172 | 3.721019 | -64.71492 | 5.210906 | 5.441433 | 30.61748 | 20.0944 | [21 empty] | 45.04172 | 0.03033876
6980 | 2022/03/06 00:36:27 | 116673.2509 | 3.25 | 1 | 15 | 1 | 1 | 0 | 0 | -17.64755 | 3.718562 | -65.62351 | 5.209608 | 5.441433 | 30.61265 | 20.0944 | [21 empty] | 44.96244 | 0.03033876
6981 | 2022/03/06 00:36:27 | 116673.502 | 3.5011 | 1 | 15 | 1 | 1 | 0 | 0 | -17.85692 | 3.716454 | -66.36442 | 5.208307 | 5.441433 | 30.60782 | 20.0944 | [21 empty] | 44.96244 | -0.02477527
6982 | 2022/03/06 00:36:28 | 116673.7516 | 3.7507 | 1 | 15 | 1 | 1 | 0 | 0 | -18.02402 | 3.714236 | -66.94546 | 5.207015 | 5.441433 | 30.60301 | 20.0944 |  | -0.008791685 |  | 0.5891665 | 1.837151 | [16 empty] | 44.96244 | -0.02477527
6983 | 2022/03/06 00:36:28 | 116674.0011 | 4.0002 | 1 | 15 | 1 | 1 | 0 | 0 | -18.15465 | 3.712577 | -67.40054 | 5.205725 | 5.441433 | 30.59823 | 20.0944 | [21 empty] | 45.2837 | -0.02477527
6984 | 2022/03/06 00:36:28 | 116674.2526 | 4.2517 | 1 | 15 | 1 | 1 | 0 | 0 | -18.26154 | 3.710353 | -67.75676 | 5.204414 | 5.441433 | 30.59336 | 20.0944 | [21 empty] | 45.2837 | -0.02477527
6985 | 2022/03/06 00:36:28 | 116674.502 | 4.5011 | 1 | 15 | 1 | 1 | 0 | 0 | -18.3468 | 3.708796 | -68.04454 | 5.20312 | 5.441433 | 30.58856 | 20.0944 | [21 empty] | 45.2837 | -0.02477527
6986 | 2022/03/06 00:36:29 | 116674.7516 | 4.7507 | 1 | 15 | 1 | 1 | 0 | 0 | -18.41354 | 3.706948 | -68.25804 | 5.201826 | 5.441433 | 30.58376 | 20.0944 |  | -0.007299058 |  | 0.6505407 | [17 empty] | 45.17743 | 0.06718397
6987 | 2022/03/06 00:36:29 | 116675.0012 | 5.0003 | 1 | 15 | 1 | 1 | 0 | 0 | -18.46816 | 3.7054 | -68.43192 | 5.200539 | 5.441433 | 30.57899 | 20.0944 | [21 empty] | 45.17743 | 0.06718397
6988 | 2022/03/06 00:36:29 | 116675.2526 | 5.2517 | 1 | 15 | 1 | 1 | 0 | 0 | -18.51174 | 3.70365 | -68.56101 | 5.19923 | 5.441433 | 30.57414 | 20.0944 | [21 empty] | 45.17743 | 0.06718397
6989 | 2022/03/06 00:36:29 | 116675.5021 | 5.5012 | 1 | 15 | 1 | 1 | 0 | 0 | -18.54583 | 3.70231 | -68.66241 | 5.197935 | 5.441433 | 30.56935 | 20.0944 | [21 empty] | 44.99488 | -0.05704641
6990 | 2022/03/06 00:36:30 | 116675.7515 | 5.7506 | 1 | 15 | 1 | 1 | 0 | 0 | -18.57371 | 3.700741 | -68.73649 | 5.196641 | 5.441433 | 30.56456 | 20.0944 |  | -0.00624791 |  | 0.8184501 | 1.43154 | [16 empty] | 44.99488 | -0.05704641
6991 | 2022/03/06 00:36:30 | 116676.0012 | 6.0003 | 1 | 15 | 1 | 1 | 0 | 0 | -18.59547 | 3.699377 | -68.79165 | 5.195346 | 5.441433 | 30.55977 | 20.0944 | [21 empty] | 44.99488 | -0.05704641
6992 | 2022/03/06 00:36:30 | 116676.2524 | 6.2515 | 1 | 15 | 1 | 1 | 0 | 0 | -18.61333 | 3.697935 | -68.83088 | 5.194043 | 5.441433 | 30.55494 | 20.0944 | [21 empty] | 45.30865 | -0.05704641
6993 | 2022/03/06 00:36:30 | 116676.5019 | 6.501 | 1 | 15 | 1 | 1 | 0 | 0 | -18.6276 | 3.696352 | -68.85417 | 5.192747 | 5.441433 | 30.55016 | 20.0944 | [21 empty] | 45.30865 | -0.05704641
6994 | 2022/03/06 00:36:31 | 116676.7516 | 6.7507 | 1 | 15 | 1 | 1 | 0 | 0 | -18.63868 | 3.695296 | -68.87544 | 5.191453 | 5.441433 | 30.54537 | 20.0944 |  | -0.005227292 |  | 0.7909229 | 1.156933 | [16 empty] | 45.30865 | -0.05704641
6995 | 2022/03/06 00:36:31 | 116677.0011 | 7.0002 | 1 | 15 | 1 | 1 | 0 | 0 | -18.64774 | 3.693763 | -68.88033 | 5.190166 | 5.441433 | 30.54062 | 20.0944 | [21 empty] | 45.42608 | 0.1347506
6996 | 2022/03/06 00:36:31 | 116677.2511 | 7.2502 | 1 | 15 | 1 | 1 | 0 | 0 | -18.65499 | 3.69258 | -68.88504 | 5.188865 | 5.441433 | 30.53581 | 20.0944 | [21 empty] | 45.42608 | 0.1347506
6997 | 2022/03/06 00:36:31 | 116677.502 | 7.5011 | 1 | 15 | 1 | 1 | 0 | 0 | -18.66072 | 3.691124 | -68.87903 | 5.18757 | 5.441433 | 30.53103 | 20.0944 | [21 empty] | 45.42608 | 0.1347506
6998 | 2022/03/06 00:36:32 | 116677.7517 | 7.7508 | 1 | 15 | 1 | 1 | 0 | 0 | -18.66537 | 3.690162 | -68.87824 | 5.186265 | 5.441433 | 30.52622 | 20.0944 |  | -0.004841966 |  | 0.9645343 | [17 empty] | 45.10202 | -0.1012683
6999 | 2022/03/06 00:36:32 | 116678.0013 | 8.0004 | 1 | 15 | 1 | 1 | 0 | 0 | -18.66906 | 3.688564 | -68.86202 | 5.184971 | 5.441433 | 30.52144 | 20.0944 | [21 empty] | 45.10202 | -0.1012683
7000 | 2022/03/06 00:36:32 | 116678.253 | 8.2521 | 1 | 15 | 1 | 1 | 0 | 0 | -18.67194 | 3.687745 | -68.85735 | 5.183667 | 5.441433 | 30.51663 | 20.0944 | [21 empty] | 45.36119 | -0.1012683
7001 | 2022/03/06 00:36:32 | 116678.5012 | 8.5003 | 1 | 15 | 1 | 1 | 0 | 0 | -18.6743 | 3.68629 | -68.83889 | 5.182383 | 5.441433 | 30.5119 | 20.0944 | [21 empty] | 45.36119 | -0.1012683
7002 | 2022/03/06 00:36:33 | 116678.7522 | 8.7513 | 1 | 15 | 1 | 1 | 0 | 0 | -18.67618 | 3.685416 | -68.82949 | 5.181077 | 5.441433 | 30.50709 | 20.0944 |  | -0.005615926 |  | 1.030015 | 0.9543041 | [16 empty] | 45.36119 | -0.1012683
7003 | 2022/03/06 00:36:33 | 116679.0013 | 9.0004 | 1 | 15 | 1 | 1 | 0 | 0 | -18.67763 | 3.684031 | -68.80897 | 5.179783 | 5.441433 | 30.50232 | 20.0944 | [21 empty] | 45.56084 | 0.143379
7004 | 2022/03/06 00:36:33 | 116679.2523 | 9.2514 | 1 | 15 | 1 | 1 | 0 | 0 | -18.67877 | 3.683075 | -68.79531 | 5.178481 | 5.441433 | 30.49752 | 20.0944 | [21 empty] | 45.56084 | 0.143379
7005 | 2022/03/06 00:36:33 | 116679.5021 | 9.5012 | 1 | 15 | 1 | 1 | 0 | 0 | -18.67975 | 3.681738 | -68.77395 | 5.177187 | 5.441433 | 30.49276 | 20.0944 | [21 empty] | 45.56084 | 0.143379
7006 | 2022/03/06 00:36:34 | 116679.7516 | 9.7507 | 1 | 15 | 1 | 1 | 0 | 0 | -18.68055 | 3.680726 | -68.75799 | 5.175893 | 5.441433 | 30.488 | 20.0944 |  | -0.004478791 |  | 1.048496 | [17 empty] | 45.29591 | -0.08279085
7007 | 2022/03/06 00:36:34 | 116680.0012 | 10.0003 | 1 | 15 | 1 | 1 | 0 | 0 | -18.68124 | 3.679395 | -68.73566 | 5.174598 | 5.441433 | 30.48323 | 20.0944 | [21 empty] | 45.29591 | -0.08279085
7008 | 2022/03/06 00:36:34 | 116680.0025 | 10.0016 | 1 | 15 | 1 | 1 | 0 | 0 | -18.68124 | 3.679395 | -68.73566 | 5.174598 | 5.441433 | 30.48323 | 20.0944 |  | -0.004478791 | 0.01875165 | 1.162881 | 0.9543041 | [16 empty] | 45.29591 | -0.08279085
7009 | 2022/03/06 00:36:35 | 116681.0454 | 1.0003 | 1 | 16 | 1 | 1 | 0 | 0 | 0 | 4.010538 | 0 | 5.174569 | 5.441433 | 30.48312 | 20.0944 |  | 0.01787834 | [19 empty] | 45.50273 | -0.08279085
7010 | 2022/03/06 00:36:36 | 116682.0452 | 2.0001 | 1 | 16 | 1 | 1 | 0 | 0 | 0 | 4.022266 | 0 | 5.174569 | 5.441433 | 30.48312 | 20.0944 |  | 0.01184642 | [19 empty] | 45.49116 | -0.06247282
7011 | 2022/03/06 00:36:37 | 116683.0461 | 3.001 | 1 | 16 | 1 | 1 | 0 | 0 | 0 | 4.029632 | 0 | 5.174569 | 5.441433 | 30.48312 | 20.0944 |  | 0.007209106 | [19 empty] | 45.56944 | -0.06247282
7012 | 2022/03/06 00:36:38 | 116684.0452 | 4.0001 | 1 | 16 | 1 | 1 | 0 | 0 | 0 | 4.035126 | 0 | 5.174569 | 5.441433 | 30.48312 | 20.0944 |  | 0.006373357 | [19 empty] | 45.64809 | -0.04217505
7013 | 2022/03/06 00:36:39 | 116685.0462 | 5.0011 | 1 | 16 | 1 | 1 | 0 | 0 | 0 | 4.0393 | 0 | 5.174569 | 5.441433 | 30.48312 | 20.0944 |  | 0.004629149 | [19 empty] | 45.56295 | -0.04217505
7014 | 2022/03/06 00:36:40 | 116686.0454 | 6.0003 | 1 | 16 | 1 | 1 | 0 | 0 | 0 | 4.042882 | 0 | 5.174569 | 5.441433 | 30.48312 | 20.0944 |  | 0.003359813 | [19 empty] | 45.90933 | 0.08163691
7015 | 2022/03/06 00:36:41 | 116687.0461 | 7.001 | 1 | 16 | 1 | 1 | 0 | 0 | 0 | 4.046065 | 0 | 5.174569 | 5.441433 | 30.48312 | 20.0944 |  | 0.003594883 | [19 empty] | 45.60657 | -0.027982
7016 | 2022/03/06 00:36:42 | 116688.0457 | 8.0006 | 1 | 16 | 1 | 1 | 0 | 0 | 0 | 4.048491 | 0 | 5.174569 | 5.441433 | 30.48312 | 20.0944 |  | 0.003293341 | [19 empty] | 45.81599 | -0.001187325
7017 | 2022/03/06 00:36:43 | 116689.0468 | 9.0017 | 1 | 16 | 1 | 1 | 0 | 0 | 0 | 4.050747 | 0 | 5.174569 | 5.441433 | 30.48312 | 20.0944 |  | 0.002346202 | [19 empty] | 45.69674 | 0.03306627
7018 | 2022/03/06 00:36:44 | 116690.0469 | 10.0018 | 1 | 16 | 1 | 1 | 0 | 0 | 0 | 4.052917 | 0 | 5.174569 | 5.441433 | 30.48312 | 20.0944 |  | 0.002331386 | [19 empty] | 45.84651 | -0.02352715
7019 | 2022/03/06 00:36:45 | 116691.0454 | 11.0003 | 1 | 16 | 1 | 1 | 0 | 0 | 0 | 4.054988 | 0 | 5.174569 | 5.441433 | 30.48312 | 20.0944 |  | 0.001939239 | [19 empty] | 46.06849 | 0.06936908
7020 | 2022/03/06 00:36:46 | 116692.0452 | 12.0001 | 1 | 16 | 1 | 1 | 0 | 0 | 0 | 4.056557 | 0 | 5.174569 | 5.441433 | 30.48312 | 20.0944 |  | 0.001697708 | [19 empty] | 45.76259 | -0.09559512
7021 | 2022/03/06 00:36:47 | 116693.0469 | 13.0018 | 1 | 16 | 1 | 1 | 0 | 0 | 0 | 4.058105 | 0 | 5.174569 | 5.441433 | 30.48312 | 20.0944 |  | 0.001579953 | [19 empty] | 46.07295 | 0.09698868
7022 | 2022/03/06 00:36:48 | 116694.0453 | 14.0002 | 1 | 16 | 1 | 1 | 0 | 0 | 0 | 4.059663 | 0 | 5.174569 | 5.441433 | 30.48312 | 20.0944 | [21 empty] | 45.72319 | -0.1093006
7023 | 2022/03/06 00:36:49 | 116695.0461 | 15.001 | 1 | 16 | 1 | 1 | 0 | 0 | 0 | 4.060963 | 0 | 5.174569 | 5.441433 | 30.48312 | 20.0944 |  | 0.001524516 | [19 empty] | 46.05519 | 0.1037502
7024 | 2022/03/06 00:36:50 | 116696.0468 | 16.0017 | 1 | 16 | 1 | 1 | 0 | 0 | 0 | 4.062336 | 0 | 5.174569 | 5.441433 | 30.48312 | 20.0944 |  | 0.001629405 | [19 empty] | 46.03053 | 0.1037502
7025 | 2022/03/06 00:36:51 | 116697.0454 | 17.0003 | 1 | 16 | 1 | 1 | 0 | 0 | 0 | 4.063392 | 0 | 5.174569 | 5.441433 | 30.48312 | 20.0944 |  | 0.001341607 | [19 empty] | 45.99356 | 0.06930947
7026 | 2022/03/06 00:36:52 | 116698.0461 | 18.001 | 1 | 16 | 1 | 1 | 0 | 0 | 0 | 4.064625 | 0 | 5.174569 | 5.441433 | 30.48312 | 20.0944 | [21 empty] | 46.08157 | 0.06930947
7027 | 2022/03/06 00:36:53 | 116699.0463 | 19.0012 | 1 | 16 | 1 | 1 | 0 | 0 | 0 | 4.065637 | 0 | 5.174569 | 5.441433 | 30.48312 | 20.0944 |  | 0.0009988222 | [19 empty] | 45.94699 | 0.0383544
7028 | 2022/03/06 00:36:54 | 116700.0454 | 20.0003 | 1 | 16 | 1 | 1 | 0 | 0 | 0 | 4.066556 | 0 | 5.174569 | 5.441433 | 30.48312 | 20.0944 |  | 0.001359388 | [19 empty] | 46.16183 | 0.0383544
7029 | 2022/03/06 00:36:55 | 116701.0462 | 21.0011 | 1 | 16 | 1 | 1 | 0 | 0 | 0 | 4.067488 | 0 | 5.174569 | 5.441433 | 30.48312 | 20.0944 | [21 empty] | 45.85153 | -0.02982974
7030 | 2022/03/06 00:36:56 | 116702.0464 | 22.0013 | 1 | 16 | 1 | 1 | 0 | 0 | 0 | 4.068415 | 0 | 5.174569 | 5.441433 | 30.48312 | 20.0944 |  | 0.0007996227 | [19 empty] | 46.10235 | 0.009813309
7031 | 2022/03/06 00:36:57 | 116703.0462 | 23.0011 | 1 | 16 | 1 | 1 | 0 | 0 | 0 | 4.069338 | 0 | 5.174569 | 5.441433 | 30.48312 | 20.0944 | [21 empty] | 45.95855 | 0.02362967
7032 | 2022/03/06 00:36:58 | 116704.0464 | 24.0013 | 1 | 16 | 1 | 1 | 0 | 0 | 0 | 4.07027 | 0 | 5.174569 | 5.441433 | 30.48312 | 20.0944 |  | 0.001014005 | [19 empty] | 46.11296 | -0.01854181
7033 | 2022/03/06 00:36:59 | 116705.0453 | 25.0002 | 1 | 16 | 1 | 1 | 0 | 0 | 0 | 4.071047 | 0 | 5.174569 | 5.441433 | 30.48312 | 20.0944 | [21 empty] | 46.08775 | 0.05891681
7034 | 2022/03/06 00:37:00 | 116706.0463 | 26.0012 | 1 | 16 | 1 | 1 | 0 | 0 | 0 | 4.071941 | 0 | 5.174569 | 5.441433 | 30.48312 | 20.0944 | [21 empty] | 45.78458 | -0.09474039
7035 | 2022/03/06 00:37:01 | 116707.0454 | 27.0003 | 1 | 16 | 1 | 1 | 0 | 0 | 0 | 4.072758 | 0 | 5.174569 | 5.441433 | 30.48312 | 20.0944 |  | 0.0007323286 | [19 empty] | 46.15743 | 0.1165164
7036 | 2022/03/06 00:37:02 | 116708.0465 | 28.0014 | 1 | 16 | 1 | 1 | 0 | 0 | 0 | 4.07348 | 0 | 5.174569 | 5.441433 | 30.48312 | 20.0944 | [21 empty] | 45.91346 | -0.07624149
7037 | 2022/03/06 00:37:03 | 116709.0455 | 29.0004 | 1 | 16 | 1 | 1 | 0 | 0 | 0 | 4.074204 | 0 | 5.174569 | 5.441433 | 30.48312 | 20.0944 |  | 0.0008404009 | [19 empty] | 46.11152 | 0.06189346
7038 | 2022/03/06 00:37:04 | 116710.0456 | 30.0005 | 1 | 16 | 1 | 1 | 0 | 0 | 0 | 4.075011 | 0 | 5.174569 | 5.441433 | 30.48312 | 20.0944 | [21 empty] | 46.01753 | -0.02937198
7039 | 2022/03/06 00:37:05 | 116711.0464 | 31.0013 | 1 | 16 | 1 | 1 | 0 | 0 | 0 | 4.075673 | 0 | 5.174569 | 5.441433 | 30.48312 | 20.0944 |  | 0.0007624343 | [19 empty] | 45.85091 | -0.02937198
7040 | 2022/03/06 00:37:06 | 116712.0463 | 32.0012 | 1 | 16 | 1 | 1 | 0 | 0 | 0 | 4.076356 | 0 | 5.174569 | 5.441433 | 30.48312 | 20.0944 | [21 empty] | 46.06971 | 0.009812117
7041 | 2022/03/06 00:37:07 | 116713.0465 | 33.0014 | 1 | 16 | 1 | 1 | 0 | 0 | 0 | 4.076954 | 0 | 5.174569 | 5.441433 | 30.48312 | 20.0944 |  | 0.0007837201 | [19 empty] | 45.86808 | 0.009812117
7042 | 2022/03/06 00:37:08 | 116714.0464 | 34.0013 | 1 | 16 | 1 | 1 | 0 | 0 | 0 | 4.077551 | 0 | 5.174569 | 5.441433 | 30.48312 | 20.0944 | [21 empty] | 46.12543 | 0.04400849
7043 | 2022/03/06 00:37:09 | 116715.0455 | 35.0004 | 1 | 16 | 1 | 1 | 0 | 0 | 0 | 4.07808 | 0 | 5.174569 | 5.441433 | 30.48312 | 20.0944 |  | 0.0007216837 | [19 empty] | 45.89719 | 0.04400849
7044 | 2022/03/06 00:37:10 | 116716.0456 | 36.0005 | 1 | 16 | 1 | 1 | 0 | 0 | 0 | 4.078414 | 0 | 5.174569 | 5.441433 | 30.48312 | 20.0944 | [21 empty] | 45.85153 | -0.08559346
7045 | 2022/03/06 00:37:11 | 116717.0464 | 37.0013 | 1 | 16 | 1 | 1 | 0 | 0 | 0 | 4.078825 | 0 | 5.174569 | 5.441433 | 30.48312 | 20.0944 | [21 empty] | 46.04684 | 0.06930828
7046 | 2022/03/06 00:37:12 | 116718.0464 | 38.0013 | 1 | 16 | 1 | 1 | 0 | 0 | 0 | 4.079123 | 0 | 5.174569 | 5.441433 | 30.48312 | 20.0944 | [21 empty] | 45.77237 | -0.0940454
7047 | 2022/03/06 00:37:13 | 116719.0465 | 39.0014 | 1 | 16 | 1 | 1 | 0 | 0 | 0 | 4.079353 | 0 | 5.174569 | 5.441433 | 30.48312 | 20.0944 |  | 0.0004094193 | [19 empty] | 46.09163 | 0.08808017
7048 | 2022/03/06 00:37:14 | 116720.0465 | 40.0014 | 1 | 16 | 1 | 1 | 0 | 0 | 0 | 4.079769 | 0 | 5.174569 | 5.441433 | 30.48312 | 20.0944 | [21 empty] | 45.83315 | -0.06908774
7049 | 2022/03/06 00:37:14 | 116720.0477 | 40.0026 | 1 | 16 | 1 | 1 | 0 | 0 | 0 | 4.079769 | 0 | 5.174569 | 5.441433 | 30.48312 | 20.0944 |  | 0.0004094193 | 0.01875165 | 0 | 0 | [16 empty] | 45.83315 | -0.06908774
7050 | 2022/03/06 00:37:14 | 116720.3401 | 0.2515 | 1 | 17 | 1 | 1 | 0 | 0 | 3.734886 | 4.14223 | 15.47076 | 5.174815 | 5.441629 | 30.48414 | 20.0952 |  | 0.06390341 |  | 0.001250594 | 799.6202 | [16 empty] | 45.83315 | -0.06908774
7051 | 2022/03/06 00:37:14 | 116720.5897 | 0.5011 | 1 | 17 | 1 | 1 | 0 | 0 | 3.734901 | 4.144786 | 15.48037 | 5.175073 | 5.441629 | 30.48521 | 20.0952 | [21 empty] | 45.87971 | 0.01455188
7052 | 2022/03/06 00:37:15 | 116720.8401 | 0.7515 | 1 | 17 | 1 | 1 | 0 | 0 | 3.734421 | 4.146089 | 15.48324 | 5.175332 | 5.441629 | 30.48628 | 20.0952 |  | 0.007909286 |  | 0.09072848 | [17 empty] | 45.87971 | 0.01455188
7053 | 2022/03/06 00:37:15 | 116721.0898 | 1.0012 | 1 | 17 | 1 | 1 | 0 | 0 | 3.733627 | 4.147639 | 15.48574 | 5.175591 | 5.441629 | 30.48736 | 20.0952 | [21 empty] | 45.87971 | 0.01455188
7054 | 2022/03/06 00:37:15 | 116721.3395 | 1.2509 | 1 | 17 | 1 | 1 | 0 | 0 | 3.732651 | 4.148674 | 15.48555 | 5.17585 | 5.441629 | 30.48843 | 20.0952 | [21 empty] | 46.15502 | 0.01455188
7055 | 2022/03/06 00:37:15 | 116721.589 | 1.5004 | 1 | 17 | 1 | 1 | 0 | 0 | 3.732315 | 4.150003 | 15.48912 | 5.176109 | 5.441629 | 30.4895 | 20.0952 | [21 empty] | 46.15502 | 0.01455188
7056 | 2022/03/06 00:37:16 | 116721.84 | 1.7514 | 1 | 17 | 1 | 1 | 0 | 0 | 3.732277 | 4.150616 | 15.49125 | 5.176369 | 5.441629 | 30.49058 | 20.0952 |  | 0.004938475 |  | 0.2017143 | 6.846054 | [16 empty] | 46.15502 | 0.01455188
7057 | 2022/03/06 00:37:16 | 116722.0897 | 2.0011 | 1 | 17 | 1 | 1 | 0 | 0 | 3.732033 | 4.151561 | 15.49376 | 5.176626 | 5.441629 | 30.49165 | 20.0952 | [21 empty] | 45.88887 | 0.002861023
7058 | 2022/03/06 00:37:16 | 116722.3393 | 2.2507 | 1 | 17 | 1 | 1 | 0 | 0 | 3.73233 | 4.152325 | 15.49785 | 5.176886 | 5.441629 | 30.49273 | 20.0952 | [21 empty] | 45.88887 | 0.002861023
7059 | 2022/03/06 00:37:16 | 116722.5891 | 2.5005 | 1 | 17 | 1 | 1 | 0 | 0 | 3.732384 | 4.153141 | 15.50112 | 5.177145 | 5.441629 | 30.49381 | 20.0952 | [21 empty] | 45.81654 | -0.02260208
7060 | 2022/03/06 00:37:17 | 116722.8403 | 2.7517 | 1 | 17 | 1 | 1 | 0 | 0 | 3.732567 | 4.153795 | 15.50432 | 5.177405 | 5.441629 | 30.49489 | 20.0952 |  | 0.003181079 | [19 empty] | 45.81654 | -0.02260208
7061 | 2022/03/06 00:37:17 | 116723.0898 | 3.0012 | 1 | 17 | 1 | 1 | 0 | 0 | 3.7323 | 4.154326 | 15.50519 | 5.177664 | 5.441629 | 30.49596 | 20.0952 | [21 empty] | 45.81654 | -0.02260208
7062 | 2022/03/06 00:37:17 | 116723.3395 | 3.2509 | 1 | 17 | 1 | 1 | 0 | 0 | 3.732109 | 4.154927 | 15.50664 | 5.177923 | 5.441629 | 30.49704 | 20.0952 | [21 empty] | 46.1118 | -0.02260208
7063 | 2022/03/06 00:37:17 | 116723.5889 | 3.5003 | 1 | 17 | 1 | 1 | 0 | 0 | 3.732483 | 4.155371 | 15.50985 | 5.178181 | 5.441629 | 30.49811 | 20.0952 | [21 empty] | 46.1118 | -0.02260208
7064 | 2022/03/06 00:37:18 | 116723.8391 | 3.7505 | 1 | 17 | 1 | 1 | 0 | 0 | 3.732224 | 4.156109 | 15.51153 | 5.17844 | 5.441629 | 30.49919 | 20.0952 |  | 0.00260969 |  | 0.3676804 | [17 empty] | 46.1118 | -0.02260208
7065 | 2022/03/06 00:37:18 | 116724.0897 | 4.0011 | 1 | 17 | 1 | 1 | 0 | 0 | 3.732437 | 4.156469 | 15.51376 | 5.178699 | 5.441629 | 30.50027 | 20.0952 | [21 empty] | 45.97546 | 0.04966259
7066 | 2022/03/06 00:37:18 | 116724.3394 | 4.2508 | 1 | 17 | 1 | 1 | 0 | 0 | 3.732391 | 4.157268 | 15.51655 | 5.178958 | 5.441629 | 30.50134 | 20.0952 | [21 empty] | 45.97546 | 0.04966259
7067 | 2022/03/06 00:37:18 | 116724.5891 | 4.5005 | 1 | 17 | 1 | 1 | 0 | 0 | 3.732887 | 4.1576 | 15.51985 | 5.179217 | 5.441629 | 30.50242 | 20.0952 | [21 empty] | 45.97546 | 0.04966259
7068 | 2022/03/06 00:37:19 | 116724.8391 | 4.7505 | 1 | 17 | 1 | 1 | 0 | 0 | 3.732918 | 4.158285 | 15.52254 | 5.179476 | 5.441629 | 30.50349 | 20.0952 |  | 0.002141098 | [19 empty] | 45.73145 | -0.0762558
7069 | 2022/03/06 00:37:19 | 116725.0897 | 5.0011 | 1 | 17 | 1 | 1 | 0 | 0 | 3.732742 | 4.158403 | 15.52225 | 5.179736 | 5.441629 | 30.50457 | 20.0952 | [21 empty] | 45.73145 | -0.0762558
7070 | 2022/03/06 00:37:19 | 116725.3393 | 5.2507 | 1 | 17 | 1 | 1 | 0 | 0 | 3.732643 | 4.159025 | 15.52416 | 5.179995 | 5.441629 | 30.50565 | 20.0952 | [21 empty] | 45.73145 | -0.0762558
7071 | 2022/03/06 00:37:19 | 116725.5895 | 5.5009 | 1 | 17 | 1 | 1 | 0 | 0 | 3.732651 | 4.15924 | 15.52499 | 5.180253 | 5.441629 | 30.50672 | 20.0952 | [21 empty] | 46.0282 | -0.0762558
7072 | 2022/03/06 00:37:20 | 116725.8403 | 5.7517 | 1 | 17 | 1 | 1 | 0 | 0 | 3.732903 | 4.159845 | 15.5283 | 5.180513 | 5.441629 | 30.50781 | 20.0952 |  | 0.001444596 | [19 empty] | 46.0282 | -0.0762558
7073 | 2022/03/06 00:37:20 | 116726.0906 | 6.002 | 1 | 17 | 1 | 1 | 0 | 0 | 3.732483 | 4.15993 | 15.52687 | 5.180772 | 5.441629 | 30.50888 | 20.0952 | [21 empty] | 46.0282 | -0.0762558
7074 | 2022/03/06 00:37:20 | 116726.3395 | 6.2509 | 1 | 17 | 1 | 1 | 0 | 0 | 3.732498 | 4.160668 | 15.52968 | 5.181031 | 5.441629 | 30.50996 | 20.0952 | [21 empty] | 46.05547 | 0.1012564
7075 | 2022/03/06 00:37:20 | 116726.5897 | 6.5011 | 1 | 17 | 1 | 1 | 0 | 0 | 3.732628 | 4.160728 | 15.53045 | 5.18129 | 5.441629 | 30.51104 | 20.0952 | [21 empty] | 46.05547 | 0.1012564
7076 | 2022/03/06 00:37:21 | 116726.8388 | 6.7502 | 1 | 17 | 1 | 1 | 0 | 0 | 3.732872 | 4.161347 | 15.53378 | 5.181548 | 5.441629 | 30.51211 | 20.0952 |  |  |  | 0.5577719 | 2.229373 | [16 empty] | 46.05547 | 0.1012564
7077 | 2022/03/06 00:37:21 | 116727.0898 | 7.0012 | 1 | 17 | 1 | 1 | 0 | 0 | 3.733093 | 4.161563 | 15.5355 | 5.181809 | 5.441629 | 30.5132 | 20.0952 | [21 empty] | 45.78629 | -0.08411646
7078 | 2022/03/06 00:37:21 | 116727.3395 | 7.2509 | 1 | 17 | 1 | 1 | 0 | 0 | 3.733276 | 4.161965 | 15.53776 | 5.182067 | 5.441629 | 30.51427 | 20.0952 | [21 empty] | 45.78629 | -0.08411646
7079 | 2022/03/06 00:37:21 | 116727.589 | 7.5004 | 1 | 17 | 1 | 1 | 0 | 0 | 3.733032 | 4.161983 | 15.53682 | 5.182326 | 5.441629 | 30.51535 | 20.0952 | [21 empty] | 45.96118 | -0.08411646
7080 | 2022/03/06 00:37:22 | 116727.8404 | 7.7518 | 1 | 17 | 1 | 1 | 0 | 0 | 3.732628 | 4.162523 | 15.53715 | 5.182586 | 5.441629 | 30.51643 | 20.0952 |  | 0.001304648 | [19 empty] | 45.96118 | -0.08411646
7081 | 2022/03/06 00:37:22 | 116728.0897 | 8.0011 | 1 | 17 | 1 | 1 | 0 | 0 | 3.73217 | 4.162817 | 15.53634 | 5.182844 | 5.441629 | 30.5175 | 20.0952 | [21 empty] | 45.96118 | -0.08411646
7082 | 2022/03/06 00:37:22 | 116728.3394 | 8.2508 | 1 | 17 | 1 | 1 | 0 | 0 | 3.732216 | 4.16322 | 15.53804 | 5.183104 | 5.441629 | 30.51859 | 20.0952 | [21 empty] | 46.06081 | 0.08578777
7083 | 2022/03/06 00:37:22 | 116728.5889 | 8.5003 | 1 | 17 | 1 | 1 | 0 | 0 | 3.732216 | 4.163254 | 15.53816 | 5.183362 | 5.441629 | 30.51966 | 20.0952 | [21 empty] | 46.06081 | 0.08578777
7084 | 2022/03/06 00:37:23 | 116728.8386 | 8.75 | 1 | 17 | 1 | 1 | 0 | 0 | 3.732391 | 4.163762 | 15.54079 | 5.18362 | 5.441629 | 30.52074 | 20.0952 |  | 0.001434612 | [19 empty] | 46.06081 | 0.08578777
7085 | 2022/03/06 00:37:23 | 116729.0897 | 9.0011 | 1 | 17 | 1 | 1 | 0 | 0 | 3.732552 | 4.163668 | 15.54111 | 5.183881 | 5.441629 | 30.52182 | 20.0952 | [21 empty] | 45.86636 | -0.06076694
7086 | 2022/03/06 00:37:23 | 116729.3393 | 9.2507 | 1 | 17 | 1 | 1 | 0 | 0 | 3.732521 | 4.164291 | 15.5433 | 5.184138 | 5.441629 | 30.52289 | 20.0952 | [21 empty] | 45.86636 | -0.06076694
7087 | 2022/03/06 00:37:23 | 116729.5891 | 9.5005 | 1 | 17 | 1 | 1 | 0 | 0 | 3.732887 | 4.164183 | 15.54442 | 5.184399 | 5.441629 | 30.52398 | 20.0952 | [21 empty] | 45.86636 | -0.06076694
7088 | 2022/03/06 00:37:24 | 116729.8393 | 9.7507 | 1 | 17 | 1 | 1 | 0 | 0 | 3.732994 | 4.164549 | 15.54624 | 5.184657 | 5.441629 | 30.52506 | 20.0952 | [21 empty] | 45.82486 | -0.06076694
7089 | 2022/03/06 00:37:24 | 116730.0898 | 10.0012 | 1 | 17 | 1 | 1 | 0 | 0 | 3.732796 | 4.164908 | 15.54675 | 5.184917 | 5.441629 | 30.52614 | 20.0952 | [21 empty] | 45.82486 | -0.06076694
7090 | 2022/03/06 00:37:24 | 116730.0913 | 10.0027 | 1 | 17 | 1 | 1 | 0 | 0 | 3.732796 | 4.164908 | 15.54675 | 5.184919 | 5.441629 | 30.52615 | 20.0952 |  | 0.001434612 | 0.01875165 | 0.5577719 | 2.229373 | [16 empty] | 45.82486 | -0.06076694
7091 | 2022/03/06 00:37:25 | 116731.1346 | 1.0001 | 1 | 18 | 1 | 1 | 0 | 0 | 0 | 4.099061 | 0 | 5.184923 | 5.441629 | 30.52616 | 20.0952 |  | -0.004009146 | [19 empty] | 46.07475 | 0.06512284
7092 | 2022/03/06 00:37:26 | 116732.1355 | 2.001 | 1 | 18 | 1 | 1 | 0 | 0 | 0 | 4.097181 | 0 | 5.184923 | 5.441629 | 30.52616 | 20.0952 |  | -0.002524271 | [19 empty] | 45.85237 | -0.05743861
7093 | 2022/03/06 00:37:27 | 116733.1353 | 3.0008 | 1 | 18 | 1 | 1 | 0 | 0 | 0 | 4.095887 | 0 | 5.184923 | 5.441629 | 30.52616 | 20.0952 | [21 empty] | 46.10138 | 0.06576061
7094 | 2022/03/06 00:37:28 | 116734.1351 | 4.0006 | 1 | 18 | 1 | 1 | 0 | 0 | 0 | 4.094926 | 0 | 5.184923 | 5.441629 | 30.52616 | 20.0952 |  | -0.001374894 | [19 empty] | 45.76583 | -0.02944946
7095 | 2022/03/06 00:37:29 | 116735.1362 | 5.0017 | 1 | 18 | 1 | 1 | 0 | 0 | 0 | 4.094255 | 0 | 5.184923 | 5.441629 | 30.52616 | 20.0952 | [21 empty] | 46.04031 | 0.01036406
7096 | 2022/03/06 00:37:30 | 116736.1356 | 6.0011 | 1 | 18 | 1 | 1 | 0 | 0 | 0 | 4.093659 | 0 | 5.184923 | 5.441629 | 30.52616 | 20.0952 |  | -0.0006291797 | [19 empty] | 45.98582 | -0.01702785
7097 | 2022/03/06 00:37:31 | 116737.1354 | 7.0009 | 1 | 18 | 1 | 1 | 0 | 0 | 0 | 4.093096 | 0 | 5.184923 | 5.441629 | 30.52616 | 20.0952 | [21 empty] | 45.97186 | -0.00436306
7098 | 2022/03/06 00:37:32 | 116738.1355 | 8.001 | 1 | 18 | 1 | 1 | 0 | 0 | 0 | 4.092724 | 0 | 5.184923 | 5.441629 | 30.52616 | 20.0952 | [21 empty] | 46.09312 | 0.03789425
7099 | 2022/03/06 00:37:33 | 116739.1348 | 9.0003 | 1 | 18 | 1 | 1 | 0 | 0 | 0 | 4.092285 | 0 | 5.184923 | 5.441629 | 30.52616 | 20.0952 |  | -0.0005085455 | [19 empty] | 45.87165 | -0.06920815
7100 | 2022/03/06 00:37:34 | 116740.1348 | 10.0003 | 1 | 18 | 1 | 1 | 0 | 0 | 0 | 4.091949 | 0 | 5.184923 | 5.441629 | 30.52616 | 20.0952 | [21 empty] | 46.09933 | 0.07115006
7101 | 2022/03/06 00:37:35 | 116741.1347 | 11.0002 | 1 | 18 | 1 | 1 | 0 | 0 | 0 | 4.091662 | 0 | 5.184923 | 5.441629 | 30.52616 | 20.0952 | [21 empty] | 45.90755 | 0.07115006
7102 | 2022/03/06 00:37:36 | 116742.1346 | 12.0001 | 1 | 18 | 1 | 1 | 0 | 0 | 0 | 4.091426 | 0 | 5.184923 | 5.441629 | 30.52616 | 20.0952 | [21 empty] | 45.96778 | 0.04551888
7103 | 2022/03/06 00:37:37 | 116743.1355 | 13.001 | 1 | 18 | 1 | 1 | 0 | 0 | 0 | 4.091202 | 0 | 5.184923 | 5.441629 | 30.52616 | 20.0952 | [21 empty] | 46.03735 | 0.04551888
7104 | 2022/03/06 00:37:38 | 116744.1356 | 14.0011 | 1 | 18 | 1 | 1 | 0 | 0 | 0 | 4.090825 | 0 | 5.184923 | 5.441629 | 30.52616 | 20.0952 |  | -0.0003095032 | [19 empty] | 45.91972 | 0.06003737
7105 | 2022/03/06 00:37:39 | 116745.1347 | 15.0002 | 1 | 18 | 1 | 1 | 0 | 0 | 0 | 4.090691 | 0 | 5.184923 | 5.441629 | 30.52616 | 20.0952 | [21 empty] | 46.03386 | 0.06003737
7106 | 2022/03/06 00:37:40 | 116746.1349 | 16.0004 | 1 | 18 | 1 | 1 | 0 | 0 | 0 | 4.090328 | 0 | 5.184923 | 5.441629 | 30.52616 | 20.0952 | [21 empty] | 45.83604 | -0.02615094
7107 | 2022/03/06 00:37:41 | 116747.1346 | 17.0001 | 1 | 18 | 1 | 1 | 0 | 0 | 0 | 4.090212 | 0 | 5.184923 | 5.441629 | 30.52616 | 20.0952 | [21 empty] | 46.0481 | 0.01410246
7108 | 2022/03/06 00:37:42 | 116748.1347 | 18.0002 | 1 | 18 | 1 | 1 | 0 | 0 | 0 | 4.089739 | 0 | 5.184923 | 5.441629 | 30.52616 | 20.0952 | [21 empty] | 45.84679 | -0.01074314
7109 | 2022/03/06 00:37:43 | 116749.1346 | 19.0001 | 1 | 18 | 1 | 1 | 0 | 0 | 0 | 4.089807 | 0 | 5.184923 | 5.441629 | 30.52616 | 20.0952 | [21 empty] | 46.02972 | -0.009642839
7110 | 2022/03/06 00:37:44 | 116750.1348 | 20.0003 | 1 | 18 | 1 | 1 | 0 | 0 | 0 | 4.089729 | 0 | 5.184923 | 5.441629 | 30.52616 | 20.0952 |  | -0.000183727 | [19 empty] | 45.89987 | 0.026232
7111 | 2022/03/06 00:37:45 | 116751.1348 | 21.0003 | 1 | 18 | 1 | 1 | 0 | 0 | 0 | 4.08946 | 0 | 5.184923 | 5.441629 | 30.52616 | 20.0952 | [21 empty] | 45.73024 | -0.05301118
7112 | 2022/03/06 00:37:46 | 116752.1355 | 22.001 | 1 | 18 | 1 | 1 | 0 | 0 | 0 | 4.089539 | 0 | 5.184923 | 5.441629 | 30.52616 | 20.0952 | [21 empty] | 46.06758 | 0.1054192
7113 | 2022/03/06 00:37:47 | 116753.1348 | 23.0003 | 1 | 18 | 1 | 1 | 0 | 0 | 0 | 4.089476 | 0 | 5.184923 | 5.441629 | 30.52616 | 20.0952 | [21 empty] | 45.76226 | -0.09541273
7114 | 2022/03/06 00:37:48 | 116754.1348 | 24.0003 | 1 | 18 | 1 | 1 | 0 | 0 | 0 | 4.089171 | 0 | 5.184923 | 5.441629 | 30.52616 | 20.0952 | [21 empty] | 46.06938 | 0.0959754
7115 | 2022/03/06 00:37:49 | 116755.1358 | 25.0013 | 1 | 18 | 1 | 1 | 0 | 0 | 0 | 4.089259 | 0 | 5.184923 | 5.441629 | 30.52616 | 20.0952 | [21 empty] | 45.89273 | -0.05520344
7116 | 2022/03/06 00:37:50 | 116756.1348 | 26.0003 | 1 | 18 | 1 | 1 | 0 | 0 | 0 | 4.089055 | 0 | 5.184923 | 5.441629 | 30.52616 | 20.0952 | [21 empty] | 45.78003 | -0.05520344
7117 | 2022/03/06 00:37:51 | 116757.1357 | 27.0012 | 1 | 18 | 1 | 1 | 0 | 0 | 0 | 4.088989 | 0 | 5.184923 | 5.441629 | 30.52616 | 20.0952 | [21 empty] | 45.97158 | -0.002589226
7118 | 2022/03/06 00:37:52 | 116758.1356 | 28.0011 | 1 | 18 | 1 | 1 | 0 | 0 | 0 | 4.089147 | 0 | 5.184923 | 5.441629 | 30.52616 | 20.0952 | [21 empty] | 45.74978 | -0.002589226
7119 | 2022/03/06 00:37:53 | 116759.1348 | 29.0003 | 1 | 18 | 1 | 1 | 0 | 0 | 0 | 4.089068 | 0 | 5.184923 | 5.441629 | 30.52616 | 20.0952 | [21 empty] | 46.03116 | 0.05993724
7120 | 2022/03/06 00:37:54 | 116760.1357 | 30.0012 | 1 | 18 | 1 | 1 | 0 | 0 | 0 | 4.089012 | 0 | 5.184923 | 5.441629 | 30.52616 | 20.0952 | [21 empty] | 45.83728 | 0.05993724
7121 | 2022/03/06 00:37:55 | 116761.1348 | 31.0003 | 1 | 18 | 1 | 1 | 0 | 0 | 0 | 4.088898 | 0 | 5.184923 | 5.441629 | 30.52616 | 20.0952 | [21 empty] | 45.6837 | -0.108583
7122 | 2022/03/06 00:37:56 | 116762.1358 | 32.0013 | 1 | 18 | 1 | 1 | 0 | 0 | 0 | 4.088966 | 0 | 5.184923 | 5.441629 | 30.52616 | 20.0952 |  | -8.300733e-05 | [19 empty] | 45.95974 | 0.0903368
7123 | 2022/03/06 00:37:57 | 116763.1357 | 33.0012 | 1 | 18 | 1 | 1 | 0 | 0 | 0 | 4.08881 | 0 | 5.184923 | 5.441629 | 30.52616 | 20.0952 | [21 empty] | 45.67125 | -0.0942266
7124 | 2022/03/06 00:37:58 | 116764.1347 | 34.0002 | 1 | 18 | 1 | 1 | 0 | 0 | 0 | 4.088881 | 0 | 5.184923 | 5.441629 | 30.52616 | 20.0952 | [21 empty] | 46.00065 | 0.05188584
7125 | 2022/03/06 00:37:59 | 116765.1358 | 35.0013 | 1 | 18 | 1 | 1 | 0 | 0 | 0 | 4.088733 | 0 | 5.184923 | 5.441629 | 30.52616 | 20.0952 | [21 empty] | 45.77947 | -0.01806736
7126 | 2022/03/06 00:38:00 | 116766.1351 | 36.0006 | 1 | 18 | 1 | 1 | 0 | 0 | 0 | 4.088596 | 0 | 5.184923 | 5.441629 | 30.52616 | 20.0952 | [21 empty] | 45.74413 | -0.01104474
7127 | 2022/03/06 00:38:01 | 116767.1358 | 37.0013 | 1 | 18 | 1 | 1 | 0 | 0 | 0 | 4.088446 | 0 | 5.184923 | 5.441629 | 30.52616 | 20.0952 | [21 empty] | 45.92324 | 0.05597353
7128 | 2022/03/06 00:38:02 | 116768.1357 | 38.0012 | 1 | 18 | 1 | 1 | 0 | 0 | 0 | 4.088548 | 0 | 5.184923 | 5.441629 | 30.52616 | 20.0952 | [21 empty] | 45.71776 | -0.06421328
7129 | 2022/03/06 00:38:03 | 116769.135 | 39.0005 | 1 | 18 | 1 | 1 | 0 | 0 | 0 | 4.08847 | 0 | 5.184923 | 5.441629 | 30.52616 | 20.0952 | [21 empty] | 46.03144 | 0.09802699
7130 | 2022/03/06 00:38:04 | 116770.1349 | 40.0004 | 1 | 18 | 1 | 1 | 0 | 0 | 0 | 4.088391 | 0 | 5.184923 | 5.441629 | 30.52616 | 20.0952 | [21 empty] | 45.7495 | -0.08810759
7131 | 2022/03/06 00:38:04 | 116770.1365 | 40.002 | 1 | 18 | 1 | 1 | 0 | 0 | 0 | 4.088391 | 0 | 5.184923 | 5.441629 | 30.52616 | 20.0952 |  | -8.300733e-05 | 0.01875165 | 0 | 0 | [16 empty] | 45.7495 | -0.08810759
7132 | 2022/03/06 00:38:04 | 116770.1444 | 0.0015 | 1 | 19 | 1 | 1 | 0 | 0 | 0 | 4.088891 | 0 | 5.184923 | 5.441629 | 30.52616 | 20.0952 |  | -8.300733e-05 | 0.01875165 | 0 | 0 | [16 empty] | 45.74944 | -0.08810272
7133 | 2022/03/06 00:38:14 | 116780.1864 | 10.0005 | 1 | 20 | 1 | 1 | 0 | 0 | -1.500182 | 4.052536 | -6.079542 | 5.184962 | 5.445792 | 30.52632 | 20.11209 |  | -0.0005280868 |  | 0.5687096 | 2.607648 | [16 empty] | 45.67799 | -0.08191586
7134 | 2022/03/06 00:38:24 | 116790.1866 | 20.0007 | 1 | 20 | 1 | 1 | 0 | 0 | -1.50019 | 4.049196 | -6.074563 | 5.184962 | 5.449958 | 30.52632 | 20.12896 |  | -0.0003133501 | [19 empty] | 45.59323 | -0.05336523
7135 | 2022/03/06 00:38:34 | 116800.1866 | 30.0007 | 1 | 20 | 1 | 1 | 0 | 0 | -1.500159 | 4.047193 | -6.071433 | 5.184962 | 5.454122 | 30.52632 | 20.14582 |  | -0.0001825991 |  | 1.22076 | [17 empty] | 45.64512 | 0.01001835
7136 | 2022/03/06 00:38:44 | 116810.1868 | 40.0009 | 1 | 20 | 1 | 1 | 0 | 0 | -1.500178 | 4.045566 | -6.069069 | 5.184962 | 5.458288 | 30.52632 | 20.16267 |  | -0.0001495384 | [19 empty] | 45.70147 | -0.02853513
7137 | 2022/03/06 00:38:54 | 116820.187 | 50.0011 | 1 | 20 | 1 | 1 | 0 | 0 | -1.500186 | 4.044812 | -6.06797 | 5.184962 | 5.462453 | 30.52632 | 20.17952 |  | -0.000154104 | [19 empty] | 45.65284 | -0.07575035
7138 | 2022/03/06 00:39:04 | 116830.187 | 60.0011 | 1 | 20 | 1 | 1 | 0 | 0 | -1.500144 | 4.043452 | -6.06576 | 5.184962 | 5.466618 | 30.52632 | 20.19637 |  | -6.994007e-05 | [19 empty] | 45.54897 | 8.940697e-05
7139 | 2022/03/06 00:39:14 | 116840.1863 | 70.0004 | 1 | 20 | 1 | 1 | 0 | 0 | -1.50018 | 4.042711 | -6.064794 | 5.184962 | 5.470783 | 30.52632 | 20.21321 |  | -6.227535e-05 |  | 3.118284 | 0.4715418 | [16 empty] | 45.48462 | -0.09898901
7140 | 2022/03/06 00:39:24 | 116850.1863 | 80.0004 | 1 | 20 | 1 | 1 | 0 | 0 | -1.50027 | 4.041755 | -6.063724 | 5.184962 | 5.474949 | 30.52632 | 20.23005 |  | -7.238155e-05 | [19 empty] | 45.46414 | -0.0645256
7141 | 2022/03/06 00:39:34 | 116860.1873 | 90.0014 | 1 | 20 | 1 | 1 | 0 | 0 | -1.500184 | 4.041293 | -6.062683 | 5.184962 | 5.479115 | 30.52632 | 20.24689 |  | -0.0001273942 | [19 empty] | 45.45819 | -0.003166199
7142 | 2022/03/06 00:39:44 | 116870.186 | 100.0001 | 1 | 20 | 1 | 1 | 0 | 0 | -1.500158 | 4.040505 | -6.061396 | 5.184962 | 5.483279 | 30.52632 | 20.26371 |  | -7.230732e-05 | [19 empty] | 45.63678 | 0.01444817
7143 | 2022/03/06 00:39:54 | 116880.1869 | 110.001 | 1 | 20 | 1 | 1 | 0 | 0 | -1.50019 | 4.039842 | -6.060531 | 5.184962 | 5.487445 | 30.52632 | 20.28054 | [21 empty] | 45.68129 | 0.07425189
7144 | 2022/03/06 00:40:04 | 116890.1861 | 120.0002 | 1 | 20 | 1 | 1 | 0 | 0 | -1.500234 | 4.039015 | -6.059468 | 5.184962 | 5.49161 | 30.52632 | 20.29737 |  | -5.997554e-05 | [19 empty] | 45.33772 | -0.0831759
7145 | 2022/03/06 00:40:14 | 116900.1862 | 130.0003 | 1 | 20 | 1 | 1 | 0 | 0 | -1.500179 | 4.038549 | -6.058546 | 5.184962 | 5.495776 | 30.52632 | 20.31419 |  | -8.123708e-05 | [19 empty] | 45.48852 | -0.02020717
7146 | 2022/03/06 00:40:24 | 116910.1871 | 140.0012 | 1 | 20 | 1 | 1 | 0 | 0 | -1.50015 | 4.037746 | -6.057225 | 5.184962 | 5.499941 | 30.52632 | 20.33101 |  | -6.093084e-05 |  | 5.975346 | [17 empty] | 45.57545 | 0.06741285
7147 | 2022/03/06 00:40:34 | 116920.1874 | 150.0015 | 1 | 20 | 1 | 1 | 0 | 0 | -1.500172 | 4.037305 | -6.056652 | 5.184962 | 5.504107 | 30.52632 | 20.34783 |  | -7.467868e-05 | [19 empty] | 45.34129 | -0.07873297
7148 | 2022/03/06 00:40:44 | 116930.1873 | 160.0014 | 1 | 20 | 1 | 1 | 0 | 0 | -1.500166 | 4.036587 | -6.055551 | 5.184962 | 5.508271 | 30.52632 | 20.36464 |  | -7.128296e-05 | [19 empty] | 45.38787 | -0.05388141
7149 | 2022/03/06 00:40:54 | 116940.186 | 170.0001 | 1 | 20 | 1 | 1 | 0 | 0 | -1.500182 | 4.03594 | -6.054645 | 5.184962 | 5.512437 | 30.52632 | 20.38145 | [21 empty] | 45.5505 | 0.05138516
7150 | 2022/03/06 00:41:04 | 116950.1867 | 180.0008 | 1 | 20 | 1 | 1 | 0 | 0 | -1.500196 | 4.03527 | -6.053696 | 5.184962 | 5.516602 | 30.52632 | 20.39826 |  | -7.925753e-05 | [19 empty] | 45.30804 | -0.009009838
7151 | 2022/03/06 00:41:14 | 116960.1861 | 190.0002 | 1 | 20 | 1 | 1 | 0 | 0 | -1.500188 | 4.034398 | -6.052355 | 5.184962 | 5.520767 | 30.52632 | 20.41507 |  | -5.887659e-05 |  |  | 0 | [16 empty] | 45.53974 | 0.08669853
7152 | 2022/03/06 00:41:24 | 116970.1862 | 200.0003 | 1 | 20 | 1 | 1 | 0 | 0 | -1.50015 | 4.033952 | -6.051533 | 5.184962 | 5.524932 | 30.52632 | 20.43187 |  | -6.250053e-05 | [19 empty] | 45.41964 | -0.09857774
7153 | 2022/03/06 00:41:34 | 116980.1869 | 210.001 | 1 | 20 | 1 | 1 | 0 | 0 | -1.500215 | 4.033089 | -6.050501 | 5.184962 | 5.529097 | 30.52632 | 20.44867 |  | -4.157234e-05 |  |  | 0.1629523 | [16 empty] | 45.14333 | -0.1021147
7154 | 2022/03/06 00:41:44 | 116990.1873 | 220.0014 | 1 | 20 | 1 | 1 | 0 | 0 | -1.50016 | 4.032747 | -6.049766 | 5.184962 | 5.533263 | 30.52632 | 20.46547 |  | -9.277205e-05 |  | 6.376942 | [17 empty] | 45.49293 | 0.05045056
7155 | 2022/03/06 00:41:54 | 117000.1868 | 230.0009 | 1 | 20 | 1 | 1 | 0 | 0 | -1.500184 | 4.031651 | -6.048218 | 5.184962 | 5.537428 | 30.52632 | 20.48227 | [21 empty] | 45.24507 | 0.0257659
7156 | 2022/03/06 00:42:04 | 117010.1863 | 240.0004 | 1 | 20 | 1 | 1 | 0 | 0 | -1.500228 | 4.031363 | -6.047964 | 5.184962 | 5.541594 | 30.52632 | 20.49906 |  | -6.930037e-05 | [19 empty] | 45.55374 | 0.07939219
7157 | 2022/03/06 00:42:14 | 117020.1874 | 250.0015 | 1 | 20 | 1 | 1 | 0 | 0 | -1.500196 | 4.030469 | -6.046493 | 5.184962 | 5.54576 | 30.52632 | 20.51585 |  | -4.053649e-05 | [19 empty] | 45.23294 | -0.08504629
7158 | 2022/03/06 00:42:24 | 117030.1866 | 260.0007 | 1 | 20 | 1 | 1 | 0 | 0 | -1.500163 | 4.029847 | -6.045427 | 5.184962 | 5.549924 | 30.52632 | 20.53264 |  | -5.097496e-05 | [19 empty] | 45.47068 | 0.07234693
7159 | 2022/03/06 00:42:34 | 117040.1862 | 270.0003 | 1 | 20 | 1 | 1 | 0 | 0 | -1.500194 | 4.02883 | -6.044027 | 5.184962 | 5.55409 | 30.52632 | 20.54942 |  | -9.043012e-05 | [19 empty] | 45.19522 | -0.06166935
7160 | 2022/03/06 00:42:44 | 117050.1869 | 280.001 | 1 | 20 | 1 | 1 | 0 | 0 | -1.500184 | 4.028234 | -6.043092 | 5.184962 | 5.558256 | 30.52632 | 20.5662 |  | -8.559342e-05 |  | 5.564291 | [17 empty] | 45.50803 | 0.0786376
7161 | 2022/03/06 00:42:54 | 117060.1861 | 290.0002 | 1 | 20 | 1 | 1 | 0 | 0 | -1.500176 | 4.027227 | -6.041549 | 5.184962 | 5.562421 | 30.52632 | 20.58298 | [21 empty] | 45.16229 | 0.01899838
7162 | 2022/03/06 00:43:04 | 117070.1871 | 300.0012 | 1 | 20 | 1 | 1 | 0 | 0 | -1.500176 | 4.026724 | -6.040795 | 5.184962 | 5.566586 | 30.52632 | 20.59976 |  | -5.729601e-05 | [19 empty] | 45.48045 | 0.08588195
7163 | 2022/03/06 00:43:14 | 117080.1867 | 310.0008 | 1 | 20 | 1 | 1 | 0 | 0 | -1.500175 | 4.025698 | -6.039251 | 5.184962 | 5.570752 | 30.52632 | 20.61653 |  | -7.016843e-05 | [19 empty] | 45.19285 | -0.07086992
7164 | 2022/03/06 00:43:24 | 117090.1866 | 320.0007 | 1 | 20 | 1 | 1 | 0 | 0 | -1.500226 | 4.024657 | -6.037895 | 5.184962 | 5.574917 | 30.52632 | 20.63329 |  | -9.398207e-05 | [19 empty] | 45.4802 | -0.01326203
7165 | 2022/03/06 00:43:34 | 117100.1866 | 330.0007 | 1 | 20 | 1 | 1 | 0 | 0 | -1.5002 | 4.023997 | -6.0368 | 5.184962 | 5.579082 | 30.52632 | 20.65005 |  | -0.0001133305 |  |  | 0 | [16 empty] | 45.18397 | -0.08633733
7166 | 2022/03/06 00:43:44 | 117110.187 | 340.0011 | 1 | 20 | 1 | 1 | 0 | 0 | -1.500168 | 4.023067 | -6.035276 | 5.184962 | 5.583248 | 30.52632 | 20.66682 |  | -9.36967e-05 |  | 5.039424 | 0.1865463 | [16 empty] | 45.47245 | 0.07550001
7167 | 2022/03/06 00:43:54 | 117120.1869 | 350.001 | 1 | 20 | 1 | 1 | 0 | 0 | -1.500182 | 4.022244 | -6.034098 | 5.184962 | 5.587414 | 30.52632 | 20.68357 |  | -7.041132e-05 | [19 empty] | 45.25761 | -0.09087801
7168 | 2022/03/06 00:44:04 | 117130.1862 | 360.0003 | 1 | 20 | 1 | 1 | 0 | 0 | -1.500216 | 4.021025 | -6.032406 | 5.184962 | 5.591578 | 30.52632 | 20.70032 |  | -6.377692e-05 | [19 empty] | 45.26263 | -0.07584453
7169 | 2022/03/06 00:44:14 | 117140.1871 | 370.0012 | 1 | 20 | 1 | 1 | 0 | 0 | -1.500206 | 4.020299 | -6.031277 | 5.184962 | 5.595744 | 30.52632 | 20.71707 |  | -0.0001052346 | [19 empty] | 45.39028 | 0.01335144
7170 | 2022/03/06 00:44:24 | 117150.1866 | 380.0007 | 1 | 20 | 1 | 1 | 0 | 0 | -1.500223 | 4.019119 | -6.029575 | 5.184962 | 5.59991 | 30.52632 | 20.73381 |  | -0.0001268729 | [19 empty] | 45.15574 | 0.03264308
7171 | 2022/03/06 00:44:34 | 117160.1864 | 390.0005 | 1 | 20 | 1 | 1 | 0 | 0 | -1.500143 | 4.018417 | -6.0282 | 5.184962 | 5.604075 | 30.52632 | 20.75055 |  | -0.0001351799 | [19 empty] | 45.48727 | 0.0536871
7172 | 2022/03/06 00:44:44 | 117170.1866 | 400.0007 | 1 | 20 | 1 | 1 | 0 | 0 | -1.50018 | 4.016999 | -6.026222 | 5.184962 | 5.608241 | 30.52632 | 20.76729 |  | -0.0001060254 |  | 4.245378 | [17 empty] | 45.20238 | -0.1046944
7173 | 2022/03/06 00:44:54 | 117180.1861 | 410.0002 | 1 | 20 | 1 | 1 | 0 | 0 | -1.500146 | 4.016047 | -6.024657 | 5.184962 | 5.612406 | 30.52632 | 20.78402 |  | -7.799191e-05 | [19 empty] | 45.33029 | 0.08738756
7174 | 2022/03/06 00:45:04 | 117190.1861 | 420.0002 | 1 | 20 | 1 | 1 | 0 | 0 | -1.50021 | 4.014733 | -6.022943 | 5.184962 | 5.616571 | 30.52632 | 20.80075 |  | -0.0001386236 | [19 empty] | 45.47984 | 0.1070142
7175 | 2022/03/06 00:45:14 | 117200.1862 | 430.0003 | 1 | 20 | 1 | 1 | 0 | 0 | -1.500171 | 4.013688 | -6.021218 | 5.184962 | 5.620736 | 30.52632 | 20.81746 |  | -0.0001053737 | [19 empty] | 45.23679 | -0.07300377
7176 | 2022/03/06 00:45:24 | 117210.1862 | 440.0003 | 1 | 20 | 1 | 1 | 0 | 0 | -1.500182 | 4.012508 | -6.019492 | 5.184962 | 5.624901 | 30.52632 | 20.83418 |  | -8.855803e-05 |  | 3.650702 | 0.2505972 | [16 empty] | 45.17326 | 0.04737854
7177 | 2022/03/06 00:45:34 | 117220.187 | 450.0011 | 1 | 20 | 1 | 1 | 0 | 0 | -1.500192 | 4.011242 | -6.017633 | 5.184962 | 5.629066 | 30.52632 | 20.85089 |  | -8.968882e-05 | [19 empty] | 45.38464 | 0.006033182
7178 | 2022/03/06 00:45:44 | 117230.1873 | 460.0014 | 1 | 20 | 1 | 1 | 0 | 0 | -1.500155 | 4.010013 | -6.015641 | 5.184962 | 5.633233 | 30.52632 | 20.8676 |  | -0.0001149213 | [19 empty] | 45.38346 | 0.01613617
7179 | 2022/03/06 00:45:54 | 117240.1875 | 470.0016 | 1 | 20 | 1 | 1 | 0 | 0 | -1.50016 | 4.00884 | -6.013901 | 5.184962 | 5.637398 | 30.52632 | 20.8843 |  | -0.000103151 | [19 empty] | 45.13498 | -0.04330397
7180 | 2022/03/06 00:46:04 | 117250.1875 | 480.0016 | 1 | 20 | 1 | 1 | 0 | 0 | -1.500191 | 4.007421 | -6.011897 | 5.184962 | 5.641563 | 30.52632 | 20.90099 |  | -0.0001150928 |  | 3.407274 | [17 empty] | 45.20921 | -0.08718371
7181 | 2022/03/06 00:46:10 | 117255.8173 | 485.6314 | 1 | 20 | 1 | 1 | 0 | 0 | -1.500131 | 4.006685 | -6.010552 | 5.184962 | 5.643909 | 30.52632 | 20.91039 |  | -0.0001636425 | 0.01875165 | 3.407274 | 0.2505972 | [16 empty] | 45.36209 | -0.08448839
7182 | 2022/03/06 00:47:10 | 117315.8583 | 60.0002 | 1 | 21 | 1 | 1 | 0 | 0 | 0 | 4.053243 | 0 | 5.184962 | 5.64391 | 30.52632 | 20.9104 |  | 9.730094e-05 | [19 empty] | 45.44813 | -0.05147696
7183 | 2022/03/06 00:48:10 | 117375.8589 | 120.0008 | 1 | 21 | 1 | 1 | 0 | 0 | 0 | 4.05459 | 0 | 5.184962 | 5.64391 | 30.52632 | 20.9104 |  | -1.951806e-05 | [19 empty] | 45.04916 | -0.03088355
7184 | 2022/03/06 00:49:10 | 117435.8598 | 180.0017 | 1 | 21 | 1 | 1 | 0 | 0 | 0 | 4.055109 | 0 | 5.184962 | 5.64391 | 30.52632 | 20.9104 |  | -1.501488e-05 |  | 0 | [17 empty] | 45.26113 | -0.08442402
7185 | 2022/03/06 00:50:10 | 117495.8594 | 240.0013 | 1 | 21 | 1 | 1 | 0 | 0 | 0 | 4.055553 | 0 | 5.184962 | 5.64391 | 30.52632 | 20.9104 |  | 4.718109e-05 | [19 empty] | 45.09131 | -0.0895381
7186 | 2022/03/06 00:51:10 | 117555.8595 | 300.0014 | 1 | 21 | 1 | 1 | 0 | 0 | 0 | 4.055913 | 0 | 5.184962 | 5.64391 | 30.52632 | 20.9104 |  | 1.541065e-05 |  | 0 | [17 empty] | 45.24837 | 0.06357193
7187 | 2022/03/06 00:52:10 | 117615.8583 | 360.0002 | 1 | 21 | 1 | 1 | 0 | 0 | 0 | 4.055825 | 0 | 5.184962 | 5.64391 | 30.52632 | 20.9104 |  | -2.323491e-05 | [19 empty] | 45.20113 | 0.07376552
7188 | 2022/03/06 00:53:10 | 117675.859 | 420.0009 | 1 | 21 | 1 | 1 | 0 | 0 | 0 | 4.05606 | 0 | 5.184962 | 5.64391 | 30.52632 | 20.9104 |  | -1.209214e-05 |  | 0 | [17 empty] | 45.22935 | -0.01884699
7189 | 2022/03/06 00:54:10 | 117735.8598 | 480.0017 | 1 | 21 | 1 | 1 | 0 | 0 | 0 | 4.056111 | 0 | 5.184962 | 5.64391 | 30.52632 | 20.9104 |  | -1.714815e-05 | [19 empty] | 45.1403 | 0.05550146
7190 | 2022/03/06 00:55:10 | 117795.8594 | 540.0013 | 1 | 21 | 1 | 1 | 0 | 0 | 0 | 4.056449 | 0 | 5.184962 | 5.64391 | 30.52632 | 20.9104 |  | -2.3153e-05 |  | 0 | [17 empty] | 45.09961 | -0.07246971
7191 | 2022/03/06 00:56:10 | 117855.8584 | 600.0003 | 1 | 21 | 1 | 1 | 0 | 0 | 0 | 4.056603 | 0 | 5.184962 | 5.64391 | 30.52632 | 20.9104 |  | 2.346752e-05 | [19 empty] | 45.13321 | 0.06084681
7192 | 2022/03/06 00:57:10 | 117915.8583 | 660.0002 | 1 | 21 | 1 | 1 | 0 | 0 | 0 | 4.056401 | 0 | 5.184962 | 5.64391 | 30.52632 | 20.9104 |  | 9.561952e-06 |  | 0 | [17 empty] | 44.9084 | -0.05399585
7193 | 2022/03/06 00:58:10 | 117975.8598 | 720.0017 | 1 | 21 | 1 | 1 | 0 | 0 | 0 | 4.056383 | 0 | 5.184962 | 5.64391 | 30.52632 | 20.9104 |  | -1.082571e-05 | [19 empty] | 45.16257 | 0.001745224
7194 | 2022/03/06 00:59:10 | 118035.8595 | 780.0014 | 1 | 21 | 1 | 1 | 0 | 0 | 0 | 4.056458 | 0 | 5.184962 | 5.64391 | 30.52632 | 20.9104 |  | -1.596174e-05 |  | 0 | [17 empty] | 44.94428 | -0.06874442
7195 | 2022/03/06 01:00:10 | 118095.8584 | 840.0003 | 1 | 21 | 1 | 1 | 0 | 0 | 0 | 4.056614 | 0 | 5.184962 | 5.64391 | 30.52632 | 20.9104 |  | 1.959675e-05 | [19 empty] | 45.04579 | 0.01101494
7196 | 2022/03/06 01:01:10 | 118155.8593 | 900.0012 | 1 | 21 | 1 | 1 | 0 | 0 | 0 | 4.056774 | 0 | 5.184962 | 5.64391 | 30.52632 | 20.9104 |  | 8.376377e-06 |  | 0 | [17 empty] | 45.27949 | 0.06604075
7197 | 2022/03/06 01:02:10 | 118215.8591 | 960.001 | 1 | 21 | 1 | 1 | 0 | 0 | 0 | 4.056593 | 0 | 5.184962 | 5.64391 | 30.52632 | 20.9104 |  | 3.951154e-07 | [19 empty] | 45.24302 | 0.05975485
7198 | 2022/03/06 01:03:10 | 118275.8598 | 1020.0017 | 1 | 21 | 1 | 1 | 0 | 0 | 0 | 4.056636 | 0 | 5.184962 | 5.64391 | 30.52632 | 20.9104 |  | -1.295914e-05 |  | 0 | [17 empty] | 45.28306 | 0.04907846
7199 | 2022/03/06 01:04:10 | 118335.8595 | 1080.0014 | 1 | 21 | 1 | 1 | 0 | 0 | 0 | 4.056733 | 0 | 5.184962 | 5.64391 | 30.52632 | 20.9104 |  | 2.094008e-05 | [19 empty] | 45.07318 | -0.07086873
7200 | 2022/03/06 01:05:10 | 118395.8596 | 1140.0015 | 1 | 21 | 1 | 1 | 0 | 0 | 0 | 4.056935 | 0 | 5.184962 | 5.64391 | 30.52632 | 20.9104 |  | 2.520544e-05 |  | 0 | [17 empty] | 45.15093 | -0.04017472
7201 | 2022/03/06 01:06:10 | 118455.8592 | 1200.0011 | 1 | 21 | 1 | 1 | 0 | 0 | 0 | 4.056968 | 0 | 5.184962 | 5.64391 | 30.52632 | 20.9104 |  | -3.0819e-06 | [19 empty] | 45.13437 | 0.04557729
7202 | 2022/03/06 01:07:10 | 118515.8583 | 1260.0002 | 1 | 21 | 1 | 1 | 0 | 0 | 0 | 4.05686 | 0 | 5.184962 | 5.64391 | 30.52632 | 20.9104 |  | -6.52655e-05 |  | 0 | [17 empty] | 45.37149 | 0.04006028
7203 | 2022/03/06 01:08:10 | 118575.8596 | 1320.0015 | 1 | 21 | 1 | 1 | 0 | 0 | 0 | 4.056741 | 0 | 5.184962 | 5.64391 | 30.52632 | 20.9104 |  | 2.481243e-05 | [19 empty] | 45.3041 | 0.03838062
7204 | 2022/03/06 01:09:10 | 118635.8584 | 1380.0003 | 1 | 21 | 1 | 1 | 0 | 0 | 0 | 4.056804 | 0 | 5.184962 | 5.64391 | 30.52632 | 20.9104 |  | 4.820488e-06 |  | 0 | [17 empty] | 45.02682 | -0.0571692
7205 | 2022/03/06 01:10:10 | 118695.8583 | 1440.0002 | 1 | 21 | 1 | 1 | 0 | 0 | 0 | 4.057057 | 0 | 5.184962 | 5.64391 | 30.52632 | 20.9104 |  | -6.242927e-06 | [19 empty] | 45.16376 | -0.05657077
7206 | 2022/03/06 01:11:10 | 118755.8584 | 1500.0003 | 1 | 21 | 1 | 1 | 0 | 0 | 0 | 4.056909 | 0 | 5.184962 | 5.64391 | 30.52632 | 20.9104 |  | -6.321218e-06 |  | 0 | [17 empty] | 45.04137 | -0.0415659
7207 | 2022/03/06 01:12:10 | 118815.8588 | 1560.0007 | 1 | 21 | 1 | 1 | 0 | 0 | 0 | 4.056929 | 0 | 5.184962 | 5.64391 | 30.52632 | 20.9104 |  | -2.821031e-05 | [19 empty] | 44.9977 | -0.05495071
7208 | 2022/03/06 01:13:10 | 118875.8588 | 1620.0007 | 1 | 21 | 1 | 1 | 0 | 0 | 0 | 4.056828 | 0 | 5.184962 | 5.64391 | 30.52632 | 20.9104 |  | 5.768733e-06 |  | 0 | [17 empty] | 45.05089 | -0.07690787
7209 | 2022/03/06 01:14:10 | 118935.8594 | 1680.0013 | 1 | 21 | 1 | 1 | 0 | 0 | 0 | 4.056869 | 0 | 5.184962 | 5.64391 | 30.52632 | 20.9104 |  | 9.798457e-06 | [19 empty] | 45.00488 | -0.06689072
7210 | 2022/03/06 01:15:10 | 118995.8591 | 1740.001 | 1 | 21 | 1 | 1 | 0 | 0 | 0 | 4.057055 | 0 | 5.184962 | 5.64391 | 30.52632 | 20.9104 |  | 1.264401e-05 |  | 0 | [17 empty] | 45.26997 | 0.08693576
7211 | 2022/03/06 01:16:10 | 119055.8585 | 1800.0004 | 1 | 21 | 1 | 1 | 0 | 0 | 0 | 4.057186 | 0 | 5.184962 | 5.64391 | 30.52632 | 20.9104 |  | 2.481345e-05 | [19 empty] | 45.0013 | -0.07654309
7212 | 2022/03/06 01:16:10 | 119055.8595 | 1800.0014 | 1 | 21 | 1 | 1 | 0 | 0 | 0 | 4.057186 | 0 | 5.184962 | 5.64391 | 30.52632 | 20.9104 |  | 2.481345e-05 | 0.01875165 | 0 | 0 | [16 empty] | 45.0013 | -0.07654309
7213 | 2022/03/06 01:16:10 | 119055.8668 | 0.0017 | 1 | 22 | 1 | 1 | 0 | 0 | 0 | 4.057193 | 0 | 5.184962 | 5.64391 | 30.52632 | 20.9104 |  | 2.481345e-05 | 0.01875165 | 0 | 0 | [16 empty] | 45.0013 | -0.07654198
7214 | 2022/03/06 01:16:10 | 119055.8756 | 0.0016 | 1 | 23 | 2 | 1 | 0 | 0 | 0 | 4.0572 | 0 | 5.184962 | 5.64391 | 30.52632 | 20.9104 |  | 2.481345e-05 | 0.01875165 | 0 | 0 | [16 empty] | 45.0013 | -0.07654065
7215 | 2022/03/06 01:22:09 | 119414.7648 | 60.0011 | 1 | 14 | 2 | 1 | 0 | 0 | 0 | 4.057129 | 0 | 5.184962 | 5.64391 | 30.52632 | 20.9104 |  | 4.73415e-05 | [19 empty] | 44.96389 | -0.02216339
7216 | 2022/03/06 01:23:09 | 119474.7637 | 120 | 1 | 14 | 2 | 1 | 0 | 0 | 0 | 4.057249 | 0 | 5.184962 | 5.64391 | 30.52632 | 20.9104 |  | -3.540528e-05 | [19 empty] | 44.95887 | -0.06596446
7217 | 2022/03/06 01:24:09 | 119534.7652 | 180.0015 | 1 | 14 | 2 | 1 | 0 | 0 | 0 | 4.05726 | 0 | 5.184962 | 5.64391 | 30.52632 | 20.9104 |  | -1.825569e-05 |  | 0 | 0 | [16 empty] | 45.17321 | -0.02467632
7218 | 2022/03/06 01:25:09 | 119594.7651 | 240.0014 | 1 | 14 | 2 | 1 | 0 | 0 | 0 | 4.057487 | 0 | 5.184962 | 5.64391 | 30.52632 | 20.9104 |  | 1.019415e-05 | [19 empty] | 45.02501 | 0.001846552
7219 | 2022/03/06 01:26:09 | 119654.7648 | 300.0011 | 1 | 14 | 2 | 1 | 0 | 0 | 0 | 4.057076 | 0 | 5.184962 | 5.64391 | 30.52632 | 20.9104 |  | 1.232842e-05 |  | 0 | 0 | [16 empty] | 45.25218 | 0.06438613
7220 | 2022/03/06 01:26:09 | 119654.766 | 300.0023 | 1 | 14 | 2 | 1 | 0 | 0 | 0 | 4.057076 | 0 | 5.184962 | 5.64391 | 30.52632 | 20.9104 |  | 1.232842e-05 | 0.01875165 | 0 | 0 | [16 empty] | 45.25218 | 0.06438613
7221 | 2022/03/06 01:26:09 | 119655.0593 | 0.2523 | 1 | 15 | 2 | 1 | 0 | 0 | -3.54685 | 3.745015 | -13.28301 | 5.183741 | 5.643926 | 30.5217 | 20.91046 |  | -0.09044754 |  | 0.01821165 | 54.90992 | [16 empty] | 45.05117 | 0.06438613
7222 | 2022/03/06 01:26:09 | 119655.3076 | 0.5006 | 1 | 15 | 2 | 1 | 0 | 0 | -6.603148 | 3.733022 | -24.6497 | 5.182452 | 5.643926 | 30.51689 | 20.91046 | [21 empty] | 45.05117 | 0.06438613
7223 | 2022/03/06 01:26:09 | 119655.5577 | 0.7507 | 1 | 15 | 2 | 1 | 0 | 0 | -8.993951 | 3.724094 | -33.49432 | 5.181169 | 5.643926 | 30.5121 | 20.91046 | [21 empty] | 45.05117 | 0.06438613
7224 | 2022/03/06 01:26:10 | 119655.8074 | 1.0004 | 1 | 15 | 2 | 1 | 0 | 0 | -10.95065 | 3.717302 | -40.70687 | 5.179868 | 5.643926 | 30.50726 | 20.91046 |  | -0.02699566 |  | 0.1665439 | 5.87196 | [16 empty] | 45.00544 | -0.07710576
7225 | 2022/03/06 01:26:10 | 119656.0585 | 1.2515 | 1 | 15 | 2 | 1 | 0 | 0 | -12.51223 | 3.71134 | -46.43714 | 5.178555 | 5.643926 | 30.50239 | 20.91046 | [21 empty] | 45.00544 | -0.07710576
7226 | 2022/03/06 01:26:10 | 119656.3081 | 1.5011 | 1 | 15 | 2 | 1 | 0 | 0 | -13.73375 | 3.706648 | -50.90617697 | 5.177268 | 5.643926 | 30.49761 | 20.91046 | [21 empty] | 45.00544 | -0.07710576
7227 | 2022/03/06 01:26:10 | 119656.557 | 1.75 | 1 | 15 | 2 | 1 | 0 | 0 | -14.73332 | 3.701936 | -54.54181 | 5.175968 | 5.643926 | 30.4928 | 20.91046 | [21 empty] | 45.26672 | 0.08165121
7228 | 2022/03/06 01:26:11 | 119656.807 | 2 | 1 | 15 | 2 | 1 | 0 | 0 | -15.51526 | 3.698065 | -57.37644 | 5.174673 | 5.643926 | 30.488 | 20.91046 |  | -0.01617616 |  | 0.2829561 | 4.245302 | [16 empty] | 45.26672 | 0.08165121
7229 | 2022/03/06 01:26:11 | 119657.0586 | 2.2516 | 1 | 15 | 2 | 1 | 0 | 0 | -16.15516 | 3.69419 | -59.68023 | 5.173373 | 5.643926 | 30.4832 | 20.91046 | [21 empty] | 45.26672 | 0.08165121
7230 | 2022/03/06 01:26:11 | 119657.3075 | 2.5005 | 1 | 15 | 2 | 1 | 0 | 0 | -16.66589 | 3.690796 | -61.5104 | 5.172072 | 5.643926 | 30.4784 | 20.91046 | [21 empty] | 45.12155 | 0.08165121
7231 | 2022/03/06 01:26:11 | 119657.558 | 2.751 | 1 | 15 | 2 | 1 | 0 | 0 | -17.07353 | 3.687425 | -62.95736 | 5.170785 | 5.643926 | 30.47365 | 20.91046 | [21 empty] | 45.12155 | 0.08165121
7232 | 2022/03/06 01:26:12 | 119657.8082 | 3.0012 | 1 | 15 | 2 | 1 | 0 | 0 | -17.39231 | 3.684505 | -64.08205 | 5.169474 | 5.643926 | 30.46882 | 20.91046 |  | -0.01240778 |  | 0.4043382 | 2.724102 | [16 empty] | 45.12155 | 0.08165121
7233 | 2022/03/06 01:26:12 | 119658.058 | 3.251 | 1 | 15 | 2 | 1 | 0 | 0 | -17.65308 | 3.681615 | -64.99184 | 5.168189 | 5.643926 | 30.46408 | 20.91046 | [21 empty] | 44.98941 | -0.08666039
7234 | 2022/03/06 01:26:12 | 119658.3074 | 3.5004 | 1 | 15 | 2 | 1 | 0 | 0 | -17.85699 | 3.678699 | -65.69049 | 5.166902 | 5.643926 | 30.45934 | 20.91046 | [21 empty] | 44.98941 | -0.08666039
7235 | 2022/03/06 01:26:12 | 119658.5587 | 3.7517 | 1 | 15 | 2 | 1 | 0 | 0 | -18.02383 | 3.676242 | -66.25996 | 5.165589 | 5.643926 | 30.45452 | 20.91046 | [21 empty] | 44.98941 | -0.08666039
7236 | 2022/03/06 01:26:13 | 119658.8082 | 4.0012 | 1 | 15 | 2 | 1 | 0 | 0 | -18.15703 | 3.673338 | -66.69691 | 5.164295 | 5.643926 | 30.44976 | 20.91046 |  | -0.009691788 |  | 0.4943948 | 2.242591 | [16 empty] | 45.34892 | 0.1123464
7237 | 2022/03/06 01:26:13 | 119659.0578 | 4.2508 | 1 | 15 | 2 | 1 | 0 | 0 | -18.26121 | 3.671124 | -67.03917 | 5.162993 | 5.643926 | 30.44498 | 20.91046 | [21 empty] | 45.34892 | 0.1123464
7238 | 2022/03/06 01:26:13 | 119659.3074 | 4.5004 | 1 | 15 | 2 | 1 | 0 | 0 | -18.34651 | 3.668451 | -67.30327 | 5.161713 | 5.643926 | 30.44028 | 20.91046 | [21 empty] | 45.34892 | 0.1123464
7239 | 2022/03/06 01:26:13 | 119659.5571 | 4.7501 | 1 | 15 | 2 | 1 | 0 | 0 | -18.41454 | 3.666146 | -67.51039 | 5.160404 | 5.643926 | 30.43548 | 20.91046 | [21 empty] | 45.20177 | 0.1123464
7240 | 2022/03/06 01:26:14 | 119659.8083 | 5.0013 | 1 | 15 | 2 | 1 | 0 | 0 | -18.4678 | 3.663716 | -67.66077 | 5.159103 | 5.643926 | 30.43072 | 20.91046 |  | -0.009591325 |  | 0.5161017 | 1.973044 | [16 empty] | 45.20177 | 0.1123464
7241 | 2022/03/06 01:26:14 | 119660.0588 | 5.2518 | 1 | 15 | 2 | 1 | 0 | 0 | -18.51138 | 3.661579 | -67.78088 | 5.1578 | 5.643926 | 30.42594 | 20.91046 | [21 empty] | 45.20177 | 0.1123464
7242 | 2022/03/06 01:26:14 | 119660.309 | 5.502 | 1 | 15 | 2 | 1 | 0 | 0 | -18.54618 | 3.659242 | -67.86496 | 5.156512 | 5.643926 | 30.42123 | 20.91046 | [21 empty] | 45.05 | -0.09341359
7243 | 2022/03/06 01:26:14 | 119660.5572 | 5.7502 | 1 | 15 | 2 | 1 | 0 | 0 | -18.57336 | 3.657394 | -67.9301 | 5.155229 | 5.643926 | 30.41654 | 20.91046 | [21 empty] | 45.05 | -0.09341359
7244 | 2022/03/06 01:26:15 | 119660.8084 | 6.0014 | 1 | 15 | 2 | 1 | 0 | 0 | -18.59561 | 3.655068 | -67.96822 | 5.153918 | 5.643926 | 30.41174 | 20.91046 |  | -0.009273874 |  | 0.6137957 | 1.77714 | [16 empty] | 45.31218 | 0.08193135
7245 | 2022/03/06 01:26:15 | 119661.0579 | 6.2509 | 1 | 15 | 2 | 1 | 0 | 0 | -18.61337 | 3.653168 | -67.99777 | 5.152614 | 5.643926 | 30.40698 | 20.91046 | [21 empty] | 45.31218 | 0.08193135
7246 | 2022/03/06 01:26:15 | 119661.3076 | 6.5006 | 1 | 15 | 2 | 1 | 0 | 0 | -18.62733 | 3.650754 | -68.0038 | 5.151334 | 5.643926 | 30.4023 | 20.91046 | [21 empty] | 45.31218 | 0.08193135
7247 | 2022/03/06 01:26:15 | 119661.5583 | 6.7513 | 1 | 15 | 2 | 1 | 0 | 0 | -18.63873 | 3.648959 | -68.01196 | 5.150027 | 5.643926 | 30.39753 | 20.91046 | [21 empty] | 45.38188 | 0.08193135
7248 | 2022/03/06 01:26:16 | 119661.809 | 7.002 | 1 | 15 | 2 | 1 | 0 | 0 | -18.64779 | 3.646879 | -68.00623 | 5.14872 | 5.643926 | 30.39277 | 20.91046 |  | -0.008493405 |  | 0.5836785 | 1.558536 | [16 empty] | 45.38188 | 0.08193135
7249 | 2022/03/06 01:26:16 | 119662.0579 | 7.2509 | 1 | 15 | 2 | 1 | 0 | 0 | -18.65481 | 3.644994 | -67.99667 | 5.147427 | 5.643926 | 30.38805 | 20.91046 | [21 empty] | 45.38188 | 0.08193135
7250 | 2022/03/06 01:26:16 | 119662.3082 | 7.5012 | 1 | 15 | 2 | 1 | 0 | 0 | -18.66063 | 3.643103 | -67.9826 | 5.146144 | 5.643926 | 30.38338 | 20.91046 | [21 empty] | 45.20169 | -0.03452659
7251 | 2022/03/06 01:26:16 | 119662.5576 | 7.7506 | 1 | 15 | 2 | 1 | 0 | 0 | -18.66518 | 3.641376 | -67.96694 | 5.144843 | 5.643926 | 30.37864 | 20.91046 | [21 empty] | 45.20169 | -0.03452659
7252 | 2022/03/06 01:26:17 | 119662.8079 | 8.0009 | 1 | 15 | 2 | 1 | 0 | 0 | -18.6689 | 3.639365 | -67.94294 | 5.143544 | 5.643926 | 30.37391 | 20.91046 |  | -0.007709983 |  | 0.7032459 | [17 empty] | 45.20169 | -0.03452659
7253 | 2022/03/06 01:26:17 | 119663.0572 | 8.2502 | 1 | 15 | 2 | 1 | 0 | 0 | -18.6718 | 3.637694 | -67.92229 | 5.142241 | 5.643926 | 30.36916 | 20.91046 | [21 empty] | 45.40979 | 0.06502986
7254 | 2022/03/06 01:26:17 | 119663.3074 | 8.5004 | 1 | 15 | 2 | 1 | 0 | 0 | -18.67407 | 3.635947 | -67.89793 | 5.140965 | 5.643926 | 30.36453 | 20.91046 | [21 empty] | 45.40979 | 0.06502986
7255 | 2022/03/06 01:26:17 | 119663.5576 | 8.7506 | 1 | 15 | 2 | 1 | 0 | 0 | -18.67592 | 3.634127 | -67.87067 | 5.139656 | 5.643926 | 30.35976 | 20.91046 | [21 empty] | 45.40979 | 0.06502986
7256 | 2022/03/06 01:26:18 | 119663.8074 | 9.0004 | 1 | 15 | 2 | 1 | 0 | 0 | -18.67741 | 3.632556 | -67.84674 | 5.138368 | 5.643926 | 30.35509 | 20.91046 |  | -0.00758865 |  | 0.7225598 | 1.472591 | [16 empty] | 45.5368 | 0.06502986
7257 | 2022/03/06 01:26:18 | 119664.0579 | 9.2509 | 1 | 15 | 2 | 1 | 0 | 0 | -18.67854 | 3.631021 | -67.82217 | 5.137057 | 5.643926 | 30.35032 | 20.91046 | [21 empty] | 45.5368 | 0.06502986
7258 | 2022/03/06 01:26:18 | 119664.3074 | 9.5004 | 1 | 15 | 2 | 1 | 0 | 0 | -18.67952 | 3.629044 | -67.7888 | 5.13577 | 5.643926 | 30.34566 | 20.91046 | [21 empty] | 45.5368 | 0.06502986
7259 | 2022/03/06 01:26:18 | 119664.557 | 9.75 | 1 | 15 | 2 | 1 | 0 | 0 | -18.68033 | 3.627791 | -67.76833 | 5.134459 | 5.643926 | 30.3409 | 20.91046 | [21 empty] | 45.35487 | -0.01716256
7260 | 2022/03/06 01:26:19 | 119664.8083 | 10.0013 | 1 | 15 | 2 | 1 | 0 | 0 | -18.68106 | 3.626026 | -67.73801 | 5.133172 | 5.643926 | 30.33623 | 20.91046 |  | -0.005748554 |  | 0.8007984 | 1.263404 | [16 empty] | 45.35487 | -0.01716256
7261 | 2022/03/06 01:26:19 | 119664.8096 | 10.0026 | 1 | 15 | 2 | 1 | 0 | 0 | -18.68107 | 3.625992 | -67.73741 | 5.133146 | 5.643926 | 30.33614 | 20.91046 |  | -0.005748554 | 0.01875165 | 0.8007984 | 1.263404 | [16 empty] | 45.35487 | -0.01716256
7262 | 2022/03/06 01:26:20 | 119665.8529 | 1.0003 | 1 | 16 | 2 | 1 | 0 | 0 | 0 | 3.950948 | 0 | 5.13312 | 5.643926 | 30.33604 | 20.91046 |  | 0.0154983 | [19 empty] | 45.73967 | 0.05592585
7263 | 2022/03/06 01:26:21 | 119666.8532 | 2.0006 | 1 | 16 | 2 | 1 | 0 | 0 | 0 | 3.962091 | 0 | 5.13312 | 5.643926 | 30.33604 | 20.91046 |  | 0.01029524 | [19 empty] | 45.49818 | -0.01113892
7264 | 2022/03/06 01:26:22 | 119667.8531 | 3.0005 | 1 | 16 | 2 | 1 | 0 | 0 | 0 | 3.9693 | 0 | 5.13312 | 5.643926 | 30.33604 | 20.91046 |  | 0.007408565 | [19 empty] | 45.6483 | 0.04691005
7265 | 2022/03/06 01:26:23 | 119668.8531 | 4.0005 | 1 | 16 | 2 | 1 | 0 | 0 | 0 | 3.97479 | 0 | 5.13312 | 5.643926 | 30.33604 | 20.91046 |  | 0.005114176 | [19 empty] | 45.63762 | -0.003335476
7266 | 2022/03/06 01:26:24 | 119669.854 | 5.0014 | 1 | 16 | 2 | 1 | 0 | 0 | 0 | 3.979029 | 0 | 5.13312 | 5.643926 | 30.33604 | 20.91046 |  | 0.003949863 | [19 empty] | 45.70288 | 0.02039194
7267 | 2022/03/06 01:26:25 | 119670.854 | 6.0014 | 1 | 16 | 2 | 1 | 0 | 0 | 0 | 3.98268 | 0 | 5.13312 | 5.643926 | 30.33604 | 20.91046 |  | 0.003486942 | [19 empty] | 45.73077 | 0.008715391
7268 | 2022/03/06 01:26:26 | 119671.8528 | 7.0002 | 1 | 16 | 2 | 1 | 0 | 0 | 0 | 3.985888 | 0 | 5.13312 | 5.643926 | 30.33604 | 20.91046 |  | 0.003026635 | [19 empty] | 45.69344 | -0.01166463
7269 | 2022/03/06 01:26:27 | 119672.8532 | 8.0006 | 1 | 16 | 2 | 1 | 0 | 0 | 0 | 3.988658 | 0 | 5.13312 | 5.643926 | 30.33604 | 20.91046 |  | 0.002987451 | [19 empty] | 45.97213 | -0.01166463
7270 | 2022/03/06 01:26:28 | 119673.853 | 9.0004 | 1 | 16 | 2 | 1 | 0 | 0 | 0 | 3.991051 | 0 | 5.13312 | 5.643926 | 30.33604 | 20.91046 |  | 0.00225485 | [19 empty] | 45.69846 | -0.06300092
7271 | 2022/03/06 01:26:29 | 119674.8532 | 10.0006 | 1 | 16 | 2 | 1 | 0 | 0 | 0 | 3.993162 | 0 | 5.13312 | 5.643926 | 30.33604 | 20.91046 |  | 0.00284425 | [19 empty] | 46.02222 | -0.06300092
7272 | 2022/03/06 01:26:30 | 119675.8531 | 11.0005 | 1 | 16 | 2 | 1 | 0 | 0 | 0 | 3.995378 | 0 | 5.13312 | 5.643926 | 30.33604 | 20.91046 |  | 0.002404177 | [19 empty] | 45.7385 | -0.06337285
7273 | 2022/03/06 01:26:31 | 119676.8535 | 12.0009 | 1 | 16 | 2 | 1 | 0 | 0 | 0 | 3.997024 | 0 | 5.13312 | 5.643926 | 30.33604 | 20.91046 |  | 0.002120658 | [19 empty] | 45.95645 | -0.06337285
7274 | 2022/03/06 01:26:32 | 119677.8531 | 13.0005 | 1 | 16 | 2 | 1 | 0 | 0 | 0 | 3.998773 | 0 | 5.13312 | 5.643926 | 30.33604 | 20.91046 |  | 0.001993724 | [19 empty] | 45.99231 | 0.07931709
7275 | 2022/03/06 01:26:33 | 119678.8531 | 14.0005 | 1 | 16 | 2 | 1 | 0 | 0 | 0 | 4.000218 | 0 | 5.13312 | 5.643926 | 30.33604 | 20.91046 |  | 0.0014463 | [19 empty] | 45.96588 | -0.0641191
7276 | 2022/03/06 01:26:34 | 119679.8531 | 15.0005 | 1 | 16 | 2 | 1 | 0 | 0 | 0 | 4.001659 | 0 | 5.13312 | 5.643926 | 30.33604 | 20.91046 | [21 empty] | 46.13927 | 0.1100433
7277 | 2022/03/06 01:26:35 | 119680.8532 | 16.0006 | 1 | 16 | 2 | 1 | 0 | 0 | 0 | 4.002896 | 0 | 5.13312 | 5.643926 | 30.33604 | 20.91046 |  | 0.001260597 | [19 empty] | 45.91671 | -0.09790421
7278 | 2022/03/06 01:26:36 | 119681.854 | 17.0014 | 1 | 16 | 2 | 1 | 0 | 0 | 0 | 4.004128 | 0 | 5.13312 | 5.643926 | 30.33604 | 20.91046 |  | 0.001616423 | [19 empty] | 46.13694 | 0.09717464
7279 | 2022/03/06 01:26:37 | 119682.8533 | 18.0007 | 1 | 16 | 2 | 1 | 0 | 0 | 0 | 4.00517 | 0 | 5.13312 | 5.643926 | 30.33604 | 20.91046 | [21 empty] | 45.91671 | -0.06882191
7280 | 2022/03/06 01:26:38 | 119683.8533 | 19.0007 | 1 | 16 | 2 | 1 | 0 | 0 | 0 | 4.006235 | 0 | 5.13312 | 5.643926 | 30.33604 | 20.91046 |  | 0.0008572461 | [19 empty] | 46.12507 | 0.0651145
7281 | 2022/03/06 01:26:39 | 119684.8532 | 20.0006 | 1 | 16 | 2 | 1 | 0 | 0 | 0 | 4.007258 | 0 | 5.13312 | 5.643926 | 30.33604 | 20.91046 | [21 empty] | 45.99969 | -0.0391829
7282 | 2022/03/06 01:26:40 | 119685.8533 | 21.0007 | 1 | 16 | 2 | 1 | 0 | 0 | 0 | 4.008194 | 0 | 5.13312 | 5.643926 | 30.33604 | 20.91046 |  | 0.0009234957 | [19 empty] | 46.14492 | 0.04538417
7283 | 2022/03/06 01:26:41 | 119686.8538 | 22.0012 | 1 | 16 | 2 | 1 | 0 | 0 | 0 | 4.009236 | 0 | 5.13312 | 5.643926 | 30.33604 | 20.91046 | [21 empty] | 46.08121 | -0.01990676
7284 | 2022/03/06 01:26:42 | 119687.8533 | 23.0007 | 1 | 16 | 2 | 1 | 0 | 0 | 0 | 4.010118 | 0 | 5.13312 | 5.643926 | 30.33604 | 20.91046 |  | 0.0008905411 | [19 empty] | 45.89 | -0.01990676
7285 | 2022/03/06 01:26:43 | 119688.8534 | 24.0008 | 1 | 16 | 2 | 1 | 0 | 0 | 0 | 4.010884 | 0 | 5.13312 | 5.643926 | 30.33604 | 20.91046 | [21 empty] | 46.17154 | 0.01389265
7286 | 2022/03/06 01:26:44 | 119689.8532 | 25.0006 | 1 | 16 | 2 | 1 | 0 | 0 | 0 | 4.011708 | 0 | 5.13312 | 5.643926 | 30.33604 | 20.91046 |  | 0.0008990504 | [19 empty] | 45.8654 | 0.01389265
7287 | 2022/03/06 01:26:45 | 119690.854 | 26.0014 | 1 | 16 | 2 | 1 | 0 | 0 | 0 | 4.012716 | 0 | 5.13312 | 5.643926 | 30.33604 | 20.91046 | [21 empty] | 46.09905 | 0.02892137
7288 | 2022/03/06 01:26:46 | 119691.8541 | 27.0015 | 1 | 16 | 2 | 1 | 0 | 0 | 0 | 4.013269 | 0 | 5.13312 | 5.643926 | 30.33604 | 20.91046 |  | 0.0007340507 | [19 empty] | 45.85774 | 0.02892137
7289 | 2022/03/06 01:26:47 | 119692.854 | 28.0014 | 1 | 16 | 2 | 1 | 0 | 0 | 0 | 4.013992 | 0 | 5.13312 | 5.643926 | 30.33604 | 20.91046 | [21 empty] | 45.99019 | -0.03401995
7290 | 2022/03/06 01:26:48 | 119693.8534 | 29.0008 | 1 | 16 | 2 | 1 | 0 | 0 | 0 | 4.015029 | 0 | 5.13312 | 5.643926 | 30.33604 | 20.91046 |  | 0.0007882123 | [19 empty] | 45.96651 | 0.0632596
7291 | 2022/03/06 01:26:49 | 119694.8526 | 30 | 1 | 16 | 2 | 1 | 0 | 0 | 0 | 4.015431 | 0 | 5.13312 | 5.643926 | 30.33604 | 20.91046 | [21 empty] | 45.922 | -0.08456707
7292 | 2022/03/06 01:26:50 | 119695.8543 | 31.0017 | 1 | 16 | 2 | 1 | 0 | 0 | 0 | 4.016225 | 0 | 5.13312 | 5.643926 | 30.33604 | 20.91046 |  | 0.0007950657 | [19 empty] | 46.06161 | 0.0885427
7293 | 2022/03/06 01:26:51 | 119696.8533 | 32.0007 | 1 | 16 | 2 | 1 | 0 | 0 | 0 | 4.016877 | 0 | 5.13312 | 5.643926 | 30.33604 | 20.91046 | [21 empty] | 45.84555 | -0.1124358
7294 | 2022/03/06 01:26:52 | 119697.8527 | 33.0001 | 1 | 16 | 2 | 1 | 0 | 0 | 0 | 4.017543 | 0 | 5.13312 | 5.643926 | 30.33604 | 20.91046 | [21 empty] | 46.13694 | 0.09105921
7295 | 2022/03/06 01:26:53 | 119698.8527 | 34.0001 | 1 | 16 | 2 | 1 | 0 | 0 | 0 | 4.018064 | 0 | 5.13312 | 5.643926 | 30.33604 | 20.91046 |  | 0.0005028981 | [19 empty] | 45.85445 | -0.08827806
7296 | 2022/03/06 01:26:54 | 119699.8544 | 35.0018 | 1 | 16 | 2 | 1 | 0 | 0 | 0 | 4.018588 | 0 | 5.13312 | 5.643926 | 30.33604 | 20.91046 | [21 empty] | 46.12772 | 0.08539677
7297 | 2022/03/06 01:26:55 | 119700.8543 | 36.0017 | 1 | 16 | 2 | 1 | 0 | 0 | 0 | 4.019143 | 0 | 5.13312 | 5.643926 | 30.33604 | 20.91046 | [21 empty] | 45.89445 | -0.0728941
7298 | 2022/03/06 01:26:56 | 119701.8533 | 37.0007 | 1 | 16 | 2 | 1 | 0 | 0 | 0 | 4.019688 | 0 | 5.13312 | 5.643926 | 30.33604 | 20.91046 |  | 0.0005021833 | [19 empty] | 45.98757 | 0.02909899
7299 | 2022/03/06 01:26:57 | 119702.8534 | 38.0008 | 1 | 16 | 2 | 1 | 0 | 0 | 0 | 4.020315 | 0 | 5.13312 | 5.643926 | 30.33604 | 20.91046 | [21 empty] | 46.15056 | 0.02909899
7300 | 2022/03/06 01:26:58 | 119703.8535 | 39.0009 | 1 | 16 | 2 | 1 | 0 | 0 | 0 | 4.020697 | 0 | 5.13312 | 5.643926 | 30.33604 | 20.91046 | [21 empty] | 46.00502 | 0.03695846
7301 | 2022/03/06 01:26:59 | 119704.8528 | 40.0002 | 1 | 16 | 2 | 1 | 0 | 0 | 0 | 4.021133 | 0 | 5.13312 | 5.643926 | 30.33604 | 20.91046 |  | 0.0005281061 | [19 empty] | 46.17217 | 0.03695846
7302 | 2022/03/06 01:26:59 | 119704.8541 | 40.0015 | 1 | 16 | 2 | 1 | 0 | 0 | 0 | 4.021133 | 0 | 5.13312 | 5.643926 | 30.33604 | 20.91046 |  | 0.0005281061 | 0.01875165 | 0 | 0 | [16 empty] | 46.17217 | 0.03695846
7303 | 2022/03/06 01:26:59 | 119705.1471 | 0.25 | 1 | 17 | 2 | 1 | 0 | 0 | 3.734192 | 4.082094 | 15.24332 | 5.133364 | 5.644117 | 30.33704 | 20.91123 |  | 0.08380803 |  | 0.001265617 | 790.1282 | [16 empty] | 45.98481 | -0.006314516
7304 | 2022/03/06 01:26:59 | 119705.3974 | 0.5003 | 1 | 17 | 2 | 1 | 0 | 0 | 3.734192 | 4.084371 | 15.25183 | 5.133621 | 5.644117 | 30.33809 | 20.91123 | [21 empty] | 45.98481 | -0.006314516
7305 | 2022/03/06 01:26:59 | 119705.6479 | 0.7508 | 1 | 17 | 2 | 1 | 0 | 0 | 3.734123 | 4.086165 | 15.25824 | 5.133883 | 5.644117 | 30.33916 | 20.91123 | [21 empty] | 45.98481 | -0.006314516
7306 | 2022/03/06 01:27:00 | 119705.8975 | 1.0004 | 1 | 17 | 2 | 1 | 0 | 0 | 3.733589 | 4.087342 | 15.26046 | 5.134143 | 5.644117 | 30.34022 | 20.91123 |  | 0.006093807 |  | 0.1144307 | [17 empty] | 45.88321 | -0.03174901
7307 | 2022/03/06 01:27:00 | 119706.1471 | 1.25 | 1 | 17 | 2 | 1 | 0 | 0 | 3.732773 | 4.088794 | 15.26254 | 5.134401 | 5.644117 | 30.34127 | 20.91123 | [21 empty] | 45.88321 | -0.03174901
7308 | 2022/03/06 01:27:00 | 119706.3984 | 1.5013 | 1 | 17 | 2 | 1 | 0 | 0 | 3.731995 | 4.089738 | 15.26288 | 5.134661 | 5.644117 | 30.34234 | 20.91123 | [21 empty] | 45.88321 | -0.03174901
7309 | 2022/03/06 01:27:00 | 119706.648 | 1.7509 | 1 | 17 | 2 | 1 | 0 | 0 | 3.73172 | 4.091013 | 15.26652 | 5.13492 | 5.644117 | 30.3434 | 20.91123 | [21 empty] | 46.15827 | -0.03174901
7310 | 2022/03/06 01:27:01 | 119706.8984 | 2.0013 | 1 | 17 | 2 | 1 | 0 | 0 | 3.731514 | 4.091798 | 15.2686 | 5.135181 | 5.644117 | 30.34446 | 20.91123 |  | 0.004786111 |  | 0.2071669 | 6.173071 | [16 empty] | 46.15827 | -0.03174901
7311 | 2022/03/06 01:27:01 | 119707.1471 | 2.25 | 1 | 17 | 2 | 1 | 0 | 0 | 3.731705 | 4.09296 | 15.27372 | 5.135437 | 5.644117 | 30.34551 | 20.91123 | [21 empty] | 46.15827 | -0.03174901
7312 | 2022/03/06 01:27:01 | 119707.3977 | 2.5006 | 1 | 17 | 2 | 1 | 0 | 0 | 3.731514 | 4.09377 | 15.27596 | 5.135698 | 5.644117 | 30.34658 | 20.91123 | [21 empty] | 45.94694 | 0.0199151
7313 | 2022/03/06 01:27:01 | 119707.6487 | 2.7516 | 1 | 17 | 2 | 1 | 0 | 0 | 3.731651 | 4.094965 | 15.28098 | 5.135957 | 5.644117 | 30.34764 | 20.91123 | [21 empty] | 45.94694 | 0.0199151
7314 | 2022/03/06 01:27:02 | 119707.8982 | 3.0011 | 1 | 17 | 2 | 1 | 0 | 0 | 3.731689 | 4.095846 | 15.28442 | 5.136213 | 5.644117 | 30.34869 | 20.91123 |  | 0.003919945 |  | 0.2452133 | [17 empty] | 45.94694 | 0.0199151
7315 | 2022/03/06 01:27:02 | 119708.1471 | 3.25 | 1 | 17 | 2 | 1 | 0 | 0 | 3.731888 | 4.09684 | 15.28895 | 5.136472 | 5.644117 | 30.34975 | 20.91123 | [21 empty] | 45.87194 | -0.02343774
7316 | 2022/03/06 01:27:02 | 119708.3984 | 3.5013 | 1 | 17 | 2 | 1 | 0 | 0 | 3.731926 | 4.097686 | 15.29226 | 5.136735 | 5.644117 | 30.35083 | 20.91123 | [21 empty] | 45.87194 | -0.02343774
7317 | 2022/03/06 01:27:02 | 119708.6481 | 3.751 | 1 | 17 | 2 | 1 | 0 | 0 | 3.732071 | 4.098552 | 15.29609 | 5.136993 | 5.644117 | 30.35189 | 20.91123 | [21 empty] | 45.87194 | -0.02343774
7318 | 2022/03/06 01:27:03 | 119708.8975 | 4.0004 | 1 | 17 | 2 | 1 | 0 | 0 | 3.732109 | 4.099412 | 15.29945 | 5.137251 | 5.644117 | 30.35294 | 20.91123 |  | 0.003298806 | [19 empty] | 46.16921 | -0.02343774
7319 | 2022/03/06 01:27:03 | 119709.1472 | 4.2501 | 1 | 17 | 2 | 1 | 0 | 0 | 3.731812 | 4.10051 | 15.30233 | 5.137508 | 5.644117 | 30.354 | 20.91123 | [21 empty] | 46.16921 | -0.02343774
7320 | 2022/03/06 01:27:03 | 119709.3985 | 4.5014 | 1 | 17 | 2 | 1 | 0 | 0 | 3.732162 | 4.101171 | 15.30623 | 5.13777 | 5.644117 | 30.35507 | 20.91123 | [21 empty] | 46.0154 | 0.04483223
7321 | 2022/03/06 01:27:03 | 119709.648 | 4.7509 | 1 | 17 | 2 | 1 | 0 | 0 | 3.732216 | 4.102158 | 15.31014 | 5.138027 | 5.644117 | 30.35612 | 20.91123 | [21 empty] | 46.0154 | 0.04483223
7322 | 2022/03/06 01:27:04 | 119709.8974 | 5.0003 | 1 | 17 | 2 | 1 | 0 | 0 | 3.732498 | 4.102751 | 15.31351 | 5.138287 | 5.644117 | 30.35719 | 20.91123 |  | 0.003577708 |  | 0.2845993 | 3.807803 | [16 empty] | 46.0154 | 0.04483223
7323 | 2022/03/06 01:27:04 | 119710.1474 | 5.2503 | 1 | 17 | 2 | 1 | 0 | 0 | 3.732216 | 4.10392 | 15.31672 | 5.138546 | 5.644117 | 30.35825 | 20.91123 | [21 empty] | 45.88378 | -0.04113317
7324 | 2022/03/06 01:27:04 | 119710.3975 | 5.5004 | 1 | 17 | 2 | 1 | 0 | 0 | 3.732262 | 4.104458 | 15.31891 | 5.138805 | 5.644117 | 30.35932 | 20.91123 | [21 empty] | 45.88378 | -0.04113317
7325 | 2022/03/06 01:27:04 | 119710.6472 | 5.7501 | 1 | 17 | 2 | 1 | 0 | 0 | 3.732201 | 4.105549 | 15.32273 | 5.139064 | 5.644117 | 30.36038 | 20.91123 | [21 empty] | 45.88378 | -0.04113317
7326 | 2022/03/06 01:27:05 | 119710.8992 | 6.0021 | 1 | 17 | 2 | 1 | 0 | 0 | 3.732124 | 4.106195 | 15.32483 | 5.139323 | 5.644117 | 30.36144 | 20.91123 |  | 0.003686007 |  | 0.309103 | [17 empty] | 46.13782 | -0.04113317
7327 | 2022/03/06 01:27:05 | 119711.1479 | 6.2508 | 1 | 17 | 2 | 1 | 0 | 0 | 3.732056 | 4.106981 | 15.32748 | 5.139585 | 5.644117 | 30.36252 | 20.91123 | [21 empty] | 46.13782 | -0.04113317
7328 | 2022/03/06 01:27:05 | 119711.3976 | 6.5005 | 1 | 17 | 2 | 1 | 0 | 0 | 3.731888 | 4.107715 | 15.32953 | 5.139842 | 5.644117 | 30.36357 | 20.91123 | [21 empty] | 46.13782 | -0.04113317
7329 | 2022/03/06 01:27:05 | 119711.6478 | 6.7507 | 1 | 17 | 2 | 1 | 0 | 0 | 3.731819 | 4.108444 | 15.33197 | 5.140102 | 5.644117 | 30.36465 | 20.91123 | [21 empty] | 46.03763 | 0.0480783
7330 | 2022/03/06 01:27:06 | 119711.8975 | 7.0004 | 1 | 17 | 2 | 1 | 0 | 0 | 3.731926 | 4.108977 | 15.3344 | 5.140361 | 5.644117 | 30.36571 | 20.91123 |  | 0.002659328 | [19 empty] | 46.03763 | 0.0480783
7331 | 2022/03/06 01:27:06 | 119712.1482 | 7.2511 | 1 | 17 | 2 | 1 | 0 | 0 | 3.731865 | 4.109917 | 15.33766 | 5.14062 | 5.644117 | 30.36677 | 20.91123 | [21 empty] | 46.03763 | 0.0480783
7332 | 2022/03/06 01:27:06 | 119712.3976 | 7.5005 | 1 | 17 | 2 | 1 | 0 | 0 | 3.732056 | 4.110316 | 15.33993 | 5.140879 | 5.644117 | 30.36784 | 20.91123 | [21 empty] | 45.8713 | -0.05197644
7333 | 2022/03/06 01:27:06 | 119712.6472 | 7.7501 | 1 | 17 | 2 | 1 | 0 | 0 | 3.732071 | 4.11122 | 15.34336 | 5.141137 | 5.644117 | 30.3689 | 20.91123 | [21 empty] | 45.8713 | -0.05197644
7334 | 2022/03/06 01:27:07 | 119712.8976 | 8.0005 | 1 | 17 | 2 | 1 | 0 | 0 | 3.732353 | 4.111752 | 15.34651 | 5.141396 | 5.644117 | 30.36996 | 20.91123 |  | 0.00287369 |  | 0.3722106 | 3.015818 | [16 empty] | 45.8713 | -0.05197644
7335 | 2022/03/06 01:27:07 | 119713.1481 | 8.251 | 1 | 17 | 2 | 1 | 0 | 0 | 3.732391 | 4.112499 | 15.34945 | 5.141656 | 5.644117 | 30.37103 | 20.91123 | [21 empty] | 46.13927 | -0.05197644
7336 | 2022/03/06 01:27:07 | 119713.3977 | 8.5006 | 1 | 17 | 2 | 1 | 0 | 0 | 3.732384 | 4.113031 | 15.35141 | 5.141913 | 5.644117 | 30.37209 | 20.91123 | [21 empty] | 46.13927 | -0.05197644
7337 | 2022/03/06 01:27:07 | 119713.6472 | 8.7501 | 1 | 17 | 2 | 1 | 0 | 0 | 3.73233 | 4.113857 | 15.35427 | 5.142174 | 5.644117 | 30.37316 | 20.91123 | [21 empty] | 46.13927 | -0.05197644
7338 | 2022/03/06 01:27:08 | 119713.8977 | 9.0006 | 1 | 17 | 2 | 1 | 0 | 0 | 3.732071 | 4.114093 | 15.35409 | 5.142435 | 5.644117 | 30.37423 | 20.91123 |  | 0.002491455 | [19 empty] | 46.09424 | 0.06966829
7339 | 2022/03/06 01:27:08 | 119714.1471 | 9.25 | 1 | 17 | 2 | 1 | 0 | 0 | 3.732018 | 4.1149 | 15.35688 | 5.142694 | 5.644117 | 30.3753 | 20.91123 | [21 empty] | 46.09424 | 0.06966829
7340 | 2022/03/06 01:27:08 | 119714.3973 | 9.5002 | 1 | 17 | 2 | 1 | 0 | 0 | 3.731873 | 4.115554 | 15.35872 | 5.142949 | 5.644117 | 30.37635 | 20.91123 | [21 empty] | 45.93416 | -0.05002618
7341 | 2022/03/06 01:27:08 | 119714.648 | 9.7509 | 1 | 17 | 2 | 1 | 0 | 0 | 3.731964 | 4.116035 | 15.36089 | 5.143209 | 5.644117 | 30.37742 | 20.91123 | [21 empty] | 45.93416 | -0.05002618
7342 | 2022/03/06 01:27:09 | 119714.8976 | 10.0005 | 1 | 17 | 2 | 1 | 0 | 0 | 3.732277 | 4.116514 | 15.36397 | 5.143467 | 5.644117 | 30.37848 | 20.91123 |  | 0.002434167 |  | 0.4032381 | [17 empty] | 45.93416 | -0.05002618
7343 | 2022/03/06 01:27:09 | 119714.8997 | 10.0026 | 1 | 17 | 2 | 1 | 0 | 0 | 3.732277 | 4.116514 | 15.36397 | 5.143473 | 5.644117 | 30.37851 | 20.91123 |  | 0.002434167 | 0.01875165 | 0.4032381 | 3.015818 | [16 empty] | 45.93416 | -0.05002618
7344 | 2022/03/06 01:27:10 | 119715.9407 | 1.0003 | 1 | 18 | 2 | 1 | 0 | 0 | 0 | 4.051925 | 0 | 5.143475 | 5.644117 | 30.37852 | 20.91123 |  | -0.004773694 | [19 empty] | 46.10967 | 0.054847
7345 | 2022/03/06 01:27:11 | 119716.9408 | 2.0004 | 1 | 18 | 2 | 1 | 0 | 0 | 0 | 4.049748 | 0 | 5.143475 | 5.644117 | 30.37852 | 20.91123 |  | -0.002130773 | [19 empty] | 45.85947 | -0.07818818
7346 | 2022/03/06 01:27:12 | 119717.9409 | 3.0005 | 1 | 18 | 2 | 1 | 0 | 0 | 0 | 4.048679 | 0 | 5.143475 | 5.644117 | 30.37852 | 20.91123 | [21 empty] | 46.08591 | -0.07818818
7347 | 2022/03/06 01:27:13 | 119718.9409 | 4.0005 | 1 | 18 | 2 | 1 | 0 | 0 | 0 | 4.047771 | 0 | 5.143475 | 5.644117 | 30.37852 | 20.91123 |  | -0.001258134 | [19 empty] | 45.92554 | -0.06364584
7348 | 2022/03/06 01:27:14 | 119719.9409 | 5.0005 | 1 | 18 | 2 | 1 | 0 | 0 | 0 | 4.047335 | 0 | 5.143475 | 5.644117 | 30.37852 | 20.91123 | [21 empty] | 46.08591 | -0.06364584
7349 | 2022/03/06 01:27:15 | 119720.9409 | 6.0005 | 1 | 18 | 2 | 1 | 0 | 0 | 0 | 4.046746 | 0 | 5.143475 | 5.644117 | 30.37852 | 20.91123 |  | -0.0007869218 | [19 empty] | 45.85237 | -0.08401632
7350 | 2022/03/06 01:27:16 | 119721.941 | 7.0006 | 1 | 18 | 2 | 1 | 0 | 0 | 0 | 4.046276 | 0 | 5.143475 | 5.644117 | 30.37852 | 20.91123 | [21 empty] | 45.96058 | -0.08401632
7351 | 2022/03/06 01:27:17 | 119722.941 | 8.0006 | 1 | 18 | 2 | 1 | 0 | 0 | 0 | 4.045827 | 0 | 5.143475 | 5.644117 | 30.37852 | 20.91123 | [21 empty] | 46.1624 | 0.09688497
7352 | 2022/03/06 01:27:18 | 119723.9411 | 9.0007 | 1 | 18 | 2 | 1 | 0 | 0 | 0 | 4.045532 | 0 | 5.143475 | 5.644117 | 30.37852 | 20.91123 |  | -0.00048711 | [19 empty] | 45.9804 | -0.06594896
7353 | 2022/03/06 01:27:19 | 119724.9418 | 10.0014 | 1 | 18 | 2 | 1 | 0 | 0 | 0 | 4.045297 | 0 | 5.143475 | 5.644117 | 30.37852 | 20.91123 | [21 empty] | 46.18877 | 0.07419109
7354 | 2022/03/06 01:27:20 | 119725.9411 | 11.0007 | 1 | 18 | 2 | 1 | 0 | 0 | 0 | 4.044881 | 0 | 5.143475 | 5.644117 | 30.37852 | 20.91123 | [21 empty] | 45.89922 | -0.08003235
7355 | 2022/03/06 01:27:21 | 119726.9408 | 12.0004 | 1 | 18 | 2 | 1 | 0 | 0 | 0 | 4.044799 | 0 | 5.143475 | 5.644117 | 30.37852 | 20.91123 | [21 empty] | 46.1701 | 0.07419586
7356 | 2022/03/06 01:27:22 | 119727.9408 | 13.0004 | 1 | 18 | 2 | 1 | 0 | 0 | 0 | 4.044556 | 0 | 5.143475 | 5.644117 | 30.37852 | 20.91123 | [21 empty] | 45.95878 | -0.06603599
7357 | 2022/03/06 01:27:23 | 119728.9409 | 14.0005 | 1 | 18 | 2 | 1 | 0 | 0 | 0 | 4.044245 | 0 | 5.143475 | 5.644117 | 30.37852 | 20.91123 | [21 empty] | 46.13277 | 0.05437255
7358 | 2022/03/06 01:27:24 | 119729.9409 | 15.0005 | 1 | 18 | 2 | 1 | 0 | 0 | 0 | 4.043902 | 0 | 5.143475 | 5.644117 | 30.37852 | 20.91123 |  | -0.0002204204 | [19 empty] | 45.98901 | -0.04492521
7359 | 2022/03/06 01:27:25 | 119730.9419 | 16.0015 | 1 | 18 | 2 | 1 | 0 | 0 | 0 | 4.043908 | 0 | 5.143475 | 5.644117 | 30.37852 | 20.91123 | [21 empty] | 46.18161 | 0.06018639
7360 | 2022/03/06 01:27:26 | 119731.9413 | 17.0009 | 1 | 18 | 2 | 1 | 0 | 0 | 0 | 4.043718 | 0 | 5.143475 | 5.644117 | 30.37852 | 20.91123 | [21 empty] | 46.02932 | -0.04759192
7361 | 2022/03/06 01:27:27 | 119732.9415 | 18.0011 | 1 | 18 | 2 | 1 | 0 | 0 | 0 | 4.043607 | 0 | 5.143475 | 5.644117 | 30.37852 | 20.91123 | [21 empty] | 45.81738 | -0.04759192
7362 | 2022/03/06 01:27:28 | 119733.9417 | 19.0013 | 1 | 18 | 2 | 1 | 0 | 0 | 0 | 4.043528 | 0 | 5.143475 | 5.644117 | 30.37852 | 20.91123 | [21 empty] | 46.03469 | -0.001667738
7363 | 2022/03/06 01:27:29 | 119734.9409 | 20.0005 | 1 | 18 | 2 | 1 | 0 | 0 | 0 | 4.043509 | 0 | 5.143475 | 5.644117 | 30.37852 | 20.91123 | [21 empty] | 45.82833 | -0.001667738
7364 | 2022/03/06 01:27:30 | 119735.941 | 21.0006 | 1 | 18 | 2 | 1 | 0 | 0 | 0 | 4.04327 | 0 | 5.143475 | 5.644117 | 30.37852 | 20.91123 | [21 empty] | 46.07496 | 0.01230836
7365 | 2022/03/06 01:27:31 | 119736.9418 | 22.0014 | 1 | 18 | 2 | 1 | 0 | 0 | 0 | 4.043396 | 0 | 5.143475 | 5.644117 | 30.37852 | 20.91123 | [21 empty] | 45.87367 | 0.01230836
7366 | 2022/03/06 01:27:32 | 119737.941 | 23.0006 | 1 | 18 | 2 | 1 | 0 | 0 | 0 | 4.043338 | 0 | 5.143475 | 5.644117 | 30.37852 | 20.91123 |  | -0.0001317024 | [19 empty] | 45.99763 | -0.02416372
7367 | 2022/03/06 01:27:33 | 119738.9414 | 24.001 | 1 | 18 | 2 | 1 | 0 | 0 | 0 | 4.043237 | 0 | 5.143475 | 5.644117 | 30.37852 | 20.91123 | [21 empty] | 45.81854 | 0.01084328
7368 | 2022/03/06 01:27:34 | 119739.9416 | 25.0012 | 1 | 18 | 2 | 1 | 0 | 0 | 0 | 4.043221 | 0 | 5.143475 | 5.644117 | 30.37852 | 20.91123 | [21 empty] | 45.97334 | -0.01843691
7369 | 2022/03/06 01:27:35 | 119740.9411 | 26.0007 | 1 | 18 | 2 | 1 | 0 | 0 | 0 | 4.043222 | 0 | 5.143475 | 5.644117 | 30.37852 | 20.91123 | [21 empty] | 45.77734 | 0.03232002
7370 | 2022/03/06 01:27:36 | 119741.9412 | 27.0008 | 1 | 18 | 2 | 1 | 0 | 0 | 0 | 4.043014 | 0 | 5.143475 | 5.644117 | 30.37852 | 20.91123 | [21 empty] | 46.02339 | -0.01667857
7371 | 2022/03/06 01:27:37 | 119742.941 | 28.0006 | 1 | 18 | 2 | 1 | 0 | 0 | 0 | 4.043038 | 0 | 5.143475 | 5.644117 | 30.37852 | 20.91123 | [21 empty] | 46.08859 | 0.02037525
7372 | 2022/03/06 01:27:38 | 119743.9412 | 29.0008 | 1 | 18 | 2 | 1 | 0 | 0 | 0 | 4.043093 | 0 | 5.143475 | 5.644117 | 30.37852 | 20.91123 | [21 empty] | 45.92469 | -0.05121946
7373 | 2022/03/06 01:27:39 | 119744.9419 | 30.0015 | 1 | 18 | 2 | 1 | 0 | 0 | 0 | 4.042871 | 0 | 5.143475 | 5.644117 | 30.37852 | 20.91123 | [21 empty] | 46.09781 | 0.05410194
7374 | 2022/03/06 01:27:40 | 119745.9411 | 31.0007 | 1 | 18 | 2 | 1 | 0 | 0 | 0 | 4.042769 | 0 | 5.143475 | 5.644117 | 30.37852 | 20.91123 | [21 empty] | 45.90155 | -0.06133318
7375 | 2022/03/06 01:27:41 | 119746.9419 | 32.0015 | 1 | 18 | 2 | 1 | 0 | 0 | 0 | 4.042763 | 0 | 5.143475 | 5.644117 | 30.37852 | 20.91123 | [21 empty] | 46.09336 | 0.05994081
7376 | 2022/03/06 01:27:42 | 119747.9411 | 33.0007 | 1 | 18 | 2 | 1 | 0 | 0 | 0 | 4.042684 | 0 | 5.143475 | 5.644117 | 30.37852 | 20.91123 | [21 empty] | 45.78894 | 0.05994081
7377 | 2022/03/06 01:27:43 | 119748.9413 | 34.0009 | 1 | 18 | 2 | 1 | 0 | 0 | 0 | 4.04263 | 0 | 5.143475 | 5.644117 | 30.37852 | 20.91123 | [21 empty] | 46.09926 | 0.07215381
7378 | 2022/03/06 01:27:44 | 119749.9411 | 35.0007 | 1 | 18 | 2 | 1 | 0 | 0 | 0 | 4.042549 | 0 | 5.143475 | 5.644117 | 30.37852 | 20.91123 |  | -5.689002e-05 | [19 empty] | 45.89565 | 0.07215381
7379 | 2022/03/06 01:27:45 | 119750.9411 | 36.0007 | 1 | 18 | 2 | 1 | 0 | 0 | 0 | 4.042486 | 0 | 5.143475 | 5.644117 | 30.37852 | 20.91123 | [21 empty] | 46.07351 | 0.08615851
7380 | 2022/03/06 01:27:46 | 119751.9413 | 37.0009 | 1 | 18 | 2 | 1 | 0 | 0 | 0 | 4.042551 | 0 | 5.143475 | 5.644117 | 30.37852 | 20.91123 | [21 empty] | 45.91582 | 0.08615851
7381 | 2022/03/06 01:27:47 | 119752.9412 | 38.0008 | 1 | 18 | 2 | 1 | 0 | 0 | 0 | 4.042674 | 0 | 5.143475 | 5.644117 | 30.37852 | 20.91123 | [21 empty] | 45.81409 | -0.08106947
7382 | 2022/03/06 01:27:48 | 119753.9412 | 39.0008 | 1 | 18 | 2 | 1 | 0 | 0 | 0 | 4.042492 | 0 | 5.143475 | 5.644117 | 30.37852 | 20.91123 | [21 empty] | 45.95493 | 0.08217335
7383 | 2022/03/06 01:27:49 | 119754.9413 | 40.0009 | 1 | 18 | 2 | 1 | 0 | 0 | 0 | 4.042521 | 0 | 5.143475 | 5.644117 | 30.37852 | 20.91123 | [21 empty] | 45.77674 | -0.09384513
7384 | 2022/03/06 01:27:49 | 119754.9426 | 40.0022 | 1 | 18 | 2 | 1 | 0 | 0 | 0 | 4.042512 | 0 | 5.143475 | 5.644117 | 30.37852 | 20.91123 |  | -5.689002e-05 | 0.01875165 | 0 | 0 | [16 empty] | 45.77674 | -0.09384513
7385 | 2022/03/06 01:27:49 | 119754.9521 | 0.0033 | 1 | 19 | 2 | 1 | 0 | 0 | 0 | 4.042558 | 0 | 5.143475 | 5.644117 | 30.37852 | 20.91123 |  | -5.689002e-05 | 0.01875165 | 0 | 0 | [16 empty] | 45.77697 | -0.09371231
7386 | 2022/03/06 01:27:59 | 119764.995 | 10.0014 | 1 | 20 | 2 | 1 | 0 | 0 | -1.500242 | 4.004464 | -6.007665 | 5.143515 | 5.648282 | 30.37868 | 20.92793 |  | -0.0008969326 |  | 0.351799 | 3.649019 | [16 empty] | 46.01781 | 0.04669905
7387 | 2022/03/06 01:28:09 | 119774.9944 | 20.0008 | 1 | 20 | 2 | 1 | 0 | 0 | -1.500227 | 3.99793 | -5.997803 | 5.143515 | 5.652446 | 30.37868 | 20.94459 |  | -0.0006404793 |  | 0.5393121 | [17 empty] | 45.72574 | -0.03539681
7388 | 2022/03/06 01:28:19 | 119784.9948 | 30.0012 | 1 | 20 | 2 | 1 | 0 | 0 | -1.500207 | 3.994133 | -5.992026 | 5.143515 | 5.656613 | 30.37868 | 20.96124 |  | -0.0004985865 |  | 0.746621 | 1.551581 | [16 empty] | 45.85802 | 0.05042315
7389 | 2022/03/06 01:28:29 | 119794.9944 | 40.0008 | 1 | 20 | 2 | 1 | 0 | 0 | -1.500232 | 3.990804 | -5.987132 | 5.143515 | 5.660781 | 30.37868 | 20.97788 |  | -0.0003045883 |  | 1.119434 | [17 empty] | 45.84763 | -0.1043248
7390 | 2022/03/06 01:28:39 | 119804.9955 | 50.0019 | 1 | 20 | 2 | 1 | 0 | 0 | -1.500228 | 3.988223 | -5.983244 | 5.143515 | 5.664947 | 30.37868 | 20.9945 |  | -0.0002940869 | [19 empty] | 45.79243 | -0.07985592
7391 | 2022/03/06 01:28:49 | 119814.9948 | 60.0012 | 1 | 20 | 2 | 1 | 0 | 0 | -1.500188 | 3.985933 | -5.979649 | 5.143515 | 5.669112 | 30.37868 | 21.01111 |  | -0.0001926416 |  | 1.635986 | 0.7370566 | [16 empty] | 45.90808 | 0.02761602
7392 | 2022/03/06 01:28:59 | 119824.9944 | 70.0008 | 1 | 20 | 2 | 1 | 0 | 0 | -1.500183 | 3.984173 | -5.976989 | 5.143515 | 5.67328 | 30.37868 | 21.02772 |  | -0.0002136996 | [19 empty] | 45.62783 | -0.01379967
7393 | 2022/03/06 01:29:09 | 119834.994 | 80.0004 | 1 | 20 | 2 | 1 | 0 | 0 | -1.50019 | 3.982177 | -5.974022 | 5.143515 | 5.677446 | 30.37868 | 21.04431 |  | -0.0001816406 | [19 empty] | 45.88261 | 0.05207896
7394 | 2022/03/06 01:29:19 | 119844.9952 | 90.0016 | 1 | 20 | 2 | 1 | 0 | 0 | -1.500203 | 3.980528 | -5.9716 | 5.143515 | 5.681613 | 30.37868 | 21.0609 |  | -0.0002349837 |  | 2.076741 | [17 empty] | 45.5887 | -0.1134205
7395 | 2022/03/06 01:29:29 | 119854.9941 | 100.0005 | 1 | 20 | 2 | 1 | 0 | 0 | -1.500163 | 3.978565 | -5.968496 | 5.143515 | 5.685777 | 30.37868 | 21.07747 |  | -0.0001728215 | [19 empty] | 45.80787 | 0.05099416
7396 | 2022/03/06 01:29:39 | 119864.994 | 110.0004 | 1 | 20 | 2 | 1 | 0 | 0 | -1.500207 | 3.976713 | -5.965893 | 5.143515 | 5.689944 | 30.37868 | 21.09405 |  | -0.0001742114 |  | 2.399754 | 0.4520492 | [16 empty] | 45.70761 | 0.05523562
7397 | 2022/03/06 01:29:49 | 119874.9939 | 120.0003 | 1 | 20 | 2 | 1 | 0 | 0 | -1.500216 | 3.975191 | -5.963645 | 5.143515 | 5.694109 | 30.37868 | 21.11061 |  | -0.0001528531 | [19 empty] | 45.46294 | -0.088135
7398 | 2022/03/06 01:29:59 | 119884.9941 | 130.0005 | 1 | 20 | 2 | 1 | 0 | 0 | -1.500178 | 3.973589 | -5.961091 | 5.143515 | 5.698277 | 30.37868 | 21.12717 |  | -0.0001977598 | [19 empty] | 45.71804 | 0.09406924
7399 | 2022/03/06 01:30:09 | 119894.9943 | 140.0007 | 1 | 20 | 2 | 1 | 0 | 0 | -1.500178 | 3.972027 | -5.958748 | 5.143515 | 5.702443 | 30.37868 | 21.14372 |  | -0.0002068244 |  | 2.484384 | [17 empty] | 45.81971 | 0.08285403
7400 | 2022/03/06 01:30:19 | 119904.9936 | 150 | 1 | 20 | 2 | 1 | 0 | 0 | -1.500175 | 3.970005 | -5.955702 | 5.143515 | 5.706608 | 30.37868 | 21.16026 |  | -0.0001696231 | [19 empty] | 45.70376 | -0.02334833
7401 | 2022/03/06 01:30:29 | 119914.9937 | 160.0001 | 1 | 20 | 2 | 1 | 0 | 0 | -1.500133 | 3.968566 | -5.953377 | 5.143515 | 5.710774 | 30.37868 | 21.1768 |  | -0.000137291 | [19 empty] | 45.4629 | 0.05635738
7402 | 2022/03/06 01:30:39 | 119924.9936 | 170 | 1 | 20 | 2 | 1 | 0 | 0 | -1.500232 | 3.96671 | -5.950985 | 5.143515 | 5.71494 | 30.37868 | 21.19333 |  | -0.0001793864 |  | 2.332606 | 0.403662 | [16 empty] | 45.76339 | 0.08037567
7403 | 2022/03/06 01:30:49 | 119934.9937 | 180.0001 | 1 | 20 | 2 | 1 | 0 | 0 | -1.500212 | 3.965102 | -5.948494 | 5.143515 | 5.719106 | 30.37868 | 21.20985 |  | -0.0001591415 | [19 empty] | 45.45572 | -0.04990697
7404 | 2022/03/06 01:30:59 | 119944.9937 | 190.0001 | 1 | 20 | 2 | 1 | 0 | 0 | -1.500244 | 3.963068 | -5.945569 | 5.143515 | 5.723271 | 30.37868 | 21.22636 |  | -0.0002136925 | [19 empty] | 45.72988 | 0.004996061
7405 | 2022/03/06 01:31:09 | 119954.9941 | 200.0005 | 1 | 20 | 2 | 1 | 0 | 0 | -1.500199 | 3.961636 | -5.943242 | 5.143515 | 5.727438 | 30.37868 | 21.24287 |  | -0.0001706235 |  | 2.555492 | [17 empty] | 45.46878 | -0.04249096
7406 | 2022/03/06 01:31:19 | 119964.994 | 210.0004 | 1 | 20 | 2 | 1 | 0 | 0 | -1.500204 | 3.959881 | -5.940629 | 5.143515 | 5.731603 | 30.37868 | 21.25937 |  | -0.0001189029 | [19 empty] | 45.70079 | 0.09028554
7407 | 2022/03/06 01:31:29 | 119974.9951 | 220.0015 | 1 | 20 | 2 | 1 | 0 | 0 | -1.500163 | 3.958291 | -5.938082 | 5.143515 | 5.735771 | 30.37868 | 21.27587 |  | -0.0001625981 | [19 empty] | 45.40204 | -0.03568053
7408 | 2022/03/06 01:31:39 | 119984.9945 | 230.0009 | 1 | 20 | 2 | 1 | 0 | 0 | -1.500236 | 3.956388 | -5.935516 | 5.143515 | 5.739936 | 30.37868 | 21.29235 |  | -0.0001975521 |  | 2.450448 | 0.4039674 | [16 empty] | 45.71295 | 0.07741094
7409 | 2022/03/06 01:31:49 | 119994.9936 | 240 | 1 | 20 | 2 | 1 | 0 | 0 | -1.500176 | 3.955017 | -5.933222 | 5.143515 | 5.744102 | 30.37868 | 21.30883 |  | -0.0001457621 | [19 empty] | 45.37594 | -0.08687854
7410 | 2022/03/06 01:31:59 | 120004.9944 | 250.0008 | 1 | 20 | 2 | 1 | 0 | 0 | -1.500224 | 3.953169 | -5.930639 | 5.143515 | 5.748267 | 30.37868 | 21.3253 |  | -0.0002186493 | [19 empty] | 45.64059 | 0.05935311
7411 | 2022/03/06 01:32:09 | 120014.9939 | 260.0003 | 1 | 20 | 2 | 1 | 0 | 0 | -1.50022 | 3.951488 | -5.928101 | 5.143515 | 5.752434 | 30.37868 | 21.34177 |  | -0.0001817197 |  | 2.460328 | [17 empty] | 45.46347 | 0.01715302
7412 | 2022/03/06 01:32:19 | 120024.9947 | 270.0011 | 1 | 20 | 2 | 1 | 0 | 0 | -1.500203 | 3.94991 | -5.925667 | 5.143515 | 5.7566 | 30.37868 | 21.35823 |  | -0.0001705178 | [19 empty] | 45.46198 | 0.02401471
7413 | 2022/03/06 01:32:29 | 120034.9939 | 280.0003 | 1 | 20 | 2 | 1 | 0 | 0 | -1.500236 | 3.948047 | -5.923002 | 5.143515 | 5.760766 | 30.37868 | 21.37468 |  | -0.0001437067 | [19 empty] | 45.39677 | -0.1008821
7414 | 2022/03/06 01:32:39 | 120044.9939 | 290.0003 | 1 | 20 | 2 | 1 | 0 | 0 | -1.500194 | 3.946631 | -5.920712 | 5.143515 | 5.764931 | 30.37868 | 21.39112 |  | -0.0001658529 |  | 2.462293 | 0.4091793 | [16 empty] | 45.43588 | -0.06304502
7415 | 2022/03/06 01:32:49 | 120054.9949 | 300.0013 | 1 | 20 | 2 | 1 | 0 | 0 | -1.500198 | 3.944798 | -5.917978 | 5.143515 | 5.769098 | 30.37868 | 21.40756 |  | -0.0001891407 | [19 empty] | 45.61536 | 0.06572247
7416 | 2022/03/06 01:32:59 | 120064.9945 | 310.0009 | 1 | 20 | 2 | 1 | 0 | 0 | -1.500196 | 3.943202 | -5.915576 | 5.143515 | 5.773264 | 30.37868 | 21.42399 |  | -0.0001925089 | [19 empty] | 45.24302 | 0.006836653
7417 | 2022/03/06 01:33:09 | 120074.9945 | 320.0009 | 1 | 20 | 2 | 1 | 0 | 0 | -1.500178 | 3.941368 | -5.912754 | 5.143515 | 5.777429 | 30.37868 | 21.44041 |  | -0.0001550836 |  | 2.524545 | [17 empty] | 45.53941 | -0.002883673
7418 | 2022/03/06 01:33:19 | 120084.9941 | 330.0005 | 1 | 20 | 2 | 1 | 0 | 0 | -1.500226 | 3.93979 | -5.910575 | 5.143515 | 5.781595 | 30.37868 | 21.45683 |  | -0.0001376766 | [19 empty] | 45.59075 | 0.04801869
7419 | 2022/03/06 01:33:29 | 120094.9947 | 340.0011 | 1 | 20 | 2 | 1 | 0 | 0 | -1.500208 | 3.938101 | -5.907971 | 5.143515 | 5.785762 | 30.37868 | 21.47324 |  | -0.0001421626 | [19 empty] | 45.24418 | -0.004717112
7420 | 2022/03/06 01:33:39 | 120104.994 | 350.0004 | 1 | 20 | 2 | 1 | 0 | 0 | -1.500196 | 3.936643 | -5.905736 | 5.143515 | 5.789927 | 30.37868 | 21.48964 |  | -0.0001785528 |  | 2.519531 | 0.3967711 | [16 empty] | 45.53769 | 0.01725674
7421 | 2022/03/06 01:33:49 | 120114.9956 | 360.002 | 1 | 20 | 2 | 1 | 0 | 0 | -1.500194 | 3.93461 | -5.902678 | 5.143515 | 5.794093 | 30.37868 | 21.50604 |  | -0.0001236229 | [19 empty] | 45.45579 | -0.03799796
7422 | 2022/03/06 01:33:59 | 120124.995 | 370.0014 | 1 | 20 | 2 | 1 | 0 | 0 | -1.500174 | 3.933202 | -5.900487 | 5.143515 | 5.798258 | 30.37868 | 21.52242 |  | -0.0001816351 | [19 empty] | 45.27177 | 0.02865076
7423 | 2022/03/06 01:34:09 | 120134.9958 | 380.0022 | 1 | 20 | 2 | 1 | 0 | 0 | -1.500162 | 3.931475 | -5.897849 | 5.143515 | 5.802424 | 30.37868 | 21.5388 |  | -0.0001840695 |  | 2.438173 | [17 empty] | 45.5368 | 0.003079176
7424 | 2022/03/06 01:34:19 | 120144.9937 | 390.0001 | 1 | 20 | 2 | 1 | 0 | 0 | -1.500216 | 3.930042 | -5.895912 | 5.143515 | 5.806589 | 30.37868 | 21.55517 |  | -0.0001266385 | [19 empty] | 45.53465 | 0.008420944
7425 | 2022/03/06 01:34:29 | 120154.9942 | 400.0006 | 1 | 20 | 2 | 1 | 0 | 0 | -1.500199 | 3.928288 | -5.893214 | 5.143515 | 5.810754 | 30.37868 | 21.57154 |  | -0.0001182022 | [19 empty] | 45.2688 | 0.002319813
7426 | 2022/03/06 01:34:39 | 120164.9936 | 410 | 1 | 20 | 2 | 1 | 0 | 0 | -1.500194 | 3.926866 | -5.891061 | 5.143515 | 5.814919 | 30.37868 | 21.5879 |  | -0.0002518271 |  | 2.597367 | 0.3906314 | [16 empty] | 45.4739 | 0.01085281
7427 | 2022/03/06 01:34:49 | 120174.9939 | 420.0003 | 1 | 20 | 2 | 1 | 0 | 0 | -1.50014 | 3.925083 | -5.888174 | 5.143515 | 5.819085 | 30.37868 | 21.60425 |  | -0.0001530649 | [19 empty] | 45.47418 | 0.002322197
7428 | 2022/03/06 01:34:59 | 120184.9941 | 430.0005 | 1 | 20 | 2 | 1 | 0 | 0 | -1.500196 | 3.923639 | -5.886228 | 5.143515 | 5.823251 | 30.37868 | 21.6206 |  | -0.0001237679 | [19 empty] | 45.32936 | -0.07537127
7429 | 2022/03/06 01:35:09 | 120194.994 | 440.0004 | 1 | 20 | 2 | 1 | 0 | 0 | -1.500162 | 3.92214 | -5.883845 | 5.143515 | 5.827416 | 30.37868 | 21.63694 |  | -0.0001272716 | [19 empty] | 45.31507 | -0.06400824
7430 | 2022/03/06 01:35:19 | 120204.995 | 450.0014 | 1 | 20 | 2 | 1 | 0 | 0 | -1.500196 | 3.920476 | -5.881482 | 5.143515 | 5.831582 | 30.37868 | 21.65328 |  | -0.0001962757 |  | 2.680859 | [17 empty] | 45.42372 | 0.04044056
7431 | 2022/03/06 01:35:29 | 120214.9945 | 460.0009 | 1 | 20 | 2 | 1 | 0 | 0 | -1.500186 | 3.918798 | -5.878926 | 5.143515 | 5.835747 | 30.37868 | 21.6696 |  | -0.00018645 | [19 empty] | 45.61033 | 0.04878759
7432 | 2022/03/06 01:35:39 | 120224.9944 | 470.0008 | 1 | 20 | 2 | 1 | 0 | 0 | -1.500166 | 3.917355 | -5.876683 | 5.143515 | 5.839913 | 30.37868 | 21.68592 |  | -0.0002162373 | [19 empty] | 45.55249 | 0.09366035
7433 | 2022/03/06 01:35:49 | 120234.9954 | 480.0018 | 1 | 20 | 2 | 1 | 0 | 0 | -1.500215 | 3.915609 | -5.874255 | 5.143515 | 5.844079 | 30.37868 | 21.70224 |  | -0.0001553706 |  | 2.639493 | 0.3771749 | [16 empty] | 45.39879 | -0.05905986
7434 | 2022/03/06 01:35:54 | 120240.5582 | 485.5646 | 1 | 20 | 2 | 1 | 0 | 0 | -1.500187 | 3.914802 | -5.872935 | 5.143515 | 5.846396 | 30.37868 | 21.71131 |  | -0.0001987854 | 0.01875165 | 2.639493 | 0.3771749 | [16 empty] | 45.26046 | 0.0176239
7435 | 2022/03/06 01:36:54 | 120300.5991 | 60.0002 | 1 | 21 | 2 | 1 | 0 | 0 | 0 | 3.965767 | 0 | 5.143515 | 5.846399 | 30.37868 | 21.71132 |  | 0.0001018545 | [19 empty] | 45.46174 | 0.06780982
7436 | 2022/03/06 01:37:54 | 120360.5996 | 120.0007 | 1 | 21 | 2 | 1 | 0 | 0 | 0 | 3.96848 | 0 | 5.143515 | 5.846399 | 30.37868 | 21.71132 |  | 3.078e-05 | [19 empty] | 45.1367 | -0.08088589
7437 | 2022/03/06 01:38:54 | 120420.6003 | 180.0014 | 1 | 21 | 2 | 1 | 0 | 0 | 0 | 3.96915 | 0 | 5.143515 | 5.846399 | 30.37868 | 21.71132 |  | -1.375024e-05 |  | 0 | [17 empty] | 45.36819 | 0.06177187
7438 | 2022/03/06 01:39:54 | 120480.6001 | 240.0012 | 1 | 21 | 2 | 1 | 0 | 0 | 0 | 3.969742 | 0 | 5.143515 | 5.846399 | 30.37868 | 21.71132 |  | 1.501464e-06 | [19 empty] | 45.08207 | -0.0989759
7439 | 2022/03/06 01:40:54 | 120540.5992 | 300.0003 | 1 | 21 | 2 | 1 | 0 | 0 | 0 | 3.96981 | 0 | 5.143515 | 5.846399 | 30.37868 | 21.71132 |  | -3.603513e-05 |  | 0 | [17 empty] | 45.23286 | -0.07429838
7440 | 2022/03/06 01:41:54 | 120600.6 | 360.0011 | 1 | 21 | 2 | 1 | 0 | 0 | 0 | 3.970166 | 0 | 5.143515 | 5.846399 | 30.37868 | 21.71132 |  | 2.817243e-05 | [19 empty] | 45.20824 | 0.03273964
7441 | 2022/03/06 01:42:54 | 120660.5991 | 420.0002 | 1 | 21 | 2 | 1 | 0 | 0 | 0 | 3.970356 | 0 | 5.143515 | 5.846399 | 30.37868 | 21.71132 |  | 3.081696e-06 |  | 0 | [17 empty] | 45.23081 | 0.04639387
7442 | 2022/03/06 01:43:54 | 120720.5998 | 480.0009 | 1 | 21 | 2 | 1 | 0 | 0 | 0 | 3.970345 | 0 | 5.143515 | 5.846399 | 30.37868 | 21.71132 |  | 0 | [19 empty] | 45.4142 | 0.06899714
7443 | 2022/03/06 01:44:54 | 120780.6003 | 540.0014 | 1 | 21 | 2 | 1 | 0 | 0 | 0 | 3.970395 | 0 | 5.143515 | 5.846399 | 30.37868 | 21.71132 |  | -1.509291e-05 |  | 0 | [17 empty] | 45.06395 | -0.0395298
7444 | 2022/03/06 01:45:54 | 120840.5999 | 600.001 | 1 | 21 | 2 | 1 | 0 | 0 | 0 | 3.970329 | 0 | 5.143515 | 5.846399 | 30.37868 | 21.71132 |  | -1.272303e-05 | [19 empty] | 45.04883 | -0.08218288
7445 | 2022/03/06 01:46:54 | 120900.5993 | 660.0004 | 1 | 21 | 2 | 1 | 0 | 0 | 0 | 3.970569 | 0 | 5.143515 | 5.846399 | 30.37868 | 21.71132 |  | -5.847369e-06 |  | 0 | [17 empty] | 45.12746 | -0.05946875
7446 | 2022/03/06 01:47:54 | 120960.5989 | 720 | 1 | 21 | 2 | 1 | 0 | 0 | 0 | 3.970806 | 0 | 5.143515 | 5.846399 | 30.37868 | 21.71132 |  | 4.311031e-05 | [19 empty] | 45.18009 | 0.06199956
7447 | 2022/03/06 01:48:54 | 121020.6012 | 780.0023 | 1 | 21 | 2 | 1 | 0 | 0 | 0 | 3.970915 | 0 | 5.143515 | 5.846399 | 30.37868 | 21.71132 |  | 4.907497e-05 |  | 0 | [17 empty] | 44.96417 | -0.02328396
7448 | 2022/03/06 01:49:54 | 121080.5994 | 840.0005 | 1 | 21 | 2 | 1 | 0 | 0 | 0 | 3.970695 | 0 | 5.143515 | 5.846399 | 30.37868 | 21.71132 |  | 8.219082e-06 | [19 empty] | 45.25459 | 0.03775954
7449 | 2022/03/06 01:50:54 | 121140.6001 | 900.0012 | 1 | 21 | 2 | 1 | 0 | 0 | 0 | 3.97062 | 0 | 5.143515 | 5.846399 | 30.37868 | 21.71132 |  | -9.443806e-06 |  | 0 | [17 empty] | 45.29314 | 0.07959843
7450 | 2022/03/06 01:51:54 | 121200.599 | 960.0001 | 1 | 21 | 2 | 1 | 0 | 0 | 0 | 3.970834 | 0 | 5.143515 | 5.846399 | 30.37868 | 21.71132 |  | -3.054268e-05 | [19 empty] | 45.38368 | 0.08396029
7451 | 2022/03/06 01:52:54 | 121260.5989 | 1020 | 1 | 21 | 2 | 1 | 0 | 0 | 0 | 3.971091 | 0 | 5.143515 | 5.846399 | 30.37868 | 21.71132 |  | 2.252177e-06 |  | 0 | [17 empty] | 45.06454 | -0.05223274
7452 | 2022/03/06 01:53:54 | 121320.5995 | 1080.0006 | 1 | 21 | 2 | 1 | 0 | 0 | 0 | 3.971157 | 0 | 5.143515 | 5.846399 | 30.37868 | 21.71132 |  | 1.276233e-05 | [19 empty] | 44.97638 | -0.1165271
7453 | 2022/03/06 01:54:54 | 121380.6002 | 1140.0013 | 1 | 21 | 2 | 1 | 0 | 0 | 0 | 3.971067 | 0 | 5.143515 | 5.846399 | 30.37868 | 21.71132 |  | 1.758322e-05 |  | 0 | [17 empty] | 44.99508 | -0.111053
7454 | 2022/03/06 01:55:54 | 121440.6001 | 1200.0012 | 1 | 21 | 2 | 1 | 0 | 0 | 0 | 3.970894 | 0 | 5.143515 | 5.846399 | 30.37868 | 21.71132 |  | -2.173135e-06 | [19 empty] | 45.12665 | 0.01634359
7455 | 2022/03/06 01:56:54 | 121500.5998 | 1260.0009 | 1 | 21 | 2 | 1 | 0 | 0 | 0 | 3.970936 | 0 | 5.143515 | 5.846399 | 30.37868 | 21.71132 |  | -8.614016e-06 |  | 0 | [17 empty] | 45.32907 | 0.06364465
7456 | 2022/03/06 01:57:54 | 121560.5999 | 1320.001 | 1 | 21 | 2 | 1 | 0 | 0 | 0 | 3.97126 | 0 | 5.143515 | 5.846399 | 30.37868 | 21.71132 |  | -1.390829e-05 | [19 empty] | 45.28812 | 0.06893873
7457 | 2022/03/06 01:58:54 | 121620.5993 | 1380.0004 | 1 | 21 | 2 | 1 | 0 | 0 | 0 | 3.971107 | 0 | 5.143515 | 5.846399 | 30.37868 | 21.71132 |  | 1.529135e-05 |  | 0 | [17 empty] | 45.01999 | -0.08136868
7458 | 2022/03/06 01:59:54 | 121680.5993 | 1440.0004 | 1 | 21 | 2 | 1 | 0 | 0 | 0 | 3.97122 | 0 | 5.143515 | 5.846399 | 30.37868 | 21.71132 |  | 5.729506e-06 | [19 empty] | 45.28486 | 0.09260654
7459 | 2022/03/06 02:00:54 | 121740.5991 | 1500.0002 | 1 | 21 | 2 | 1 | 0 | 0 | 0 | 3.971071 | 0 | 5.143515 | 5.846399 | 30.37868 | 21.71132 |  | 1.920341e-05 |  | 0 | [17 empty] | 45.07788 | -0.06690383
7460 | 2022/03/06 02:01:54 | 121800.5991 | 1560.0002 | 1 | 21 | 2 | 1 | 0 | 0 | 0 | 3.971144 | 0 | 5.143515 | 5.846399 | 30.37868 | 21.71132 |  | 3.852439e-05 | [19 empty] | 45.00219 | -0.076828
7461 | 2022/03/06 02:02:54 | 121860.601 | 1620.0021 | 1 | 21 | 2 | 1 | 0 | 0 | 0 | 3.971221 | 0 | 5.143515 | 5.846399 | 30.37868 | 21.71132 |  | 8.692252e-06 |  | 0 | [17 empty] | 45.08946 | 0.002311468
7462 | 2022/03/06 02:03:54 | 121920.5991 | 1680.0002 | 1 | 21 | 2 | 1 | 0 | 0 | 0 | 3.971262 | 0 | 5.143515 | 5.846399 | 30.37868 | 21.71132 |  | 3.666793e-05 | [19 empty] | 45.06925 | -0.01673222
7463 | 2022/03/06 02:04:54 | 121980.5997 | 1740.0008 | 1 | 21 | 2 | 1 | 0 | 0 | 0 | 3.971317 | 0 | 5.143515 | 5.846399 | 30.37868 | 21.71132 |  | -4.500775e-05 |  | 0 | [17 empty] | 45.06242 | 0.07634759
7464 | 2022/03/06 02:05:54 | 122040.6002 | 1800.0013 | 1 | 21 | 2 | 1 | 0 | 0 | 0 | 3.971303 | 0 | 5.143515 | 5.846399 | 30.37868 | 21.71132 |  | -2.501392e-05 | [19 empty] | 45.10312 | 0.09361625
7465 | 2022/03/06 02:05:54 | 122040.6011 | 1800.0022 | 1 | 21 | 2 | 1 | 0 | 0 | 0 | 3.971293 | 0 | 5.143515 | 5.846399 | 30.37868 | 21.71132 |  | -2.501392e-05 | 0.01875165 | 0 | 0 | [16 empty] | 45.10312 | 0.09361625
7466 | 2022/03/06 02:05:54 | 122040.6083 | 0.0015 | 1 | 22 | 2 | 1 | 0 | 0 | 0 | 3.9713 | 0 | 5.143515 | 5.846399 | 30.37868 | 21.71132 |  | -2.501392e-05 | 0.01875165 | 0 | 0 | [16 empty] | 45.10312 | 0.09361297
7467 | 2022/03/06 02:05:54 | 122040.6154 | 0.0016 | 1 | 23 | 3 | 1 | 0 | 0 | 0 | 3.971046 | 0 | 5.143515 | 5.846399 | 30.37868 | 21.71132 |  | -2.501392e-05 | 0.01875165 | 0 | 0 | [16 empty] | 45.10312 | 0.09360973
7468 | 2022/03/06 02:11:43 | 122389.1337 | 60.0005 | 1 | 14 | 3 | 1 | 0 | 0 | 0 | 3.971383 | 0 | 5.143515 | 5.846399 | 30.37868 | 21.71132 |  | 2.125915e-05 | [19 empty] | 45.11533 | -0.06521583
7469 | 2022/03/06 02:12:43 | 122449.134 | 120.0008 | 1 | 14 | 3 | 1 | 0 | 0 | 0 | 3.971472 | 0 | 5.143515 | 5.846399 | 30.37868 | 21.71132 |  | 2.552192e-05 | [19 empty] | 45.11741 | 0.04435539
7470 | 2022/03/06 02:13:43 | 122509.1337 | 180.0005 | 1 | 14 | 3 | 1 | 0 | 0 | 0 | 3.971676 | 0 | 5.143515 | 5.846399 | 30.37868 | 21.71132 |  | 1.975626e-07 |  | 0 | 0 | [16 empty] | 45.34329 | 0.0752306
7471 | 2022/03/06 02:14:43 | 122569.1338 | 240.0006 | 1 | 14 | 3 | 1 | 0 | 0 | 0 | 3.971707 | 0 | 5.143515 | 5.846399 | 30.37868 | 21.71132 |  | -2.793512e-05 | [19 empty] | 45.39582 | 0.05063772
7472 | 2022/03/06 02:15:43 | 122629.1346 | 300.0014 | 1 | 14 | 3 | 1 | 0 | 0 | 0 | 3.971487 | 0 | 5.143515 | 5.846399 | 30.37868 | 21.71132 |  | 2.959464e-05 |  | 0 | 0 | [16 empty] | 45.33767 | 0.06465077
7473 | 2022/03/06 02:15:43 | 122629.1356 | 300.0024 | 1 | 14 | 3 | 1 | 0 | 0 | 0 | 3.971487 | 0 | 5.143515 | 5.846399 | 30.37868 | 21.71132 |  | 2.959464e-05 | 0.01875165 | 0 | 0 | [16 empty] | 45.33767 | 0.06465077
7474 | 2022/03/06 02:15:43 | 122629.4227 | 0.2502 | 1 | 15 | 3 | 1 | 0 | 0 | -3.543878 | 3.663586 | -12.9833 | 5.142307 | 5.846412 | 30.37421 | 21.71137 |  | -0.0894141 |  | 0.01849837 | 54.05882 | [16 empty] | 45.33767 | 0.06465077
7475 | 2022/03/06 02:15:43 | 122629.6732 | 0.5007 | 1 | 15 | 3 | 1 | 0 | 0 | -6.600685 | 3.650932 | -24.09865 | 5.141008 | 5.846412 | 30.36946 | 21.71137 | [21 empty] | 45.33767 | 0.06465077
7476 | 2022/03/06 02:15:44 | 122629.9228 | 0.7503 | 1 | 15 | 3 | 1 | 0 | 0 | -9.040402 | 3.642076 | -32.92583 | 5.139719 | 5.846412 | 30.36476 | 21.71137 |  | -0.04005614 |  | 0.1454729 | 8.333856 | [16 empty] | 45.1937 | 0.06465077
7477 | 2022/03/06 02:15:44 | 122630.1731 | 1.0006 | 1 | 15 | 3 | 1 | 0 | 0 | -10.94901 | 3.635289 | -39.80282 | 5.138421 | 5.846412 | 30.36003 | 21.71137 | [21 empty] | 45.1937 | 0.06465077
7478 | 2022/03/06 02:15:44 | 122630.4229 | 1.2504 | 1 | 15 | 3 | 1 | 0 | 0 | -12.51098 | 3.629233 | -45.40526 | 5.137125 | 5.846412 | 30.35533 | 21.71137 | [21 empty] | 45.1937 | 0.06465077
7479 | 2022/03/06 02:15:44 | 122630.6726 | 1.5001 | 1 | 15 | 3 | 1 | 0 | 0 | -13.7575 | 3.624498 | -49.86403 | 5.135831 | 5.846412 | 30.35064 | 21.71137 | [21 empty] | 45.04819 | -0.09046197
7480 | 2022/03/06 02:15:45 | 122630.9227 | 1.7502 | 1 | 15 | 3 | 1 | 0 | 0 | -14.73249 | 3.619873 | -53.32974 | 5.134537 | 5.846412 | 30.34595 | 21.71137 |  | -0.01835459 |  | 0.2633667 | 4.389697 | [16 empty] | 45.04819 | -0.09046197
7481 | 2022/03/06 02:15:45 | 122631.1732 | 2.0007 | 1 | 15 | 3 | 1 | 0 | 0 | -15.53034 | 3.615997 | -56.15766 | 5.133236 | 5.846412 | 30.34124 | 21.71137 | [21 empty] | 45.19197 | 0.04492879
7482 | 2022/03/06 02:15:45 | 122631.423 | 2.2505 | 1 | 15 | 3 | 1 | 0 | 0 | -16.16714 | 3.612063 | -58.39673 | 5.131942 | 5.846412 | 30.33657 | 21.71137 | [21 empty] | 45.19197 | 0.04492879
7483 | 2022/03/06 02:15:45 | 122631.6731 | 2.5006 | 1 | 15 | 3 | 1 | 0 | 0 | -16.66531 | 3.608986 | -60.14487 | 5.130645 | 5.846412 | 30.33188 | 21.71137 | [21 empty] | 45.19197 | 0.04492879
7484 | 2022/03/06 02:15:46 | 122631.9236 | 2.7511 | 1 | 15 | 3 | 1 | 0 | 0 | -17.07306 | 3.605523 | -61.55731 | 5.129347 | 5.846412 | 30.3272 | 21.71137 |  | -0.01347773 |  | 0.3681381 | 2.628984 | [16 empty] | 45.32852 | 0.04492879
7485 | 2022/03/06 02:15:46 | 122632.1732 | 3.0007 | 1 | 15 | 3 | 1 | 0 | 0 | -17.39195 | 3.602654 | -62.65718 | 5.128055 | 5.846412 | 30.32254 | 21.71137 | [21 empty] | 45.32852 | 0.04492879
7486 | 2022/03/06 02:15:46 | 122632.4234 | 3.2509 | 1 | 15 | 3 | 1 | 0 | 0 | -17.65282 | 3.599748 | -63.5457 | 5.12676 | 5.846412 | 30.31788 | 21.71137 | [21 empty] | 45.32852 | 0.04492879
7487 | 2022/03/06 02:15:46 | 122632.6732 | 3.5007 | 1 | 15 | 3 | 1 | 0 | 0 | -17.8609 | 3.597162 | -64.24855 | 5.125467 | 5.846412 | 30.31322 | 21.71137 | [21 empty] | 45.1361 | -0.0174582
7488 | 2022/03/06 02:15:47 | 122632.9237 | 3.7512 | 1 | 15 | 3 | 1 | 0 | 0 | -18.0237 | 3.59432 | -64.78295 | 5.124164 | 5.846412 | 30.30854 | 21.71137 |  | -0.01065166 |  | 0.4747275 | 2.266208 | [16 empty] | 45.1361 | -0.0174582
7489 | 2022/03/06 02:15:47 | 122633.1731 | 4.0006 | 1 | 15 | 3 | 1 | 0 | 0 | -18.15697 | 3.591754 | -65.21537 | 5.122874 | 5.846412 | 30.30391 | 21.71137 | [21 empty] | 45.1361 | -0.0174582
7490 | 2022/03/06 02:15:47 | 122633.4237 | 4.2512 | 1 | 15 | 3 | 1 | 0 | 0 | -18.26333 | 3.589199 | -65.55073 | 5.121571 | 5.846412 | 30.29923 | 21.71137 | [21 empty] | 45.10616 | -0.009355545
7491 | 2022/03/06 02:15:47 | 122633.674 | 4.5015 | 1 | 15 | 3 | 1 | 0 | 0 | -18.34652 | 3.587118 | -65.81113 | 5.120275 | 5.846412 | 30.29458 | 21.71137 | [21 empty] | 45.10616 | -0.009355545
7492 | 2022/03/06 02:15:48 | 122633.9229 | 4.7504 | 1 | 15 | 3 | 1 | 0 | 0 | -18.4146 | 3.584678 | -66.01041 | 5.118983 | 5.846412 | 30.28995 | 21.71137 |  | -0.009782725 |  | 0.5167555 | 1.938192 | [16 empty] | 45.10616 | -0.009355545
7493 | 2022/03/06 02:15:48 | 122634.1733 | 5.0008 | 1 | 15 | 3 | 1 | 0 | 0 | -18.46901 | 3.582216 | -66.15998 | 5.117687 | 5.846412 | 30.2853 | 21.71137 | [21 empty] | 45.41781 | -0.009355545
7494 | 2022/03/06 02:15:48 | 122634.423 | 5.2505 | 1 | 15 | 3 | 1 | 0 | 0 | -18.51149 | 3.580178 | -66.27443 | 5.116394 | 5.846412 | 30.28067 | 21.71137 | [21 empty] | 45.41781 | -0.009355545
7495 | 2022/03/06 02:15:48 | 122634.6733 | 5.5008 | 1 | 15 | 3 | 1 | 0 | 0 | -18.54622 | 3.577984 | -66.35808 | 5.115097 | 5.846412 | 30.27603 | 21.71137 | [21 empty] | 45.41781 | -0.009355545
7496 | 2022/03/06 02:15:49 | 122634.9228 | 5.7503 | 1 | 15 | 3 | 1 | 0 | 0 | -18.57334 | 3.576024 | -66.41871 | 5.113802 | 5.846412 | 30.2714 | 21.71137 |  | -0.007898883 |  | 0.6201373 | 1.736581 | [16 empty] | 45.39525 | 0.09034038
7497 | 2022/03/06 02:15:49 | 122635.1732 | 6.0007 | 1 | 15 | 3 | 1 | 0 | 0 | -18.59553 | 3.574073 | -66.46178 | 5.112504 | 5.846412 | 30.26676 | 21.71137 | [21 empty] | 45.39525 | 0.09034038
7498 | 2022/03/06 02:15:49 | 122635.423 | 6.2505 | 1 | 15 | 3 | 1 | 0 | 0 | -18.61325 | 3.571936 | -66.48534 | 5.111208 | 5.846412 | 30.26213 | 21.71137 | [21 empty] | 45.39525 | 0.09034038
7499 | 2022/03/06 02:15:49 | 122635.6733 | 6.5008 | 1 | 15 | 3 | 1 | 0 | 0 | -18.6271 | 3.569864 | -66.49621 | 5.10991 | 5.846412 | 30.25749 | 21.71137 | [21 empty] | 45.19493 | -0.06259918
7500 | 2022/03/06 02:15:50 | 122635.9228 | 6.7503 | 1 | 15 | 3 | 1 | 0 | 0 | -18.6384 | 3.568219 | -66.50589 | 5.108615 | 5.846412 | 30.25287 | 21.71137 |  | -0.008836682 |  | 0.6796265 | [17 empty] | 45.19493 | -0.06259918
7501 | 2022/03/06 02:15:50 | 122636.1725 | 7 | 1 | 15 | 3 | 1 | 0 | 0 | -18.64737 | 3.566044 | -66.49734 | 5.107322 | 5.846412 | 30.24825 | 21.71137 | [21 empty] | 45.33238 | -0.06259918
7502 | 2022/03/06 02:15:50 | 122636.4227 | 7.2502 | 1 | 15 | 3 | 1 | 0 | 0 | -18.65444 | 3.564327 | -66.49052 | 5.106029 | 5.846412 | 30.24364 | 21.71137 | [21 empty] | 45.33238 | -0.06259918
7503 | 2022/03/06 02:15:50 | 122636.6725 | 7.5 | 1 | 15 | 3 | 1 | 0 | 0 | -18.66026 | 3.562538 | -66.47789 | 5.10473 | 5.846412 | 30.23902 | 21.71137 | [21 empty] | 45.33238 | -0.06259918
7504 | 2022/03/06 02:15:51 | 122636.9232 | 7.7507 | 1 | 15 | 3 | 1 | 0 | 0 | -18.66491 | 3.560564 | -66.45761 | 5.103432 | 5.846412 | 30.23439 | 21.71137 |  | -0.006713471 |  | 0.6789323 | 1.51735 | [16 empty] | 45.60323 | 0.1275909
7505 | 2022/03/06 02:15:51 | 122637.1725 | 8 | 1 | 15 | 3 | 1 | 0 | 0 | -18.66854 | 3.558648 | -66.43476 | 5.102137 | 5.846412 | 30.22978 | 21.71137 | [21 empty] | 45.60323 | 0.1275909
7506 | 2022/03/06 02:15:51 | 122637.4229 | 8.2504 | 1 | 15 | 3 | 1 | 0 | 0 | -18.67151 | 3.557018 | -66.4149 | 5.10084 | 5.846412 | 30.22517 | 21.71137 | [21 empty] | 45.60323 | 0.1275909
7507 | 2022/03/06 02:15:51 | 122637.6725 | 8.5 | 1 | 15 | 3 | 1 | 0 | 0 | -18.67387 | 3.555073 | -66.38697 | 5.099546 | 5.846412 | 30.22057 | 21.71137 | [21 empty] | 45.45965 | -0.04486799
7508 | 2022/03/06 02:15:52 | 122637.9228 | 8.7503 | 1 | 15 | 3 | 1 | 0 | 0 | -18.67579 | 3.553539 | -66.36515 | 5.098253 | 5.846412 | 30.21597 | 21.71137 |  | -0.006603059 |  | 0.7189168 | 1.382272 | [16 empty] | 45.45965 | -0.04486799
7509 | 2022/03/06 02:15:52 | 122638.1734 | 9.0009 | 1 | 15 | 3 | 1 | 0 | 0 | -18.67736 | 3.551755 | -66.33741 | 5.096952 | 5.846412 | 30.21135 | 21.71137 | [21 empty] | 45.45965 | -0.04486799
7510 | 2022/03/06 02:15:52 | 122638.4229 | 9.2504 | 1 | 15 | 3 | 1 | 0 | 0 | -18.67853 | 3.550248 | -66.31341 | 5.095663 | 5.846412 | 30.20677 | 21.71137 | [21 empty] | 45.35341 | -0.04486799
7511 | 2022/03/06 02:15:52 | 122638.6731 | 9.5006 | 1 | 15 | 3 | 1 | 0 | 0 | -18.67948 | 3.548464 | -66.28346 | 5.094365 | 5.846412 | 30.20216 | 21.71137 | [21 empty] | 45.35341 | -0.04486799
7512 | 2022/03/06 02:15:53 | 122638.9229 | 9.7504 | 1 | 15 | 3 | 1 | 0 | 0 | -18.68018 | 3.54712 | -66.26084 | 5.093071 | 5.846412 | 30.19757 | 21.71137 |  | -0.007149517 |  | 0.7975513 | [17 empty] | 45.35341 | -0.04486799
7513 | 2022/03/06 02:15:53 | 122639.1735 | 10.001 | 1 | 15 | 3 | 1 | 0 | 0 | -18.68069 | 3.54522 | -66.22716 | 5.09177 | 5.846412 | 30.19296 | 21.71137 | [21 empty] | 45.63203 | 0.05387068
7514 | 2022/03/06 02:15:53 | 122639.1748 | 10.0023 | 1 | 15 | 3 | 1 | 0 | 0 | -18.68069 | 3.54522 | -66.22716 | 5.091763 | 5.846412 | 30.19293 | 21.71137 |  | -0.006172799 | 0.01875165 | 0.7975513 | 1.310837 | [16 empty] | 45.63203 | 0.05387068
7515 | 2022/03/06 02:15:54 | 122640.2116 | 1.0009 | 1 | 16 | 3 | 1 | 0 | 0 | 0 | 3.866241 | 0 | 5.091741 | 5.846412 | 30.19286 | 21.71137 |  | 0.01644385 | [19 empty] | 45.69432 | 0.01946568
7516 | 2022/03/06 02:15:55 | 122641.211 | 2.0003 | 1 | 16 | 3 | 1 | 0 | 0 | 0 | 3.876386 | 0 | 5.091741 | 5.846412 | 30.19286 | 21.71137 |  | 0.00848718 | [19 empty] | 45.63762 | -0.01771927
7517 | 2022/03/06 02:15:56 | 122642.2108 | 3.0001 | 1 | 16 | 3 | 1 | 0 | 0 | 0 | 3.88271 | 0 | 5.091741 | 5.846412 | 30.19286 | 21.71137 |  | 0.005908544 | [19 empty] | 45.80138 | 0.05117416
7518 | 2022/03/06 02:15:57 | 122643.2108 | 4.0001 | 1 | 16 | 3 | 1 | 0 | 0 | 0 | 3.887639 | 0 | 5.091741 | 5.846412 | 30.19286 | 21.71137 |  | 0.00457571 | [19 empty] | 45.77557 | 0.05117416
7519 | 2022/03/06 02:15:58 | 122644.2116 | 5.0009 | 1 | 16 | 3 | 1 | 0 | 0 | 0 | 3.891629 | 0 | 5.091741 | 5.846412 | 30.19286 | 21.71137 |  | 0.003871261 | [19 empty] | 45.71953 | 0.04532456
7520 | 2022/03/06 02:15:59 | 122645.2109 | 6.0002 | 1 | 16 | 3 | 1 | 0 | 0 | 0 | 3.894851 | 0 | 5.091741 | 5.846412 | 30.19286 | 21.71137 |  | 0.003339955 | [19 empty] | 45.9455 | 0.04532456
7521 | 2022/03/06 02:16:00 | 122646.2117 | 7.001 | 1 | 16 | 3 | 1 | 0 | 0 | 0 | 3.897694 | 0 | 5.091741 | 5.846412 | 30.19286 | 21.71137 |  | 0.003637273 | [19 empty] | 45.65223 | -0.03104925
7522 | 2022/03/06 02:16:01 | 122647.2108 | 8.0001 | 1 | 16 | 3 | 1 | 0 | 0 | 0 | 3.900158 | 0 | 5.091741 | 5.846412 | 30.19286 | 21.71137 |  | 0.002931838 | [19 empty] | 45.93985 | -0.03104925
7523 | 2022/03/06 02:16:02 | 122648.2117 | 9.001 | 1 | 16 | 3 | 1 | 0 | 0 | 0 | 3.902473 | 0 | 5.091741 | 5.846412 | 30.19286 | 21.71137 |  | 0.002066513 | [19 empty] | 46.07408 | 0.1318288
7524 | 2022/03/06 02:16:03 | 122649.2108 | 10.0001 | 1 | 16 | 3 | 1 | 0 | 0 | 0 | 3.904337 | 0 | 5.091741 | 5.846412 | 30.19286 | 21.71137 |  | 0.00202222 | [19 empty] | 45.74862 | -0.09837031
7525 | 2022/03/06 02:16:04 | 122650.2107 | 11 | 1 | 16 | 3 | 1 | 0 | 0 | 0 | 3.906164 | 0 | 5.091741 | 5.846412 | 30.19286 | 21.71137 |  | 0.002140018 | [19 empty] | 46.10844 | 0.1091075
7526 | 2022/03/06 02:16:05 | 122651.2113 | 12.0006 | 1 | 16 | 3 | 1 | 0 | 0 | 0 | 3.90779 | 0 | 5.091741 | 5.846412 | 30.19286 | 21.71137 |  | 0.001563723 | [19 empty] | 45.79279 | -0.01009703
7527 | 2022/03/06 02:16:06 | 122652.2109 | 13.0002 | 1 | 16 | 3 | 1 | 0 | 0 | 0 | 3.909348 | 0 | 5.091741 | 5.846412 | 30.19286 | 21.71137 |  | 0.001676471 | [19 empty] | 45.86636 | -0.065552
7528 | 2022/03/06 02:16:07 | 122653.2113 | 14.0006 | 1 | 16 | 3 | 1 | 0 | 0 | 0 | 3.910844 | 0 | 5.091741 | 5.846412 | 30.19286 | 21.71137 |  | 0.001624706 | [19 empty] | 46.144 | 0.08676291
7529 | 2022/03/06 02:16:08 | 122654.2116 | 15.0009 | 1 | 16 | 3 | 1 | 0 | 0 | 0 | 3.912012 | 0 | 5.091741 | 5.846412 | 30.19286 | 21.71137 | [21 empty] | 45.81116 | -0.1040113
7530 | 2022/03/06 02:16:09 | 122655.211 | 16.0003 | 1 | 16 | 3 | 1 | 0 | 0 | 0 | 3.913247 | 0 | 5.091741 | 5.846412 | 30.19286 | 21.71137 |  | 0.0009725916 | [19 empty] | 46.03523 | 0.07001996
7531 | 2022/03/06 02:16:10 | 122656.2109 | 17.0002 | 1 | 16 | 3 | 1 | 0 | 0 | 0 | 3.914249 | 0 | 5.091741 | 5.846412 | 30.19286 | 21.71137 | [21 empty] | 45.91615 | -0.03721356
7532 | 2022/03/06 02:16:11 | 122657.2108 | 18.0001 | 1 | 16 | 3 | 1 | 0 | 0 | 0 | 3.915195 | 0 | 5.091741 | 5.846412 | 30.19286 | 21.71137 |  | 0.001145576 | [19 empty] | 45.84735 | -0.0214994
7533 | 2022/03/06 02:16:12 | 122658.2113 | 19.0006 | 1 | 16 | 3 | 1 | 0 | 0 | 0 | 3.916178 | 0 | 5.091741 | 5.846412 | 30.19286 | 21.71137 |  | 0.001100949 | [19 empty] | 46.10992 | -0.0214994
7534 | 2022/03/06 02:16:13 | 122659.2109 | 20.0002 | 1 | 16 | 3 | 1 | 0 | 0 | 0 | 3.917155 | 0 | 5.091741 | 5.846412 | 30.19286 | 21.71137 | [21 empty] | 45.87138 | -0.09696722
7535 | 2022/03/06 02:16:14 | 122660.2119 | 21.0012 | 1 | 16 | 3 | 1 | 0 | 0 | 0 | 3.91795 | 0 | 5.091741 | 5.846412 | 30.19286 | 21.71137 |  | 0.0008906653 | [19 empty] | 45.90664 | -0.09696722
7536 | 2022/03/06 02:16:15 | 122661.2109 | 22.0002 | 1 | 16 | 3 | 1 | 0 | 0 | 0 | 3.918741 | 0 | 5.091741 | 5.846412 | 30.19286 | 21.71137 | [21 empty] | 46.10967 | -0.024544
7537 | 2022/03/06 02:16:16 | 122662.2109 | 23.0002 | 1 | 16 | 3 | 1 | 0 | 0 | 0 | 3.919405 | 0 | 5.091741 | 5.846412 | 30.19286 | 21.71137 |  | 0.0008456295 | [19 empty] | 45.82067 | -0.024544
7538 | 2022/03/06 02:16:17 | 122663.2109 | 24.0002 | 1 | 16 | 3 | 1 | 0 | 0 | 0 | 3.92026 | 0 | 5.091741 | 5.846412 | 30.19286 | 21.71137 | [21 empty] | 45.98937 | -0.03759384
7539 | 2022/03/06 02:16:18 | 122664.2109 | 25.0002 | 1 | 16 | 3 | 1 | 0 | 0 | 0 | 3.920823 | 0 | 5.091741 | 5.846412 | 30.19286 | 21.71137 | [21 empty] | 46.02813 | 0.06768823
7540 | 2022/03/06 02:16:19 | 122665.211 | 26.0003 | 1 | 16 | 3 | 1 | 0 | 0 | 0 | 3.921422 | 0 | 5.091741 | 5.846412 | 30.19286 | 21.71137 |  | 0.0006558207 | [19 empty] | 45.9309 | -0.08595824
7541 | 2022/03/06 02:16:20 | 122666.2117 | 27.001 | 1 | 16 | 3 | 1 | 0 | 0 | 0 | 3.922253 | 0 | 5.091741 | 5.846412 | 30.19286 | 21.71137 | [21 empty] | 46.1666 | 0.04688263
7542 | 2022/03/06 02:16:21 | 122667.2114 | 28.0007 | 1 | 16 | 3 | 1 | 0 | 0 | 0 | 3.923105 | 0 | 5.091741 | 5.846412 | 30.19286 | 21.71137 |  | 0.000762861 | [19 empty] | 45.9289 | -0.04750967
7543 | 2022/03/06 02:16:22 | 122668.2108 | 29.0001 | 1 | 16 | 3 | 1 | 0 | 0 | 0 | 3.923577 | 0 | 5.091741 | 5.846412 | 30.19286 | 21.71137 | [21 empty] | 45.95288 | 0.007494688
7544 | 2022/03/06 02:16:23 | 122669.2108 | 30.0001 | 1 | 16 | 3 | 1 | 0 | 0 | 0 | 3.924217 | 0 | 5.091741 | 5.846412 | 30.19286 | 21.71137 | [21 empty] | 46.09725 | 0.04511595
7545 | 2022/03/06 02:16:24 | 122670.211 | 31.0003 | 1 | 16 | 3 | 1 | 0 | 0 | 0 | 3.924694 | 0 | 5.091741 | 5.846412 | 30.19286 | 21.71137 |  | 0.0005706652 | [19 empty] | 45.93035 | -0.05215764
7546 | 2022/03/06 02:16:25 | 122671.2115 | 32.0008 | 1 | 16 | 3 | 1 | 0 | 0 | 0 | 3.925284 | 0 | 5.091741 | 5.846412 | 30.19286 | 21.71137 | [21 empty] | 46.1909 | 0.08142114
7547 | 2022/03/06 02:16:26 | 122672.2114 | 33.0007 | 1 | 16 | 3 | 1 | 0 | 0 | 0 | 3.925763 | 0 | 5.091741 | 5.846412 | 30.19286 | 21.71137 | [21 empty] | 46.06076 | -0.04066706
7548 | 2022/03/06 02:16:27 | 122673.2109 | 34.0002 | 1 | 16 | 3 | 1 | 0 | 0 | 0 | 3.926072 | 0 | 5.091741 | 5.846412 | 30.19286 | 21.71137 |  | 0.0005568914 | [19 empty] | 45.87283 | -0.04066706
7549 | 2022/03/06 02:16:28 | 122674.2125 | 35.0018 | 1 | 16 | 3 | 1 | 0 | 0 | 0 | 3.926658 | 0 | 5.091741 | 5.846412 | 30.19286 | 21.71137 | [21 empty] | 46.20213 | 0.02639651
7550 | 2022/03/06 02:16:29 | 122675.2117 | 36.001 | 1 | 16 | 3 | 1 | 0 | 0 | 0 | 3.92721 | 0 | 5.091741 | 5.846412 | 30.19286 | 21.71137 | [21 empty] | 46.01064 | 0.02639651
7551 | 2022/03/06 02:16:30 | 122676.2108 | 37.0001 | 1 | 16 | 3 | 1 | 0 | 0 | 0 | 3.927406 | 0 | 5.091741 | 5.846412 | 30.19286 | 21.71137 |  | 0.0004136061 | [19 empty] | 46.10346 | 0.06716132
7552 | 2022/03/06 02:16:31 | 122677.2119 | 38.0012 | 1 | 16 | 3 | 1 | 0 | 0 | 0 | 3.927705 | 0 | 5.091741 | 5.846412 | 30.19286 | 21.71137 | [21 empty] | 46.14079 | 0.06716132
7553 | 2022/03/06 02:16:32 | 122678.2108 | 39.0001 | 1 | 16 | 3 | 1 | 0 | 0 | 0 | 3.928267 | 0 | 5.091741 | 5.846412 | 30.19286 | 21.71137 | [21 empty] | 45.88441 | -0.06845355
7554 | 2022/03/06 02:16:33 | 122679.2111 | 40.0004 | 1 | 16 | 3 | 1 | 0 | 0 | 0 | 3.928779 | 0 | 5.091741 | 5.846412 | 30.19286 | 21.71137 | [21 empty] | 46.18525 | 0.02167225
7555 | 2022/03/06 02:16:33 | 122679.2125 | 40.0018 | 1 | 16 | 3 | 1 | 0 | 0 | 0 | 3.928779 | 0 | 5.091741 | 5.846412 | 30.19286 | 21.71137 |  | 0.0004136061 | 0.01875165 | 0 | 0 | [16 empty] | 46.18525 | 0.02167225
7556 | 2022/03/06 02:16:33 | 122679.5001 | 0.2507 | 1 | 17 | 3 | 1 | 0 | 0 | 3.735031 | 3.988931 | 14.89878 | 5.091985 | 5.846591 | 30.19383 | 21.71208 |  | 0.0222144 |  | 0.00126941 | 787.7678 | [16 empty] | 46.18525 | 0.02167225
7557 | 2022/03/06 02:16:34 | 122679.7495 | 0.5001 | 1 | 17 | 3 | 1 | 0 | 0 | 3.734901 | 3.990862 | 14.90547 | 5.092243 | 5.846591 | 30.19486 | 21.71208 | [21 empty] | 46.18525 | 0.02167225
7558 | 2022/03/06 02:16:34 | 122679.9999 | 0.7505 | 1 | 17 | 3 | 1 | 0 | 0 | 3.735085 | 3.9923 | 14.91158 | 5.092503 | 5.846591 | 30.1959 | 21.71208 | [21 empty] | 46.06168 | 0.03372312
7559 | 2022/03/06 02:16:34 | 122680.2504 | 1.001 | 1 | 17 | 3 | 1 | 0 | 0 | 3.734543 | 3.993519 | 14.91397 | 5.092762 | 5.846591 | 30.19693 | 21.71208 | [21 empty] | 46.06168 | 0.03372312
7560 | 2022/03/06 02:16:34 | 122680.5005 | 1.2511 | 1 | 17 | 3 | 1 | 0 | 0 | 3.733315 | 3.994318 | 14.91205 | 5.093021 | 5.846591 | 30.19797 | 21.71208 | [21 empty] | 45.85891 | -0.0633657
7561 | 2022/03/06 02:16:35 | 122680.7497 | 1.5003 | 1 | 17 | 3 | 1 | 0 | 0 | 3.73185 | 3.995031 | 14.90886 | 5.093279 | 5.846591 | 30.199 | 21.71208 |  | 0.004597151 |  | 0.1189528 | [17 empty] | 45.85891 | -0.0633657
7562 | 2022/03/06 02:16:35 | 122680.9998 | 1.7504 | 1 | 17 | 3 | 1 | 0 | 0 | 3.731422 | 3.996183 | 14.91145 | 5.093538 | 5.846591 | 30.20003 | 21.71208 | [21 empty] | 45.85891 | -0.0633657
7563 | 2022/03/06 02:16:35 | 122681.2495 | 2.0001 | 1 | 17 | 3 | 1 | 0 | 0 | 3.73204 | 3.996639 | 14.91562 | 5.093797 | 5.846591 | 30.20107 | 21.71208 | [21 empty] | 45.99115 | -0.0633657
7564 | 2022/03/06 02:16:35 | 122681.5001 | 2.2507 | 1 | 17 | 3 | 1 | 0 | 0 | 3.73246 | 3.997897 | 14.92199 | 5.094056 | 5.846591 | 30.2021 | 21.71208 | [21 empty] | 45.99115 | -0.0633657
7565 | 2022/03/06 02:16:36 | 122681.7505 | 2.5011 | 1 | 17 | 3 | 1 | 0 | 0 | 3.732605 | 3.998208 | 14.92373 | 5.094316 | 5.846591 | 30.20314 | 21.71208 |  | 0.003933081 |  | 0.2774819 | 5.047459 | [16 empty] | 45.99115 | -0.0633657
7566 | 2022/03/06 02:16:36 | 122682.0014 | 2.752 | 1 | 17 | 3 | 1 | 0 | 0 | 3.732346 | 3.99921 | 14.92644 | 5.094575 | 5.846591 | 30.20418 | 21.71208 | [21 empty] | 46.19294 | 0.1043856
7567 | 2022/03/06 02:16:36 | 122682.2504 | 3.001 | 1 | 17 | 3 | 1 | 0 | 0 | 3.732788 | 3.999622 | 14.92974 | 5.094833 | 5.846591 | 30.20521 | 21.71208 | [21 empty] | 46.19294 | 0.1043856
7568 | 2022/03/06 02:16:36 | 122682.5015 | 3.2521 | 1 | 17 | 3 | 1 | 0 | 0 | 3.732979 | 4.000516 | 14.93384 | 5.095093 | 5.846591 | 30.20625 | 21.71208 | [21 empty] | 46.19294 | 0.1043856
7569 | 2022/03/06 02:16:37 | 122682.7495 | 3.5001 | 1 | 17 | 3 | 1 | 0 | 0 | 3.732956 | 4.001048 | 14.93574 | 5.09535 | 5.846591 | 30.20728 | 21.71208 |  | 0.002656032 | [19 empty] | 45.94963 | -0.07603288
7570 | 2022/03/06 02:16:37 | 122683.0014 | 3.752 | 1 | 17 | 3 | 1 | 0 | 0 | 3.732445 | 4.00199 | 14.93721 | 5.095611 | 5.846591 | 30.20832 | 21.71208 | [21 empty] | 45.94963 | -0.07603288
7571 | 2022/03/06 02:16:37 | 122683.2505 | 4.0011 | 1 | 17 | 3 | 1 | 0 | 0 | 3.732422 | 4.002422 | 14.93873 | 5.095869 | 5.846591 | 30.20935 | 21.71208 | [21 empty] | 45.94963 | -0.07603288
7572 | 2022/03/06 02:16:37 | 122683.4999 | 4.2505 | 1 | 17 | 3 | 1 | 0 | 0 | 3.732742 | 4.003199 | 14.94291 | 5.096127 | 5.846591 | 30.21039 | 21.71208 | [21 empty] | 45.87759 | -0.07603288
7573 | 2022/03/06 02:16:38 | 122683.7505 | 4.5011 | 1 | 17 | 3 | 1 | 0 | 0 | 3.732788 | 4.003696 | 14.94495 | 5.096387 | 5.846591 | 30.21143 | 21.71208 |  | 0.002348316 |  | 0.3647619 | [17 empty] | 45.87759 | -0.07603288
7574 | 2022/03/06 02:16:38 | 122683.9999 | 4.7505 | 1 | 17 | 3 | 1 | 0 | 0 | 3.732826 | 4.004356 | 14.94756 | 5.096645 | 5.846591 | 30.21246 | 21.71208 | [21 empty] | 45.87759 | -0.07603288
7575 | 2022/03/06 02:16:38 | 122684.2504 | 5.001 | 1 | 17 | 3 | 1 | 0 | 0 | 3.732941 | 4.004855 | 14.94989 | 5.096904 | 5.846591 | 30.2135 | 21.71208 | [21 empty] | 46.10615 | 0.04891038
7576 | 2022/03/06 02:16:38 | 122684.5001 | 5.2507 | 1 | 17 | 3 | 1 | 0 | 0 | 3.732979 | 4.005758 | 14.95341 | 5.097163 | 5.846591 | 30.21453 | 21.71208 | [21 empty] | 46.10615 | 0.04891038
7577 | 2022/03/06 02:16:39 | 122684.7505 | 5.5011 | 1 | 17 | 3 | 1 | 0 | 0 | 3.732887 | 4.006336 | 14.9552 | 5.097422 | 5.846591 | 30.21558 | 21.71208 |  | 0.002699795 | [19 empty] | 46.10615 | 0.04891038
7578 | 2022/03/06 02:16:39 | 122685 | 5.7506 | 1 | 17 | 3 | 1 | 0 | 0 | 3.732643 | 4.006848 | 14.95613 | 5.097681 | 5.846591 | 30.21661 | 21.71208 | [21 empty] | 46.14227 | 0.01128912
7579 | 2022/03/06 02:16:39 | 122685.2497 | 6.0003 | 1 | 17 | 3 | 1 | 0 | 0 | 3.732475 | 4.007431 | 14.95764 | 5.097939 | 5.846591 | 30.21765 | 21.71208 | [21 empty] | 46.14227 | 0.01128912
7580 | 2022/03/06 02:16:39 | 122685.5 | 6.2506 | 1 | 17 | 3 | 1 | 0 | 0 | 3.732254 | 4.008064 | 14.95911 | 5.098199 | 5.846591 | 30.21869 | 21.71208 | [21 empty] | 45.96355 | 0.01128912
7581 | 2022/03/06 02:16:40 | 122685.7498 | 6.5004 | 1 | 17 | 3 | 1 | 0 | 0 | 3.732132 | 4.00865 | 14.96081 | 5.098458 | 5.846591 | 30.21972 | 21.71208 |  | 0.002356319 |  | 0.4281669 | 2.521396 | [16 empty] | 45.96355 | 0.01128912
7582 | 2022/03/06 02:16:40 | 122686.0001 | 6.7507 | 1 | 17 | 3 | 1 | 0 | 0 | 3.732315 | 4.009117 | 14.96329 | 5.098717 | 5.846591 | 30.22076 | 21.71208 | [21 empty] | 45.96355 | 0.01128912
7583 | 2022/03/06 02:16:40 | 122686.2495 | 7.0001 | 1 | 17 | 3 | 1 | 0 | 0 | 3.732368 | 4.009919 | 14.96649 | 5.098975 | 5.846591 | 30.2218 | 21.71208 | [21 empty] | 45.92532 | -0.0677979
7584 | 2022/03/06 02:16:40 | 122686.5001 | 7.2507 | 1 | 17 | 3 | 1 | 0 | 0 | 3.732422 | 4.010716 | 14.96968 | 5.099235 | 5.846591 | 30.22284 | 21.71208 | [21 empty] | 45.92532 | -0.0677979
7585 | 2022/03/06 02:16:41 | 122686.7495 | 7.5001 | 1 | 17 | 3 | 1 | 0 | 0 | 3.732422 | 4.011121 | 14.9712 | 5.099494 | 5.846591 | 30.22388 | 21.71208 |  | 0.002292389 | [19 empty] | 45.92532 | -0.0677979
7586 | 2022/03/06 02:16:41 | 122687.0001 | 7.7507 | 1 | 17 | 3 | 1 | 0 | 0 | 3.732201 | 4.011883 | 14.97315 | 5.099753 | 5.846591 | 30.22492 | 21.71208 | [21 empty] | 46.21692 | 0.09112477
7587 | 2022/03/06 02:16:41 | 122687.2506 | 8.0012 | 1 | 17 | 3 | 1 | 0 | 0 | 3.732368 | 4.012318 | 14.97545 | 5.100012 | 5.846591 | 30.22596 | 21.71208 | [21 empty] | 46.21692 | 0.09112477
7588 | 2022/03/06 02:16:41 | 122687.501 | 8.2516 | 1 | 17 | 3 | 1 | 0 | 0 | 3.732422 | 4.013159 | 14.9788 | 5.100272 | 5.846591 | 30.227 | 21.71208 | [21 empty] | 46.21692 | 0.09112477
7589 | 2022/03/06 02:16:42 | 122687.7504 | 8.501 | 1 | 17 | 3 | 1 | 0 | 0 | 3.732628 | 4.013616 | 14.98134 | 5.10053 | 5.846591 | 30.22804 | 21.71208 |  | 0.002435501 |  | 0.4161112 | [17 empty] | 46.10374 | 0.09112477
7590 | 2022/03/06 02:16:42 | 122688.0001 | 8.7507 | 1 | 17 | 3 | 1 | 0 | 0 | 3.73259 | 4.014361 | 14.98396 | 5.100789 | 5.846591 | 30.22907 | 21.71208 | [21 empty] | 46.10374 | 0.09112477
7591 | 2022/03/06 02:16:42 | 122688.2496 | 9.0002 | 1 | 17 | 3 | 1 | 0 | 0 | 3.732391 | 4.014889 | 14.98514 | 5.101047 | 5.846591 | 30.23011 | 21.71208 | [21 empty] | 46.10374 | 0.09112477
7592 | 2022/03/06 02:16:42 | 122688.4994 | 9.25 | 1 | 17 | 3 | 1 | 0 | 0 | 3.7323 | 4.015685 | 14.98774 | 5.101305 | 5.846591 | 30.23115 | 21.71208 | [21 empty] | 45.90395 | -0.09780288
7593 | 2022/03/06 02:16:43 | 122688.7497 | 9.5003 | 1 | 17 | 3 | 1 | 0 | 0 | 3.73246 | 4.016141 | 14.99009 | 5.101565 | 5.846591 | 30.23219 | 21.71208 |  | 0.002682173 | [19 empty] | 45.90395 | -0.09780288
7594 | 2022/03/06 02:16:43 | 122689.0006 | 9.7512 | 1 | 17 | 3 | 1 | 0 | 0 | 3.732445 | 4.016966 | 14.9931 | 5.101824 | 5.846591 | 30.23323 | 21.71208 | [21 empty] | 45.90395 | -0.09780288
7595 | 2022/03/06 02:16:43 | 122689.2496 | 10.0002 | 1 | 17 | 3 | 1 | 0 | 0 | 3.732437 | 4.017554 | 14.99527 | 5.102082 | 5.846591 | 30.23427 | 21.71208 | [21 empty] | 45.96864 | 0.02021432
7596 | 2022/03/06 02:16:43 | 122689.2513 | 10.0019 | 1 | 17 | 3 | 1 | 0 | 0 | 3.732437 | 4.017554 | 14.99527 | 5.102085 | 5.846591 | 30.23428 | 21.71208 |  | 0.002597691 | 0.01875165 | 0.3919512 | 2.475 | [16 empty] | 45.96864 | 0.02021432
7597 | 2022/03/06 02:16:44 | 122690.289 | 1.0011 | 1 | 18 | 3 | 1 | 0 | 0 | 0 | 3.95401 | 0 | 5.102089 | 5.846591 | 30.2343 | 21.71208 |  | -0.003741554 | [19 empty] | 46.19411 | 0.02021432
7598 | 2022/03/06 02:16:45 | 122691.2879 | 2 | 1 | 18 | 3 | 1 | 0 | 0 | 0 | 3.952514 | 0 | 5.102089 | 5.846591 | 30.2343 | 21.71208 | [21 empty] | 45.893 | -0.05511761
7599 | 2022/03/06 02:16:46 | 122692.2892 | 3.0013 | 1 | 18 | 3 | 1 | 0 | 0 | 0 | 3.951941 | 0 | 5.102089 | 5.846591 | 30.2343 | 21.71208 |  | -0.001891975 | [19 empty] | 46.07323 | -0.05511761
7600 | 2022/03/06 02:16:47 | 122693.2888 | 4.0009 | 1 | 18 | 3 | 1 | 0 | 0 | 0 | 3.951362 | 0 | 5.102089 | 5.846591 | 30.2343 | 21.71208 | [21 empty] | 46.26077 | 0.1149273
7601 | 2022/03/06 02:16:48 | 122694.2886 | 5.0007 | 1 | 18 | 3 | 1 | 0 | 0 | 0 | 3.951052 | 0 | 5.102089 | 5.846591 | 30.2343 | 21.71208 | [21 empty] | 45.92264 | -0.08473277
7602 | 2022/03/06 02:16:49 | 122695.2889 | 6.001 | 1 | 18 | 3 | 1 | 0 | 0 | 0 | 3.951097 | 0 | 5.102089 | 5.846591 | 30.2343 | 21.71208 |  | -0.0005079982 | [19 empty] | 46.09404 | 0.03263116
7603 | 2022/03/06 02:16:50 | 122696.288 | 7.0001 | 1 | 18 | 3 | 1 | 0 | 0 | 0 | 3.951134 | 0 | 5.102089 | 5.846591 | 30.2343 | 21.71208 | [21 empty] | 45.95554 | 0.01109838
7604 | 2022/03/06 02:16:51 | 122697.2881 | 8.0002 | 1 | 18 | 3 | 1 | 0 | 0 | 0 | 3.950909 | 0 | 5.102089 | 5.846591 | 30.2343 | 21.71208 | [21 empty] | 46.06249 | -0.02095938
7605 | 2022/03/06 02:16:52 | 122698.288 | 9.0001 | 1 | 18 | 3 | 1 | 0 | 0 | 0 | 3.950795 | 0 | 5.102089 | 5.846591 | 30.2343 | 21.71208 | [21 empty] | 46.21278 | 0.04696727
7606 | 2022/03/06 02:16:53 | 122699.2889 | 10.001 | 1 | 18 | 3 | 1 | 0 | 0 | 0 | 3.950941 | 0 | 5.102089 | 5.846591 | 30.2343 | 21.71208 | [21 empty] | 45.92677 | -0.08937955
7607 | 2022/03/06 02:16:54 | 122700.289 | 11.0011 | 1 | 18 | 3 | 1 | 0 | 0 | 0 | 3.950792 | 0 | 5.102089 | 5.846591 | 30.2343 | 21.71208 | [21 empty] | 46.02523 | 0.03076911
7608 | 2022/03/06 02:16:55 | 122701.2882 | 12.0003 | 1 | 18 | 3 | 1 | 0 | 0 | 0 | 3.950803 | 0 | 5.102089 | 5.846591 | 30.2343 | 21.71208 | [21 empty] | 45.95974 | -0.02046466
7609 | 2022/03/06 02:16:56 | 122702.2881 | 13.0002 | 1 | 18 | 3 | 1 | 0 | 0 | 0 | 3.950758 | 0 | 5.102089 | 5.846591 | 30.2343 | 21.71208 | [21 empty] | 45.88618 | -0.02298832
7610 | 2022/03/06 02:16:57 | 122703.2891 | 14.0012 | 1 | 18 | 3 | 1 | 0 | 0 | 0 | 3.950841 | 0 | 5.102089 | 5.846591 | 30.2343 | 21.71208 | [21 empty] | 46.12066 | -0.02298832
7611 | 2022/03/06 02:16:58 | 122704.2881 | 15.0002 | 1 | 18 | 3 | 1 | 0 | 0 | 0 | 3.950681 | 0 | 5.102089 | 5.846591 | 30.2343 | 21.71208 | [21 empty] | 45.93006 | -0.07705331
7612 | 2022/03/06 02:16:59 | 122705.2882 | 16.0003 | 1 | 18 | 3 | 1 | 0 | 0 | 0 | 3.950699 | 0 | 5.102089 | 5.846591 | 30.2343 | 21.71208 | [21 empty] | 45.93095 | -0.07705331
7613 | 2022/03/06 02:17:00 | 122706.2891 | 17.0012 | 1 | 18 | 3 | 1 | 0 | 0 | 0 | 3.950971 | 0 | 5.102089 | 5.846591 | 30.2343 | 21.71208 | [21 empty] | 46.12596 | -0.02564669
7614 | 2022/03/06 02:17:01 | 122707.2889 | 18.001 | 1 | 18 | 3 | 1 | 0 | 0 | 0 | 3.950981 | 0 | 5.102089 | 5.846591 | 30.2343 | 21.71208 |  | 1.343426e-06 | [19 empty] | 45.93832 | -0.02564669
7615 | 2022/03/06 02:17:02 | 122708.2888 | 19.0009 | 1 | 18 | 3 | 1 | 0 | 0 | 0 | 3.951035 | 0 | 5.102089 | 5.846591 | 30.2343 | 21.71208 | [21 empty] | 45.97394 | -0.0475049
7616 | 2022/03/06 02:17:03 | 122709.2882 | 20.0003 | 1 | 18 | 3 | 1 | 0 | 0 | 0 | 3.951231 | 0 | 5.102089 | 5.846591 | 30.2343 | 21.71208 | [21 empty] | 46.08121 | 0.04974842
7617 | 2022/03/06 02:17:04 | 122710.288 | 21.0001 | 1 | 18 | 3 | 1 | 0 | 0 | 0 | 3.951126 | 0 | 5.102089 | 5.846591 | 30.2343 | 21.71208 | [21 empty] | 45.90781 | -0.07041574
7618 | 2022/03/06 02:17:05 | 122711.2889 | 22.001 | 1 | 18 | 3 | 1 | 0 | 0 | 0 | 3.951106 | 0 | 5.102089 | 5.846591 | 30.2343 | 21.71208 | [21 empty] | 46.21483 | 0.0337255
7619 | 2022/03/06 02:17:06 | 122712.2882 | 23.0003 | 1 | 18 | 3 | 1 | 0 | 0 | 0 | 3.951422 | 0 | 5.102089 | 5.846591 | 30.2343 | 21.71208 | [21 empty] | 46.03321 | 0.005464554
7620 | 2022/03/06 02:17:07 | 122713.289 | 24.0011 | 1 | 18 | 3 | 1 | 0 | 0 | 0 | 3.951488 | 0 | 5.102089 | 5.846591 | 30.2343 | 21.71208 | [21 empty] | 45.90099 | -0.04132152
7621 | 2022/03/06 02:17:08 | 122714.288 | 25.0001 | 1 | 18 | 3 | 1 | 0 | 0 | 0 | 3.951718 | 0 | 5.102089 | 5.846591 | 30.2343 | 21.71208 | [21 empty] | 46.21576 | 0.09836555
7622 | 2022/03/06 02:17:09 | 122715.2887 | 26.0008 | 1 | 18 | 3 | 1 | 0 | 0 | 0 | 3.951797 | 0 | 5.102089 | 5.846591 | 30.2343 | 21.71208 | [21 empty] | 45.95914 | -0.08019328
7623 | 2022/03/06 02:17:10 | 122716.2882 | 27.0003 | 1 | 18 | 3 | 1 | 0 | 0 | 0 | 3.951936 | 0 | 5.102089 | 5.846591 | 30.2343 | 21.71208 |  | 0.0001178303 | [19 empty] | 46.11474 | 0.04862666
7624 | 2022/03/06 02:17:11 | 122717.2881 | 28.0002 | 1 | 18 | 3 | 1 | 0 | 0 | 0 | 3.95215 | 0 | 5.102089 | 5.846591 | 30.2343 | 21.71208 | [21 empty] | 46.14704 | 0.01009226
7625 | 2022/03/06 02:17:12 | 122718.2881 | 29.0002 | 1 | 18 | 3 | 1 | 0 | 0 | 0 | 3.952163 | 0 | 5.102089 | 5.846591 | 30.2343 | 21.71208 | [21 empty] | 45.94397 | 0.01009226
7626 | 2022/03/06 02:17:13 | 122719.2882 | 30.0003 | 1 | 18 | 3 | 1 | 0 | 0 | 0 | 3.952184 | 0 | 5.102089 | 5.846591 | 30.2343 | 21.71208 | [21 empty] | 46.14111 | 0.06659269
7627 | 2022/03/06 02:17:14 | 122720.2882 | 31.0003 | 1 | 18 | 3 | 1 | 0 | 0 | 0 | 3.952161 | 0 | 5.102089 | 5.846591 | 30.2343 | 21.71208 | [21 empty] | 46.09341 | 0.06659269
7628 | 2022/03/06 02:17:15 | 122721.2884 | 32.0005 | 1 | 18 | 3 | 1 | 0 | 0 | 0 | 3.952446 | 0 | 5.102089 | 5.846591 | 30.2343 | 21.71208 | [21 empty] | 46.00622 | 0.03380418
7629 | 2022/03/06 02:17:16 | 122722.2888 | 33.0009 | 1 | 18 | 3 | 1 | 0 | 0 | 0 | 3.952282 | 0 | 5.102089 | 5.846591 | 30.2343 | 21.71208 | [21 empty] | 46.17727 | 0.03380418
7630 | 2022/03/06 02:17:17 | 122723.2891 | 34.0012 | 1 | 18 | 3 | 1 | 0 | 0 | 0 | 3.952274 | 0 | 5.102089 | 5.846591 | 30.2343 | 21.71208 | [21 empty] | 46.04804 | 0.01306891
7631 | 2022/03/06 02:17:18 | 122724.2892 | 35.0013 | 1 | 18 | 3 | 1 | 0 | 0 | 0 | 3.952428 | 0 | 5.102089 | 5.846591 | 30.2343 | 21.71208 | [21 empty] | 46.01842 | -0.04836321
7632 | 2022/03/06 02:17:19 | 122725.2882 | 36.0003 | 1 | 18 | 3 | 1 | 0 | 0 | 0 | 3.952529 | 0 | 5.102089 | 5.846591 | 30.2343 | 21.71208 | [21 empty] | 46.21098 | 0.09928226
7633 | 2022/03/06 02:17:20 | 122726.2891 | 37.0012 | 1 | 18 | 3 | 1 | 0 | 0 | 0 | 3.952578 | 0 | 5.102089 | 5.846591 | 30.2343 | 21.71208 | [21 empty] | 45.86187 | -0.0622189
7634 | 2022/03/06 02:17:21 | 122727.2882 | 38.0003 | 1 | 18 | 3 | 1 | 0 | 0 | 0 | 3.952599 | 0 | 5.102089 | 5.846591 | 30.2343 | 21.71208 | [21 empty] | 46.0525 | 0.01269341
7635 | 2022/03/06 02:17:22 | 122728.2893 | 39.0014 | 1 | 18 | 3 | 1 | 0 | 0 | 0 | 3.952709 | 0 | 5.102089 | 5.846591 | 30.2343 | 21.71208 |  | 5.45668e-05 | [19 empty] | 46.14616 | 0.02926707
7636 | 2022/03/06 02:17:23 | 122729.288 | 40.0001 | 1 | 18 | 3 | 1 | 0 | 0 | 0 | 3.952781 | 0 | 5.102089 | 5.846591 | 30.2343 | 21.71208 | [21 empty] | 45.83018 | -0.09874225
7637 | 2022/03/06 02:17:23 | 122729.2882 | 40.0003 | 1 | 18 | 3 | 1 | 0 | 0 | 0 | 3.952781 | 0 | 5.102089 | 5.846591 | 30.2343 | 21.71208 |  | 5.45668e-05 | 0.01875165 | 0 | 0 | [16 empty] | 45.83018 | -0.09874225
7638 | 2022/03/06 02:17:23 | 122729.2957 | 0.0018 | 1 | 19 | 3 | 1 | 0 | 0 | 0 | 3.952984 | 0 | 5.102089 | 5.846591 | 30.2343 | 21.71208 |  | 5.45668e-05 | 0.01875165 | 0 | 0 | [16 empty] | 45.83036 | -0.09861426
7639 | 2022/03/06 02:17:33 | 122739.335 | 10.0009 | 1 | 20 | 3 | 1 | 0 | 0 | -1.499914 | 3.914935 | -5.872066 | 5.102123 | 5.850753 | 30.23443 | 21.72839 |  | -0.001093403 |  | 0.3493657 | 3.587496 | [16 empty] | 46.06821 | 0.07271528
7640 | 2022/03/06 02:17:43 | 122749.3344 | 20.0003 | 1 | 20 | 3 | 1 | 0 | 0 | -1.49995 | 3.908259 | -5.862193 | 5.102123 | 5.854914 | 30.23443 | 21.74467 |  | -0.0007431782 |  | 0.5321381 | [17 empty] | 45.98846 | 0.07567644
7641 | 2022/03/06 02:17:53 | 122759.3347 | 30.0006 | 1 | 20 | 3 | 1 | 0 | 0 | -1.499931 | 3.90408 | -5.855851 | 5.102123 | 5.859076 | 30.23443 | 21.76093 |  | -0.000492235 |  | 0.6982808 | 1.624422 | [16 empty] | 45.77707 | -0.0884676
7642 | 2022/03/06 02:18:03 | 122769.3345 | 40.0004 | 1 | 20 | 3 | 1 | 0 | 0 | -1.499963 | 3.900292 | -5.850294 | 5.102123 | 5.863239 | 30.23443 | 21.77717 |  | -0.0002749627 |  | 0.9738308 | [17 empty] | 46.02138 | 0.03743529
7643 | 2022/03/06 02:18:13 | 122779.3354 | 50.0013 | 1 | 20 | 3 | 1 | 0 | 0 | -1.499945 | 3.897605 | -5.846193 | 5.102123 | 5.867401 | 30.23443 | 21.7934 |  | -0.0002868124 | [19 empty] | 45.65042 | -0.04959226
7644 | 2022/03/06 02:18:23 | 122789.3355 | 60.0014 | 1 | 20 | 3 | 1 | 0 | 0 | -1.49992 | 3.895018 | -5.842215 | 5.102123 | 5.871563 | 30.23443 | 21.80961 |  | -0.0002458807 |  | 1.442139 | 0.8279837 | [16 empty] | 45.94791 | 0.1035094
7645 | 2022/03/06 02:18:33 | 122799.3348 | 70.0007 | 1 | 20 | 3 | 1 | 0 | 0 | -1.499981 | 3.89314 | -5.839636 | 5.102123 | 5.875725 | 30.23443 | 21.82582 |  | -0.0001581303 | [19 empty] | 45.63057 | -0.03881574
7646 | 2022/03/06 02:18:43 | 122809.335 | 80.0009 | 1 | 20 | 3 | 1 | 0 | 0 | -1.499943 | 3.891063 | -5.836373 | 5.102123 | 5.879886 | 30.23443 | 21.84202 |  | -0.000146003 |  | 1.896099 | [17 empty] | 45.86609 | 0.05766153
7647 | 2022/03/06 02:18:53 | 122819.3352 | 90.0011 | 1 | 20 | 3 | 1 | 0 | 0 | -1.499975 | 3.889533 | -5.834202 | 5.102123 | 5.884049 | 30.23443 | 21.85821 |  | -0.0001803476 | [19 empty] | 45.60122 | -0.09804964
7648 | 2022/03/06 02:19:03 | 122829.3344 | 100.0003 | 1 | 20 | 3 | 1 | 0 | 0 | -1.499905 | 3.887709 | -5.831194 | 5.102123 | 5.888211 | 30.23443 | 21.8744 |  | -0.0001426661 | [19 empty] | 45.8486 | 0.07952213
7649 | 2022/03/06 02:19:13 | 122839.3345 | 110.0004 | 1 | 20 | 3 | 1 | 0 | 0 | -1.499907 | 3.885908 | -5.828501 | 5.102123 | 5.892374 | 30.23443 | 21.89057 |  | -0.0001378412 |  | 2.407196 | 0.4767268 | [16 empty] | 45.69674 | 0.0610888
7650 | 2022/03/06 02:19:23 | 122849.3351 | 120.001 | 1 | 20 | 3 | 1 | 0 | 0 | -1.499903 | 3.884658 | -5.82661 | 5.102123 | 5.896536 | 30.23443 | 21.90675 |  | -0.0001318043 | [19 empty] | 45.51456 | -0.1020527
7651 | 2022/03/06 02:19:33 | 122859.3358 | 130.0017 | 1 | 20 | 3 | 1 | 0 | 0 | -1.499915 | 3.882828 | -5.823912 | 5.102123 | 5.900699 | 30.23443 | 21.92291 |  | -0.0001636363 | [19 empty] | 45.76555 | 0.04153132
7652 | 2022/03/06 02:19:43 | 122869.3356 | 140.0015 | 1 | 20 | 3 | 1 | 0 | 0 | -1.499963 | 3.881463 | -5.822051 | 5.102123 | 5.904861 | 30.23443 | 21.93907 |  | -0.0001121782 |  | 2.58357 | [17 empty] | 45.5075 | -0.007126331
7653 | 2022/03/06 02:19:53 | 122879.3349 | 150.0008 | 1 | 20 | 3 | 1 | 0 | 0 | -1.499928 | 3.879986 | -5.8197 | 5.102123 | 5.909023 | 30.23443 | 21.95522 |  | -0.0001512076 | [19 empty] | 45.51432 | -0.0449419
7654 | 2022/03/06 02:20:03 | 122889.3343 | 160.0002 | 1 | 20 | 3 | 1 | 0 | 0 | -1.499964 | 3.878644 | -5.817826 | 5.102123 | 5.913185 | 30.23443 | 21.97137 |  | -0.0001121764 | [19 empty] | 45.72017 | 0.07224083
7655 | 2022/03/06 02:20:13 | 122899.3344 | 170.0003 | 1 | 20 | 3 | 1 | 0 | 0 | -1.499989 | 3.877052 | -5.815535 | 5.102123 | 5.917347 | 30.23443 | 21.98751 |  | -0.0001464253 |  | 2.926985 | 0.3651425 | [16 empty] | 45.61129 | 0.06712437
7656 | 2022/03/06 02:20:23 | 122909.3341 | 180 | 1 | 20 | 3 | 1 | 0 | 0 | -1.500016 | 3.875892 | -5.8139 | 5.102123 | 5.921509 | 30.23443 | 22.00364 |  | -0.0001360658 | [19 empty] | 45.40091 | -0.1106012
7657 | 2022/03/06 02:20:33 | 122919.3346 | 190.0005 | 1 | 20 | 3 | 1 | 0 | 0 | -1.499949 | 3.874349 | -5.811326 | 5.102123 | 5.925672 | 30.23443 | 22.01978 |  | -8.016892e-05 | [19 empty] | 45.64954 | 0.03709793
7658 | 2022/03/06 02:20:43 | 122929.3346 | 200.0005 | 1 | 20 | 3 | 1 | 0 | 0 | -1.499967 | 3.872975 | -5.809335 | 5.102123 | 5.929833 | 30.23443 | 22.0359 |  | -0.0001253334 | [19 empty] | 45.58902 | 0.07675052
7659 | 2022/03/06 02:20:53 | 122939.3353 | 210.0012 | 1 | 20 | 3 | 1 | 0 | 0 | -1.499958 | 3.871456 | -5.807021 | 5.102123 | 5.933996 | 30.23443 | 22.05201 |  | -0.0001772655 |  | 2.855103 | [17 empty] | 45.4511 | -0.04441619
7660 | 2022/03/06 02:21:03 | 122949.3353 | 220.0012 | 1 | 20 | 3 | 1 | 0 | 0 | -1.499935 | 3.870312 | -5.805216 | 5.102123 | 5.938158 | 30.23443 | 22.06812 |  | -0.0001379341 | [19 empty] | 45.74091 | 0.03821611
7661 | 2022/03/06 02:21:13 | 122959.3349 | 230.0008 | 1 | 20 | 3 | 1 | 0 | 0 | -1.499921 | 3.86887 | -5.802999 | 5.102123 | 5.94232 | 30.23443 | 22.08423 |  | -0.0001531297 | [19 empty] | 45.4529 | 0.02086282
7662 | 2022/03/06 02:21:23 | 122969.3355 | 240.0014 | 1 | 20 | 3 | 1 | 0 | 0 | -1.499963 | 3.867549 | -5.80118 | 5.102123 | 5.946483 | 30.23443 | 22.10033 |  | -0.0001681209 | [19 empty] | 45.422 | -0.04285097
7663 | 2022/03/06 02:21:33 | 122979.3348 | 250.0007 | 1 | 20 | 3 | 1 | 0 | 0 | -1.499919 | 3.866212 | -5.799005 | 5.102123 | 5.950645 | 30.23443 | 22.11643 |  | -0.0001061763 |  | 3.078392 | 0.331044 | [16 empty] | 45.6715 | 0.0459218
7664 | 2022/03/06 02:21:43 | 122989.3342 | 260.0001 | 1 | 20 | 3 | 1 | 0 | 0 | -1.499936 | 3.864854 | -5.797034 | 5.102123 | 5.954807 | 30.23443 | 22.13251 |  | -0.0001552725 | [19 empty] | 45.43267 | 0.02744198
7665 | 2022/03/06 02:21:53 | 122999.3343 | 270.0002 | 1 | 20 | 3 | 1 | 0 | 0 | -1.499921 | 3.863457 | -5.79488 | 5.102123 | 5.958969 | 30.23443 | 22.1486 |  | -0.0001648427 | [19 empty] | 45.50508 | 0.0117743
7666 | 2022/03/06 02:22:03 | 123009.3351 | 280.001 | 1 | 20 | 3 | 1 | 0 | 0 | -1.499939 | 3.862284 | -5.79319 | 5.102123 | 5.963131 | 30.23443 | 22.16467 |  | -0.0001420137 |  | 3.15246 | [17 empty] | 45.51899 | -0.03607273
7667 | 2022/03/06 02:22:13 | 123019.3357 | 290.0016 | 1 | 20 | 3 | 1 | 0 | 0 | -1.499945 | 3.86065 | -5.790763 | 5.102123 | 5.967293 | 30.23443 | 22.18075 |  | -0.0001186976 | [19 empty] | 45.63831 | 0.09170175
7668 | 2022/03/06 02:22:23 | 123029.3356 | 300.0015 | 1 | 20 | 3 | 1 | 0 | 0 | -1.499978 | 3.859334 | -5.788916 | 5.102123 | 5.971456 | 30.23443 | 22.19682 |  | -0.0001407596 | [19 empty] | 45.42083 | -0.003032684
7669 | 2022/03/06 02:22:33 | 123039.3354 | 310.0013 | 1 | 20 | 3 | 1 | 0 | 0 | -1.499959 | 3.858014 | -5.786863 | 5.102123 | 5.975618 | 30.23443 | 22.21288 |  | -0.0001510614 | [19 empty] | 45.44993 | 0.03303289
7670 | 2022/03/06 02:22:43 | 123049.3349 | 320.0008 | 1 | 20 | 3 | 1 | 0 | 0 | -1.499932 | 3.856799 | -5.784936 | 5.102123 | 5.97978 | 30.23443 | 22.22893 |  | -0.0001825759 |  | 3.150247 | 0.3217746 | [16 empty] | 45.62907 | 0.07843494
7671 | 2022/03/06 02:22:53 | 123059.3342 | 330.0001 | 1 | 20 | 3 | 1 | 0 | 0 | -1.499927 | 3.855475 | -5.782931 | 5.102123 | 5.983942 | 30.23443 | 22.24498 |  | -0.0001065197 | [19 empty] | 45.33149 | -0.07556677
7672 | 2022/03/06 02:23:03 | 123069.3342 | 340.0001 | 1 | 20 | 3 | 1 | 0 | 0 | -1.499971 | 3.854342 | -5.781401 | 5.102123 | 5.988105 | 30.23443 | 22.26103 |  | -0.0001125399 | [19 empty] | 45.59496 | 0.01204014
7673 | 2022/03/06 02:23:13 | 123079.3344 | 350.0003 | 1 | 20 | 3 | 1 | 0 | 0 | -1.499985 | 3.853012 | -5.77946 | 5.102123 | 5.992267 | 30.23443 | 22.27707 |  | -0.0001687273 | [19 empty] | 45.3763 | -0.03515601
7674 | 2022/03/06 02:23:23 | 123089.3343 | 360.0002 | 1 | 20 | 3 | 1 | 0 | 0 | -1.499972 | 3.851551 | -5.777219 | 5.102123 | 5.996428 | 30.23443 | 22.2931 |  | -0.0001064193 |  | 3.163429 | [17 empty] | 45.47274 | 0.04980206
7675 | 2022/03/06 02:23:33 | 123099.3361 | 370.002 | 1 | 20 | 3 | 1 | 0 | 0 | -1.499927 | 3.850313 | -5.775188 | 5.102123 | 6.000591 | 30.23443 | 22.30913 |  | -0.0001575449 | [19 empty] | 45.34342 | 0.02664208
7676 | 2022/03/06 02:23:43 | 123109.3354 | 380.0013 | 1 | 20 | 3 | 1 | 0 | 0 | -1.499984 | 3.848981 | -5.77341 | 5.102123 | 6.004753 | 30.23443 | 22.32515 |  | -0.0001431041 | [19 empty] | 45.48577 | 0.03522515
7677 | 2022/03/06 02:23:53 | 123119.3346 | 390.0005 | 1 | 20 | 3 | 1 | 0 | 0 | -1.499979 | 3.847721 | -5.771501 | 5.102123 | 6.008914 | 30.23443 | 22.34116 |  | -0.0001280511 | [19 empty] | 45.29411 | -0.08029819
7678 | 2022/03/06 02:24:03 | 123129.3345 | 400.0004 | 1 | 20 | 3 | 1 | 0 | 0 | -1.499964 | 3.846053 | -5.768941 | 5.102123 | 6.013076 | 30.23443 | 22.35717 |  | -0.0001656685 |  | 3.206117 | 0.3150155 | [16 empty] | 45.60383 | 0.05393624
7679 | 2022/03/06 02:24:13 | 123139.3343 | 410.0002 | 1 | 20 | 3 | 1 | 0 | 0 | -1.499939 | 3.845101 | -5.767417 | 5.102123 | 6.017238 | 30.23443 | 22.37318 |  | -0.0001220735 | [19 empty] | 45.24246 | -0.1011741
7680 | 2022/03/06 02:24:23 | 123149.3349 | 420.0008 | 1 | 20 | 3 | 1 | 0 | 0 | -1.499984 | 3.843697 | -5.765484 | 5.102123 | 6.021401 | 30.23443 | 22.38918 |  | -0.000133069 | [19 empty] | 45.55612 | 0.03145695
7681 | 2022/03/06 02:24:33 | 123159.3354 | 430.0013 | 1 | 20 | 3 | 1 | 0 | 0 | -1.499919 | 3.842471 | -5.763395 | 5.102123 | 6.025564 | 30.23443 | 22.40518 |  | -0.0001098823 | [19 empty] | 45.21189 | -0.06826401
7682 | 2022/03/06 02:24:43 | 123169.3347 | 440.0006 | 1 | 20 | 3 | 1 | 0 | 0 | -1.499974 | 3.841024 | -5.761436 | 5.102123 | 6.029725 | 30.23443 | 22.42117 |  | -0.0001367287 |  | 3.214001 | [17 empty] | 45.52617 | 0.08578062
7683 | 2022/03/06 02:24:53 | 123179.3343 | 450.0002 | 1 | 20 | 3 | 1 | 0 | 0 | -1.499984 | 3.83988 | -5.759759 | 5.102123 | 6.033887 | 30.23443 | 22.43715 |  | -0.0001830608 | [19 empty] | 45.31725 | 0.04902959
7684 | 2022/03/06 02:25:03 | 123189.3353 | 460.0012 | 1 | 20 | 3 | 1 | 0 | 0 | -1.49993 | 3.838546 | -5.75755 | 5.102123 | 6.03805 | 30.23443 | 22.45314 |  | -0.0001602097 | [19 empty] | 45.46741 | 0.06788731
7685 | 2022/03/06 02:25:13 | 123199.3347 | 470.0006 | 1 | 20 | 3 | 1 | 0 | 0 | -1.499996 | 3.837139 | -5.755693 | 5.102123 | 6.042212 | 30.23443 | 22.46911 |  | -0.0001234801 |  |  | 0.308124 | [16 empty] | 45.38168 | -0.0163269
7686 | 2022/03/06 02:25:23 | 123209.3344 | 480.0003 | 1 | 20 | 3 | 1 | 0 | 0 | -1.499928 | 3.836002 | -5.753727 | 5.102123 | 6.046374 | 30.23443 | 22.48508 |  | -0.0001046768 |  | 3.192506 | [17 empty] | 45.35438 | -0.07558584
7687 | 2022/03/06 02:25:29 | 123215.3331 | 485.999 | 1 | 20 | 3 | 1 | 0 | 0 | -1.499919 | 3.835362 | -5.752732 | 5.102123 | 6.048872 | 30.23443 | 22.49465 |  | -0.0001046768 | 0.01875165 | 3.192506 | 0.308124 | [16 empty] | 45.5549 | -0.04570246
7688 | 2022/03/06 02:26:29 | 123275.3716 | 60.0017 | 1 | 21 | 3 | 1 | 0 | 0 | 0 | 3.8837 | 0 | 5.102123 | 6.048873 | 30.23443 | 22.49466 |  | 0.0001836286 | [19 empty] | 45.51279 | 0.01196027
7689 | 2022/03/06 02:27:29 | 123335.3709 | 120.001 | 1 | 21 | 3 | 1 | 0 | 0 | 0 | 3.890429 | 0 | 5.102123 | 6.048873 | 30.23443 | 22.49466 |  | 7.41298e-05 | [19 empty] | 45.28908 | -0.0647366
7690 | 2022/03/06 02:28:29 | 123395.3707 | 180.0008 | 1 | 21 | 3 | 1 | 0 | 0 | 0 | 3.894094 | 0 | 5.102123 | 6.048873 | 30.23443 | 22.49466 |  | 6.519567e-05 |  | 0 | [17 empty] | 45.17984 | -0.03607273
7691 | 2022/03/06 02:29:29 | 123455.3705 | 240.0006 | 1 | 21 | 3 | 1 | 0 | 0 | 0 | 3.896601 | 0 | 5.102123 | 6.048873 | 30.23443 | 22.49466 |  | 4.437183e-05 | [19 empty] | 45.36947 | 0.08329988
7692 | 2022/03/06 02:30:29 | 123515.371 | 300.0011 | 1 | 21 | 3 | 1 | 0 | 0 | 0 | 3.897793 | 0 | 5.102123 | 6.048873 | 30.23443 | 22.49466 |  | 1.137951e-05 |  | 0 | [17 empty] | 45.09164 | 0.00418067
7693 | 2022/03/06 02:31:29 | 123575.37 | 360.0001 | 1 | 21 | 3 | 1 | 0 | 0 | 0 | 3.898634 | 0 | 5.102123 | 6.048873 | 30.23443 | 22.49466 |  | 3.31908e-05 | [19 empty] | 45.07793 | -0.05356431
7694 | 2022/03/06 02:32:29 | 123635.3706 | 420.0007 | 1 | 21 | 3 | 1 | 0 | 0 | 0 | 3.899229 | 0 | 5.102123 | 6.048873 | 30.23443 | 22.49466 |  | -3.38628e-05 |  | 0 | [17 empty] | 45.29382 | -0.007970333
7695 | 2022/03/06 02:33:29 | 123695.3705 | 480.0006 | 1 | 21 | 3 | 1 | 0 | 0 | 0 | 3.899367 | 0 | 5.102123 | 6.048873 | 30.23443 | 22.49466 |  | -1.639675e-05 | [19 empty] | 45.27479 | 0.05983591
7696 | 2022/03/06 02:34:29 | 123755.3701 | 540.0002 | 1 | 21 | 3 | 1 | 0 | 0 | 0 | 3.899926 | 0 | 5.102123 | 6.048873 | 30.23443 | 22.49466 |  | -1.505527e-05 |  | 0 | [17 empty] | 45.19968 | -0.03508449
7697 | 2022/03/06 02:35:29 | 123815.3713 | 600.0014 | 1 | 21 | 3 | 1 | 0 | 0 | 0 | 3.900267 | 0 | 5.102123 | 6.048873 | 30.23443 | 22.49466 |  | 2.588049e-05 | [19 empty] | 44.99252 | -0.02134562
7698 | 2022/03/06 02:36:29 | 123875.3707 | 660.0008 | 1 | 21 | 3 | 1 | 0 | 0 | 0 | 3.900576 | 0 | 5.102123 | 6.048873 | 30.23443 | 22.49466 |  | 2.264105e-05 |  | 0 | [17 empty] | 45.09994 | -0.03350258
7699 | 2022/03/06 02:37:29 | 123935.3703 | 720.0004 | 1 | 21 | 3 | 1 | 0 | 0 | 0 | 3.90067 | 0 | 5.102123 | 6.048873 | 30.23443 | 22.49466 |  | 2.287737e-05 | [19 empty] | 45.18458 | 0.02645016
7700 | 2022/03/06 02:38:29 | 123995.3703 | 780.0004 | 1 | 21 | 3 | 1 | 0 | 0 | 0 | 3.900683 | 0 | 5.102123 | 6.048873 | 30.23443 | 22.49466 |  | -8.337212e-06 |  | 0 | [17 empty] | 45.36981 | 0.1084352
7701 | 2022/03/06 02:39:29 | 124055.3705 | 840.0006 | 1 | 21 | 3 | 1 | 0 | 0 | 0 | 3.900693 | 0 | 5.102123 | 6.048873 | 30.23443 | 22.49466 |  | 2.038846e-05 | [19 empty] | 45.18106 | 0.03731132
7702 | 2022/03/06 02:40:29 | 124115.37 | 900.0001 | 1 | 21 | 3 | 1 | 0 | 0 | 0 | 3.901071 | 0 | 5.102123 | 6.048873 | 30.23443 | 22.49466 |  | 1.224898e-06 |  | 0 | [17 empty] | 45.14869 | -0.04776478
7703 | 2022/03/06 02:41:29 | 124175.3711 | 960.0012 | 1 | 21 | 3 | 1 | 0 | 0 | 0 | 3.901384 | 0 | 5.102123 | 6.048873 | 30.23443 | 22.49466 |  | -2.054668e-05 | [19 empty] | 45.04591 | -0.01884699
7704 | 2022/03/06 02:42:29 | 124235.37 | 1020.0001 | 1 | 21 | 3 | 1 | 0 | 0 | 0 | 3.901187 | 0 | 5.102123 | 6.048873 | 30.23443 | 22.49466 |  | 1.185376e-06 |  | 0 | [17 empty] | 45.08396 | 0.1053143
7705 | 2022/03/06 02:43:29 | 124295.37 | 1080.0001 | 1 | 21 | 3 | 1 | 0 | 0 | 0 | 3.901403 | 0 | 5.102123 | 6.048873 | 30.23443 | 22.49466 |  | 1.201181e-05 | [19 empty] | 45.31611 | 0.09937763
7706 | 2022/03/06 02:44:29 | 124355.3705 | 1140.0006 | 1 | 21 | 3 | 1 | 0 | 0 | 0 | 3.901467 | 0 | 5.102123 | 6.048873 | 30.23443 | 22.49466 |  | 2.153415e-05 |  | 0 | [17 empty] | 45.19796 | 0.03729343
7707 | 2022/03/06 02:45:29 | 124415.3702 | 1200.0003 | 1 | 21 | 3 | 1 | 0 | 0 | 0 | 3.901405 | 0 | 5.102123 | 6.048873 | 30.23443 | 22.49466 |  | -2.919951e-05 | [19 empty] | 44.92087 | -0.1079273
7708 | 2022/03/06 02:46:29 | 124475.37 | 1260.0001 | 1 | 21 | 3 | 1 | 0 | 0 | 0 | 3.901652 | 0 | 5.102123 | 6.048873 | 30.23443 | 22.49466 |  | -4.08958e-05 |  | 0 | [17 empty] | 45.18639 | 0.04316092
7709 | 2022/03/06 02:47:29 | 124535.3713 | 1320.0014 | 1 | 21 | 3 | 1 | 0 | 0 | 0 | 3.901728 | 0 | 5.102123 | 6.048873 | 30.23443 | 22.49466 |  | -9.16683e-06 | [19 empty] | 45.26149 | 0.1070857
7710 | 2022/03/06 02:48:29 | 124595.3706 | 1380.0007 | 1 | 21 | 3 | 1 | 0 | 0 | 0 | 3.901555 | 0 | 5.102123 | 6.048873 | 30.23443 | 22.49466 |  | 6.085282e-06 |  | 0 | [17 empty] | 44.99397 | -0.0756216
7711 | 2022/03/06 02:49:29 | 124655.3711 | 1440.0012 | 1 | 21 | 3 | 1 | 0 | 0 | 0 | 3.901638 | 0 | 5.102123 | 6.048873 | 30.23443 | 22.49466 |  | 9.957156e-06 | [19 empty] | 45.1252 | 0.01798153
7712 | 2022/03/06 02:50:29 | 124715.3706 | 1500.0007 | 1 | 21 | 3 | 1 | 0 | 0 | 0 | 3.901551 | 0 | 5.102123 | 6.048873 | 30.23443 | 22.49466 |  | 1.094497e-05 |  | 0 | [17 empty] | 45.16563 | 0.05922556
7713 | 2022/03/06 02:51:29 | 124775.3699 | 1560 | 1 | 21 | 3 | 1 | 0 | 0 | 0 | 3.901912 | 0 | 5.102123 | 6.048873 | 30.23443 | 22.49466 |  | -3.927578e-05 | [19 empty] | 44.96008 | -0.07312179
7714 | 2022/03/06 02:52:29 | 124835.3702 | 1620.0003 | 1 | 21 | 3 | 1 | 0 | 0 | 0 | 3.901787 | 0 | 5.102123 | 6.048873 | 30.23443 | 22.49466 |  | -1.224929e-05 |  | 0 | [17 empty] | 45.13261 | 0.0370121
7715 | 2022/03/06 02:53:29 | 124895.3706 | 1680.0007 | 1 | 21 | 3 | 1 | 0 | 0 | 0 | 3.901672 | 0 | 5.102123 | 6.048873 | 30.23443 | 22.49466 |  | -1.185366e-06 | [19 empty] | 44.97822 | -0.0196898
7716 | 2022/03/06 02:54:29 | 124955.3702 | 1740.0003 | 1 | 21 | 3 | 1 | 0 | 0 | 0 | 3.901773 | 0 | 5.102123 | 6.048873 | 30.23443 | 22.49466 |  | 1.185366e-07 |  | 0 | [17 empty] | 45.24961 | 0.09511113
7717 | 2022/03/06 02:55:29 | 125015.3706 | 1800.0007 | 1 | 21 | 3 | 1 | 0 | 0 | 0 | 3.901735 | 0 | 5.102123 | 6.048873 | 30.23443 | 22.49466 |  | -2.331316e-06 | [19 empty] | 45.06346 | -0.01624942
7718 | 2022/03/06 02:55:29 | 125015.3716 | 1800.0017 | 1 | 21 | 3 | 1 | 0 | 0 | 0 | 3.901735 | 0 | 5.102123 | 6.048873 | 30.23443 | 22.49466 |  | -2.331316e-06 | 0.01875165 | 0 | 0 | [16 empty] | 45.06346 | -0.01624942
7719 | 2022/03/06 02:55:29 | 125015.3789 | 0.0019 | 1 | 22 | 3 | 1 | 0 | 0 | 0 | 3.901963 | 0 | 5.102123 | 6.048873 | 30.23443 | 22.49466 |  | -2.331316e-06 | 0.01875165 | 0 | 0 | [16 empty] | 45.06346 | -0.01624925
7720 | 2022/03/06 02:55:29 | 125015.385 | 0.0015 | 1 | 23 | 4 | 1 | 0 | 0 | 0 | 3.901963 | 0 | 5.102123 | 6.048873 | 30.23443 | 22.49466 |  | -2.331316e-06 | 0.01875165 | 0 | 0 | [16 empty] | 45.06346 | -0.01624911
7721 | 2022/03/06 03:01:02 | 125348.2635 | 60.0011 | 1 | 14 | 4 | 1 | 0 | 0 | 0 | 3.902213 | 0 | 5.102123 | 6.048873 | 30.23443 | 22.49466 |  | 2.283862e-05 | [19 empty] | 45.15133 | -0.008556843
7722 | 2022/03/06 03:02:02 | 125408.263 | 120.0006 | 1 | 14 | 4 | 1 | 0 | 0 | 0 | 3.901942 | 0 | 5.102123 | 6.048873 | 30.23443 | 22.49466 |  | 8.100203e-06 | [19 empty] | 45.2701 | 0.09528279
7723 | 2022/03/06 03:03:02 | 125468.2627 | 180.0003 | 1 | 14 | 4 | 1 | 0 | 0 | 0 | 3.902164 | 0 | 5.102123 | 6.048873 | 30.23443 | 22.49466 |  | 3.109584e-05 |  | 0 | 0 | [16 empty] | 45.06524 | -0.004738569
7724 | 2022/03/06 03:04:02 | 125528.2625 | 240.0001 | 1 | 14 | 4 | 1 | 0 | 0 | 0 | 3.902322 | 0 | 5.102123 | 6.048873 | 30.23443 | 22.49466 |  | -3.204493e-05 | [19 empty] | 45.12373 | -0.02681375
7725 | 2022/03/06 03:05:02 | 125588.2629 | 300.0005 | 1 | 14 | 4 | 1 | 0 | 0 | 0 | 3.902357 | 0 | 5.102123 | 6.048873 | 30.23443 | 22.49466 |  | -6.954147e-06 |  | 0 | 0 | [16 empty] | 45.25204 | 0.1024461
7726 | 2022/03/06 03:05:02 | 125588.2645 | 300.0021 | 1 | 14 | 4 | 1 | 0 | 0 | 0 | 3.902357 | 0 | 5.102123 | 6.048873 | 30.23443 | 22.49466 |  | -6.954147e-06 | 0.01875165 | 0 | 0 | [16 empty] | 45.25204 | 0.1024461
7727 | 2022/03/06 03:05:02 | 125588.5517 | 0.2502 | 1 | 15 | 4 | 1 | 0 | 0 | -3.547532 | 3.596092 | -12.75725 | 5.10092 | 6.048886 | 30.23006 | 22.49471 |  | -0.09744705 |  | 0.01833986 | 54.52603 | [16 empty] | 45.25204 | 0.1024461
7728 | 2022/03/06 03:05:03 | 125588.8021 | 0.5006 | 1 | 15 | 4 | 1 | 0 | 0 | -6.603699 | 3.584 | -23.66766 | 5.09962 | 6.048886 | 30.2254 | 22.49471 |  | -0.05244733 |  | 0.0988024 | 11.45809 | [16 empty] | 44.99109 | -0.0815475
7729 | 2022/03/06 03:05:03 | 125589.0526 | 0.7511 | 1 | 15 | 4 | 1 | 0 | 0 | -9.042795 | 3.575223 | -32.33001 | 5.098326 | 6.048886 | 30.22076 | 22.49471 | [21 empty] | 44.99109 | -0.0815475
7730 | 2022/03/06 03:05:03 | 125589.3021 | 1.0006 | 1 | 15 | 4 | 1 | 0 | 0 | -10.95087 | 3.568878 | -39.08232 | 5.09703 | 6.048886 | 30.21614 | 22.49471 | [21 empty] | 44.99109 | -0.0815475
7731 | 2022/03/06 03:05:03 | 125589.5518 | 1.2503 | 1 | 15 | 4 | 1 | 0 | 0 | -12.51243 | 3.56296 | -44.58129 | 5.095738 | 6.048886 | 30.21153 | 22.49471 | [21 empty] | 44.96106 | -0.0815475
7732 | 2022/03/06 03:05:04 | 125589.8023 | 1.5008 | 1 | 15 | 4 | 1 | 0 | 0 | -13.73397 | 3.558435 | -48.87144 | 5.094436 | 6.048886 | 30.20689 | 22.49471 |  | -0.01868239 |  | 0.2350831 | 4.097266 | [16 empty] | 44.96106 | -0.0815475
7733 | 2022/03/06 03:05:04 | 125590.0519 | 1.7504 | 1 | 15 | 4 | 1 | 0 | 0 | -14.7336 | 3.553956 | -52.36257 | 5.093142 | 6.048886 | 30.20229 | 22.49471 | [21 empty] | 44.96106 | -0.0815475
7734 | 2022/03/06 03:05:04 | 125590.3016 | 2.0001 | 1 | 15 | 4 | 1 | 0 | 0 | -15.53132 | 3.550227 | -55.13971 | 5.09185 | 6.048886 | 30.1977 | 22.49471 | [21 empty] | 45.27135 | 0.08758426
7735 | 2022/03/06 03:05:04 | 125590.5517 | 2.2502 | 1 | 15 | 4 | 1 | 0 | 0 | -16.15535 | 3.546556 | -57.29585 | 5.090557 | 6.048886 | 30.19311 | 22.49471 | [21 empty] | 45.27135 | 0.08758426
7736 | 2022/03/06 03:05:05 | 125590.8016 | 2.5001 | 1 | 15 | 4 | 1 | 0 | 0 | -16.66597 | 3.543339 | -59.05318 | 5.089257 | 6.048886 | 30.1885 | 22.49471 |  | -0.01304011 |  | 0.3702941 | 3.198431 | [16 empty] | 45.20486 | 0.08758426
7737 | 2022/03/06 03:05:05 | 125591.0518 | 2.7503 | 1 | 15 | 4 | 1 | 0 | 0 | -17.07348 | 3.539856 | -60.43766 | 5.087963 | 6.048886 | 30.18392 | 22.49471 | [21 empty] | 45.20486 | -0.02078056
7738 | 2022/03/06 03:05:05 | 125591.3039 | 3.0024 | 1 | 15 | 4 | 1 | 0 | 0 | -17.39866 | 3.537111 | -61.54099 | 5.086656 | 6.048886 | 30.1793 | 22.49471 | [21 empty] | 45.20486 | -0.02078056
7739 | 2022/03/06 03:05:05 | 125591.5518 | 3.2503 | 1 | 15 | 4 | 1 | 0 | 0 | -17.65298 | 3.534225 | -62.3896 | 5.085367 | 6.048886 | 30.17474 | 22.49471 | [21 empty] | 44.99342 | -0.02078056
7740 | 2022/03/06 03:05:06 | 125591.8016 | 3.5001 | 1 | 15 | 4 | 1 | 0 | 0 | -17.86116 | 3.531829 | -63.08256 | 5.084072 | 6.048886 | 30.17016 | 22.49471 |  | -0.01075054 |  | 0.4530892 | 2.446229 | [16 empty] | 44.99342 | -0.02078056
7741 | 2022/03/06 03:05:06 | 125592.0519 | 3.7504 | 1 | 15 | 4 | 1 | 0 | 0 | -18.02402 | 3.529095 | -63.60848 | 5.082775 | 6.048886 | 30.16558 | 22.49471 | [21 empty] | 44.99342 | -0.02078056
7742 | 2022/03/06 03:05:06 | 125592.3022 | 4.0007 | 1 | 15 | 4 | 1 | 0 | 0 | -18.1573 | 3.52665 | -64.03444 | 5.08148 | 6.048886 | 30.16102 | 22.49471 | [21 empty] | 45.18403 | -0.006508827
7743 | 2022/03/06 03:05:06 | 125592.552 | 4.2505 | 1 | 15 | 4 | 1 | 0 | 0 | -18.2636 | 3.524282 | -64.36608 | 5.080184 | 6.048886 | 30.15644 | 22.49471 | [21 empty] | 45.18403 | -0.006508827
7744 | 2022/03/06 03:05:07 | 125592.8029 | 4.5014 | 1 | 15 | 4 | 1 | 0 | 0 | -18.34673 | 3.521804 | -64.61359 | 5.078887 | 6.048886 | 30.15188 | 22.49471 |  | -0.009557989 |  | 0.5386009 | 2.15844 | [16 empty] | 45.18403 | -0.006508827
7745 | 2022/03/06 03:05:07 | 125593.0527 | 4.7512 | 1 | 15 | 4 | 1 | 0 | 0 | -18.41478 | 3.519548 | -64.8117 | 5.077589 | 6.048886 | 30.14731 | 22.49471 | [21 empty] | 45.37376 | 0.05928993
7746 | 2022/03/06 03:05:07 | 125593.3015 | 5 | 1 | 15 | 4 | 1 | 0 | 0 | -18.46806 | 3.5173 | -64.95771 | 5.076301 | 6.048886 | 30.14277 | 22.49471 | [21 empty] | 45.37376 | 0.05928993
7747 | 2022/03/06 03:05:07 | 125593.5518 | 5.2503 | 1 | 15 | 4 | 1 | 0 | 0 | -18.51168 | 3.515165 | -65.07161 | 5.075002 | 6.048886 | 30.13821 | 22.49471 | [21 empty] | 45.37376 | 0.05928993
7748 | 2022/03/06 03:05:08 | 125593.8016 | 5.5001 | 1 | 15 | 4 | 1 | 0 | 0 | -18.54649 | 3.513159 | -65.15677 | 5.073708 | 6.048886 | 30.13366 | 22.49471 |  | -0.008817949 |  | 0.5643545 | 1.810015 | [16 empty] | 45.2179 | 0.05928993
7749 | 2022/03/06 03:05:08 | 125594.0526 | 5.7511 | 1 | 15 | 4 | 1 | 0 | 0 | -18.57364 | 3.510972 | -65.21153 | 5.072409 | 6.048886 | 30.1291 | 22.49471 | [21 empty] | 45.2179 | 0.05928993
7750 | 2022/03/06 03:05:08 | 125594.3028 | 6.0013 | 1 | 15 | 4 | 1 | 0 | 0 | -18.59592 | 3.509009 | -65.25325 | 5.071113 | 6.048886 | 30.12455 | 22.49471 | [21 empty] | 45.2179 | 0.05928993
7751 | 2022/03/06 03:05:08 | 125594.552 | 6.2505 | 1 | 15 | 4 | 1 | 0 | 0 | -18.61379 | 3.506941 | -65.27746 | 5.069819 | 6.048886 | 30.12001 | 22.49471 | [21 empty] | 45.13418 | -0.07486701
7752 | 2022/03/06 03:05:09 | 125594.8016 | 6.5001 | 1 | 15 | 4 | 1 | 0 | 0 | -18.62774 | 3.505127 | -65.29259 | 5.068524 | 6.048886 | 30.11547 | 22.49471 |  | -0.007660787 |  | 0.6577364 | 1.693504 | [16 empty] | 45.13418 | -0.07486701
7753 | 2022/03/06 03:05:09 | 125595.0526 | 6.7511 | 1 | 15 | 4 | 1 | 0 | 0 | -18.63906 | 3.502899 | -65.29074 | 5.067223 | 6.048886 | 30.11091 | 22.49471 | [21 empty] | 45.13418 | -0.07486701
7754 | 2022/03/06 03:05:09 | 125595.3016 | 7.0001 | 1 | 15 | 4 | 1 | 0 | 0 | -18.64783 | 3.501209 | -65.28995 | 5.065932 | 6.048886 | 30.10639 | 22.49471 | [21 empty] | 45.43931 | 0.09535313
7755 | 2022/03/06 03:05:09 | 125595.5521 | 7.2506 | 1 | 15 | 4 | 1 | 0 | 0 | -18.65498 | 3.499209 | -65.27767 | 5.064635 | 6.048886 | 30.10185 | 22.49471 | [21 empty] | 45.43931 | 0.09535313
7756 | 2022/03/06 03:05:10 | 125595.8015 | 7.5 | 1 | 15 | 4 | 1 | 0 | 0 | -18.66073 | 3.497354 | -65.26318 | 5.063341 | 6.048886 | 30.09732 | 22.49471 |  | -0.00758865 |  | 0.6716999 | 1.462641 | [16 empty] | 45.43931 | 0.09535313
7757 | 2022/03/06 03:05:10 | 125596.0528 | 7.7513 | 1 | 15 | 4 | 1 | 0 | 0 | -18.66535 | 3.495465 | -65.24408 | 5.06204 | 6.048886 | 30.09278 | 22.49471 | [21 empty] | 45.41648 | 0.09535313
7758 | 2022/03/06 03:05:10 | 125596.3022 | 8.0007 | 1 | 15 | 4 | 1 | 0 | 0 | -18.66901 | 3.493924 | -65.2281 | 5.060747 | 6.048886 | 30.08826 | 22.49471 | [21 empty] | 45.41648 | 0.09535313
7759 | 2022/03/06 03:05:10 | 125596.5527 | 8.2512 | 1 | 15 | 4 | 1 | 0 | 0 | -18.67203 | 3.491826 | -65.19948 | 5.05945 | 6.048886 | 30.08373 | 22.49471 | [21 empty] | 45.24907 | -0.05945206
7760 | 2022/03/06 03:05:11 | 125596.8031 | 8.5016 | 1 | 15 | 4 | 1 | 0 | 0 | -18.67445 | 3.490071 | -65.17516 | 5.058159 | 6.048886 | 30.07922 | 22.49471 |  | -0.007427921 |  | 0.7151659 | [17 empty] | 45.24907 | -0.05945206
7761 | 2022/03/06 03:05:11 | 125597.0518 | 8.7503 | 1 | 15 | 4 | 1 | 0 | 0 | -18.67628 | 3.488342 | -65.14925 | 5.056866 | 6.048886 | 30.07471 | 22.49471 | [21 empty] | 45.24907 | -0.05945206
7762 | 2022/03/06 03:05:11 | 125597.3017 | 9.0002 | 1 | 15 | 4 | 1 | 0 | 0 | -18.67769 | 3.486639 | -65.12236 | 5.055571 | 6.048886 | 30.07019 | 22.49471 | [21 empty] | 45.44316 | 0.06065607
7763 | 2022/03/06 03:05:11 | 125597.5518 | 9.2503 | 1 | 15 | 4 | 1 | 0 | 0 | -18.67879 | 3.48496 | -65.09484 | 5.054277 | 6.048886 | 30.06568 | 22.49471 | [21 empty] | 45.44316 | 0.06065607
7764 | 2022/03/06 03:05:12 | 125597.8022 | 9.5007 | 1 | 15 | 4 | 1 | 0 | 0 | -18.67972 | 3.483262 | -65.06636 | 5.052979 | 6.048886 | 30.06116 | 22.49471 |  | -0.007379976 |  | 0.7146652 | 1.429212 | [16 empty] | 45.44316 | 0.06065607
7765 | 2022/03/06 03:05:12 | 125598.0534 | 9.7519 | 1 | 15 | 4 | 1 | 0 | 0 | -18.68051 | 3.481563 | -65.03737 | 5.051676 | 6.048886 | 30.05662 | 22.49471 | [21 empty] | 45.68523 | 0.06065607
7766 | 2022/03/06 03:05:12 | 125598.3024 | 10.0009 | 1 | 15 | 4 | 1 | 0 | 0 | -18.68113 | 3.47977 | -65.00604 | 5.050383 | 6.048886 | 30.05212 | 22.49471 | [21 empty] | 45.68523 | 0.06065607
7767 | 2022/03/06 03:05:12 | 125598.304 | 10.0025 | 1 | 15 | 4 | 1 | 0 | 0 | -18.68114 | 3.479722 | -65.00517 | 5.050375 | 6.048886 | 30.05209 | 22.49471 |  | -0.006205639 | 0.01875165 | 0.7509488 | 1.429212 | [16 empty] | 45.68523 | 0.06065607
7768 | 2022/03/06 03:05:13 | 125599.3399 | 1.0002 | 1 | 16 | 4 | 1 | 0 | 0 | 0 | 3.799758 | 0 | 5.050355 | 6.048886 | 30.05202 | 22.49471 |  | 0.01728831 | [19 empty] | 45.50899 | 0.02057076
7769 | 2022/03/06 03:05:14 | 125600.3399 | 2.0002 | 1 | 16 | 4 | 1 | 0 | 0 | 0 | 3.809546 | 0 | 5.050355 | 6.048886 | 30.05202 | 22.49471 |  | 0.008533599 | [19 empty] | 45.79076 | -0.02789497
7770 | 2022/03/06 03:05:15 | 125601.3406 | 3.0009 | 1 | 16 | 4 | 1 | 0 | 0 | 0 | 3.815867 | 0 | 5.050355 | 6.048886 | 30.05202 | 22.49471 |  | 0.006002786 | [19 empty] | 45.69266 | 0.08529186
7771 | 2022/03/06 03:05:16 | 125602.3406 | 4.0009 | 1 | 16 | 4 | 1 | 0 | 0 | 0 | 3.82051 | 0 | 5.050355 | 6.048886 | 30.05202 | 22.49471 |  | 0.004665882 | [19 empty] | 45.72319 | -0.06432652
7772 | 2022/03/06 03:05:17 | 125603.3399 | 5.0002 | 1 | 16 | 4 | 1 | 0 | 0 | 0 | 3.824122 | 0 | 5.050355 | 6.048886 | 30.05202 | 22.49471 |  | 0.003950498 | [19 empty] | 45.89639 | 0.1279902
7773 | 2022/03/06 03:05:18 | 125604.3398 | 6.0001 | 1 | 16 | 4 | 1 | 0 | 0 | 0 | 3.827435 | 0 | 5.050355 | 6.048886 | 30.05202 | 22.49471 |  | 0.003009444 | [19 empty] | 45.70154 | -0.06088972
7774 | 2022/03/06 03:05:19 | 125605.3399 | 7.0002 | 1 | 16 | 4 | 1 | 0 | 0 | 0 | 3.829952 | 0 | 5.050355 | 6.048886 | 30.05202 | 22.49471 |  | 0.002712702 | [19 empty] | 45.90679 | 0.06414175
7775 | 2022/03/06 03:05:20 | 125606.3398 | 8.0001 | 1 | 16 | 4 | 1 | 0 | 0 | 0 | 3.832451 | 0 | 5.050355 | 6.048886 | 30.05202 | 22.49471 |  | 0.002990798 | [19 empty] | 45.9266 | 0.006189346
7776 | 2022/03/06 03:05:21 | 125607.3399 | 9.0002 | 1 | 16 | 4 | 1 | 0 | 0 | 0 | 3.834535 | 0 | 5.050355 | 6.048886 | 30.05202 | 22.49471 |  | 0.002275092 | [19 empty] | 45.82847 | -0.0306654
7777 | 2022/03/06 03:05:22 | 125608.3399 | 10.0002 | 1 | 16 | 4 | 1 | 0 | 0 | 0 | 3.836519 | 0 | 5.050355 | 6.048886 | 30.05202 | 22.49471 |  | 0.001945974 | [19 empty] | 46.06414 | 0.07364869
7778 | 2022/03/06 03:05:23 | 125609.34 | 11.0003 | 1 | 16 | 4 | 1 | 0 | 0 | 0 | 3.838177 | 0 | 5.050355 | 6.048886 | 30.05202 | 22.49471 |  | 0.001908583 | [19 empty] | 45.8744 | 0.07364869
7779 | 2022/03/06 03:05:24 | 125610.3398 | 12.0001 | 1 | 16 | 4 | 1 | 0 | 0 | 0 | 3.839595 | 0 | 5.050355 | 6.048886 | 30.05202 | 22.49471 |  | 0.001770125 | [19 empty] | 45.94975 | 0.05708218
7780 | 2022/03/06 03:05:25 | 125611.3398 | 13.0001 | 1 | 16 | 4 | 1 | 0 | 0 | 0 | 3.841309 | 0 | 5.050355 | 6.048886 | 30.05202 | 22.49471 | [21 empty] | 46.05051 | 0.05708218
7781 | 2022/03/06 03:05:26 | 125612.3399 | 14.0002 | 1 | 16 | 4 | 1 | 0 | 0 | 0 | 3.842774 | 0 | 5.050355 | 6.048886 | 30.05202 | 22.49471 |  | 0.001504314 | [19 empty] | 45.85455 | 0.001394749
7782 | 2022/03/06 03:05:27 | 125613.3399 | 15.0002 | 1 | 16 | 4 | 1 | 0 | 0 | 0 | 3.843803 | 0 | 5.050355 | 6.048886 | 30.05202 | 22.49471 |  | 0.001152264 | [19 empty] | 46.07219 | 0.001394749
7783 | 2022/03/06 03:05:28 | 125614.3404 | 16.0007 | 1 | 16 | 4 | 1 | 0 | 0 | 0 | 3.844799 | 0 | 5.050355 | 6.048886 | 30.05202 | 22.49471 | [21 empty] | 45.93972 | 0.02661467
7784 | 2022/03/06 03:05:29 | 125615.3398 | 17.0001 | 1 | 16 | 4 | 1 | 0 | 0 | 0 | 3.845793 | 0 | 5.050355 | 6.048886 | 30.05202 | 22.49471 |  | 0.001086902 | [19 empty] | 45.97821 | -0.05569458
7785 | 2022/03/06 03:05:30 | 125616.3399 | 18.0002 | 1 | 16 | 4 | 1 | 0 | 0 | 0 | 3.846723 | 0 | 5.050355 | 6.048886 | 30.05202 | 22.49471 |  | 0.001317572 | [19 empty] | 46.0941 | 0.1039374
7786 | 2022/03/06 03:05:31 | 125617.3407 | 19.001 | 1 | 16 | 4 | 1 | 0 | 0 | 0 | 3.847493 | 0 | 5.050355 | 6.048886 | 30.05202 | 22.49471 | [21 empty] | 45.83294 | -0.05892873
7787 | 2022/03/06 03:05:32 | 125618.3401 | 20.0004 | 1 | 16 | 4 | 1 | 0 | 0 | 0 | 3.84832 | 0 | 5.050355 | 6.048886 | 30.05202 | 22.49471 | [21 empty] | 46.12784 | 0.06947398
7788 | 2022/03/06 03:05:33 | 125619.3404 | 21.0007 | 1 | 16 | 4 | 1 | 0 | 0 | 0 | 3.84908 | 0 | 5.050355 | 6.048886 | 30.05202 | 22.49471 |  | 0.0006943739 | [19 empty] | 46.04519 | -0.02582788
7789 | 2022/03/06 03:05:34 | 125620.3399 | 22.0002 | 1 | 16 | 4 | 1 | 0 | 0 | 0 | 3.849724 | 0 | 5.050355 | 6.048886 | 30.05202 | 22.49471 | [21 empty] | 45.98261 | -0.01955628
7790 | 2022/03/06 03:05:35 | 125621.3406 | 23.0009 | 1 | 16 | 4 | 1 | 0 | 0 | 0 | 3.850347 | 0 | 5.050355 | 6.048886 | 30.05202 | 22.49471 |  | 0.0006974536 | [19 empty] | 46.14001 | 0.04918575
7791 | 2022/03/06 03:05:36 | 125622.34 | 24.0003 | 1 | 16 | 4 | 1 | 0 | 0 | 0 | 3.851009 | 0 | 5.050355 | 6.048886 | 30.05202 | 22.49471 | [21 empty] | 45.81247 | -0.1023543
7792 | 2022/03/06 03:05:37 | 125623.3397 | 25 | 1 | 16 | 4 | 1 | 0 | 0 | 0 | 3.8515 | 0 | 5.050355 | 6.048886 | 30.05202 | 22.49471 | [21 empty] | 46.07573 | 0.08226752
7793 | 2022/03/06 03:05:38 | 125624.34 | 26.0003 | 1 | 16 | 4 | 1 | 0 | 0 | 0 | 3.852093 | 0 | 5.050355 | 6.048886 | 30.05202 | 22.49471 |  | 0.0005760319 | [19 empty] | 46.06152 | 0.08226752
7794 | 2022/03/06 03:05:39 | 125625.3399 | 27.0002 | 1 | 16 | 4 | 1 | 0 | 0 | 0 | 3.852695 | 0 | 5.050355 | 6.048886 | 30.05202 | 22.49471 | [21 empty] | 45.91623 | 0.01556516
7795 | 2022/03/06 03:05:40 | 125626.34 | 28.0003 | 1 | 16 | 4 | 1 | 0 | 0 | 0 | 3.853205 | 0 | 5.050355 | 6.048886 | 30.05202 | 22.49471 |  | 0.0006171726 | [19 empty] | 46.13884 | 0.01556516
7796 | 2022/03/06 03:05:41 | 125627.3407 | 29.001 | 1 | 16 | 4 | 1 | 0 | 0 | 0 | 3.85383 | 0 | 5.050355 | 6.048886 | 30.05202 | 22.49471 | [21 empty] | 45.79883 | -0.0722599
7797 | 2022/03/06 03:05:42 | 125628.3401 | 30.0004 | 1 | 16 | 4 | 1 | 0 | 0 | 0 | 3.853913 | 0 | 5.050355 | 6.048886 | 30.05202 | 22.49471 | [21 empty] | 45.99866 | -0.0722599
7798 | 2022/03/06 03:05:43 | 125629.3402 | 31.0005 | 1 | 16 | 4 | 1 | 0 | 0 | 0 | 3.854651 | 0 | 5.050355 | 6.048886 | 30.05202 | 22.49471 |  | 0.0005908366 | [19 empty] | 46.13292 | 0.1044035
7799 | 2022/03/06 03:05:44 | 125630.3408 | 32.0011 | 1 | 16 | 4 | 1 | 0 | 0 | 0 | 3.855108 | 0 | 5.050355 | 6.048886 | 30.05202 | 22.49471 | [21 empty] | 45.8525 | -0.06697059
7800 | 2022/03/06 03:05:45 | 125631.34 | 33.0003 | 1 | 16 | 4 | 1 | 0 | 0 | 0 | 3.855548 | 0 | 5.050355 | 6.048886 | 30.05202 | 22.49471 | [21 empty] | 46.11662 | 0.06187797
7801 | 2022/03/06 03:05:46 | 125632.3402 | 34.0005 | 1 | 16 | 4 | 1 | 0 | 0 | 0 | 3.856007 | 0 | 5.050355 | 6.048886 | 30.05202 | 22.49471 |  | 0.0005487218 | [19 empty] | 45.83887 | -0.03100514
7802 | 2022/03/06 03:05:47 | 125633.34 | 35.0003 | 1 | 16 | 4 | 1 | 0 | 0 | 0 | 3.856308 | 0 | 5.050355 | 6.048886 | 30.05202 | 22.49471 | [21 empty] | 45.91656 | -0.03151298
7803 | 2022/03/06 03:05:48 | 125634.3401 | 36.0004 | 1 | 16 | 4 | 1 | 0 | 0 | 0 | 3.856761 | 0 | 5.050355 | 6.048886 | 30.05202 | 22.49471 | [21 empty] | 46.1095 | 0.06029367
7804 | 2022/03/06 03:05:49 | 125635.3406 | 37.0009 | 1 | 16 | 4 | 1 | 0 | 0 | 0 | 3.856987 | 0 | 5.050355 | 6.048886 | 30.05202 | 22.49471 | [21 empty] | 45.82935 | -0.08754849
7805 | 2022/03/06 03:05:50 | 125636.3401 | 38.0004 | 1 | 16 | 4 | 1 | 0 | 0 | 0 | 3.857407 | 0 | 5.050355 | 6.048886 | 30.05202 | 22.49471 |  | 0.0003255969 | [19 empty] | 46.0603 | 0.0721705
7806 | 2022/03/06 03:05:51 | 125637.3403 | 39.0006 | 1 | 16 | 4 | 1 | 0 | 0 | 0 | 3.857728 | 0 | 5.050355 | 6.048886 | 30.05202 | 22.49471 | [21 empty] | 45.83382 | -0.07077456
7807 | 2022/03/06 03:05:52 | 125638.3402 | 40.0005 | 1 | 16 | 4 | 1 | 0 | 0 | 0 | 3.85782 | 0 | 5.050355 | 6.048886 | 30.05202 | 22.49471 | [21 empty] | 45.84774 | 0.004349947
7808 | 2022/03/06 03:05:52 | 125638.3416 | 40.0019 | 1 | 16 | 4 | 1 | 0 | 0 | 0 | 3.85782 | 0 | 5.050355 | 6.048886 | 30.05202 | 22.49471 |  | 0.0003255969 | 0.01875165 | 0 | 0 | [16 empty] | 45.84774 | 0.004349947
7809 | 2022/03/06 03:05:52 | 125638.6282 | 0.2504 | 1 | 17 | 4 | 1 | 0 | 0 | 3.734406 | 3.917954 | 14.63123 | 5.050603 | 6.049074 | 30.053 | 22.49544 |  | 0.01848746 |  | 0.001138933 | 878.0144 | [16 empty] | 45.84774 | 0.004349947
7810 | 2022/03/06 03:05:53 | 125638.8786 | 0.5008 | 1 | 17 | 4 | 1 | 0 | 0 | 3.734543 | 3.919971 | 14.6393 | 5.050863 | 6.049074 | 30.05401 | 22.49544 | [21 empty] | 46.09526 | 0.004349947
7811 | 2022/03/06 03:05:53 | 125639.1289 | 0.7511 | 1 | 17 | 4 | 1 | 0 | 0 | 3.73494 | 3.921071 | 14.64496 | 5.051122 | 6.049074 | 30.05503 | 22.49544 | [21 empty] | 46.09526 | 0.004349947
7812 | 2022/03/06 03:05:53 | 125639.3778 | 1 | 1 | 17 | 4 | 1 | 0 | 0 | 3.734825 | 3.92242 | 14.64955 | 5.051381 | 6.049074 | 30.05604 | 22.49544 | [21 empty] | 46.09526 | 0.004349947
7813 | 2022/03/06 03:05:53 | 125639.6281 | 1.2503 | 1 | 17 | 4 | 1 | 0 | 0 | 3.733994 | 3.923326 | 14.64968 | 5.05164 | 6.049074 | 30.05706 | 22.49544 | [21 empty] | 46.01642 | 0.05271435
7814 | 2022/03/06 03:05:54 | 125639.8786 | 1.5008 | 1 | 17 | 4 | 1 | 0 | 0 | 3.73333 | 3.924114 | 14.65001 | 5.051898 | 6.049074 | 30.05807 | 22.49544 |  | 0.004592274 |  | 0.137051 | [17 empty] | 46.01642 | 0.05271435
7815 | 2022/03/06 03:05:54 | 125640.1283 | 1.7505 | 1 | 17 | 4 | 1 | 0 | 0 | 3.732788 | 3.924569 | 14.64958 | 5.052158 | 6.049074 | 30.05909 | 22.49544 | [21 empty] | 46.01642 | 0.05271435
7816 | 2022/03/06 03:05:54 | 125640.3787 | 2.0009 | 1 | 17 | 4 | 1 | 0 | 0 | 3.732887 | 3.92567 | 14.65408 | 5.052417 | 6.049074 | 30.06011 | 22.49544 | [21 empty] | 45.75378 | -0.0820756
7817 | 2022/03/06 03:05:54 | 125640.6297 | 2.2519 | 1 | 17 | 4 | 1 | 0 | 0 | 3.732773 | 3.92611 | 14.65528 | 5.052677 | 6.049074 | 30.06113 | 22.49544 | [21 empty] | 45.75378 | -0.0820756
7818 | 2022/03/06 03:05:55 | 125640.8799 | 2.5021 | 1 | 17 | 4 | 1 | 0 | 0 | 3.733002 | 3.926835 | 14.65888 | 5.052936 | 6.049074 | 30.06215 | 22.49544 |  | 0.003268695 |  | 0.2943556 | 4.632016 | [16 empty] | 45.93584 | -0.0820756
7819 | 2022/03/06 03:05:55 | 125641.1281 | 2.7503 | 1 | 17 | 4 | 1 | 0 | 0 | 3.732849 | 3.927423 | 14.66048 | 5.053193 | 6.049074 | 30.06316 | 22.49544 | [21 empty] | 45.93584 | -0.0820756
7820 | 2022/03/06 03:05:55 | 125641.3795 | 3.0017 | 1 | 17 | 4 | 1 | 0 | 0 | 3.732552 | 3.928164 | 14.66208 | 5.053454 | 6.049074 | 30.06418 | 22.49544 | [21 empty] | 45.93584 | -0.0820756
7821 | 2022/03/06 03:05:55 | 125641.6296 | 3.2518 | 1 | 17 | 4 | 1 | 0 | 0 | 3.732513 | 3.928436 | 14.66294 | 5.053713 | 6.049074 | 30.0652 | 22.49544 | [21 empty] | 46.09113 | 0.1054227
7822 | 2022/03/06 03:05:56 | 125641.8788 | 3.501 | 1 | 17 | 4 | 1 | 0 | 0 | 3.732574 | 3.929251 | 14.66622 | 5.053971 | 6.049074 | 30.06621 | 22.49544 |  | 0.002544047 | [19 empty] | 46.09113 | 0.1054227
7823 | 2022/03/06 03:05:56 | 125642.1281 | 3.7503 | 1 | 17 | 4 | 1 | 0 | 0 | 3.732758 | 3.929702 | 14.66863 | 5.054229 | 6.049074 | 30.06723 | 22.49544 | [21 empty] | 46.09113 | 0.1054227
7824 | 2022/03/06 03:05:56 | 125642.3778 | 4 | 1 | 17 | 4 | 1 | 0 | 0 | 3.732567 | 3.930366 | 14.67035 | 5.054488 | 6.049074 | 30.06824 | 22.49544 | [21 empty] | 45.87296 | -0.06817818
7825 | 2022/03/06 03:05:56 | 125642.6291 | 4.2513 | 1 | 17 | 4 | 1 | 0 | 0 | 3.732391 | 3.930664 | 14.67077 | 5.054749 | 6.049074 | 30.06927 | 22.49544 | [21 empty] | 45.87296 | -0.06817818
7826 | 2022/03/06 03:05:57 | 125642.8779 | 4.5001 | 1 | 17 | 4 | 1 | 0 | 0 | 3.732368 | 3.931377 | 14.67335 | 5.055006 | 6.049074 | 30.07028 | 22.49544 |  | 0.002120605 |  | 0.4701009 | [17 empty] | 45.87296 | -0.06817818
7827 | 2022/03/06 03:05:57 | 125643.129 | 4.7512 | 1 | 17 | 4 | 1 | 0 | 0 | 3.732498 | 3.931837 | 14.67557 | 5.055266 | 6.049074 | 30.0713 | 22.49544 | [21 empty] | 45.84299 | -0.06817818
7828 | 2022/03/06 03:05:57 | 125643.3779 | 5.0001 | 1 | 17 | 4 | 1 | 0 | 0 | 3.7323 | 3.932441 | 14.67705 | 5.055523 | 6.049074 | 30.07232 | 22.49544 | [21 empty] | 45.84299 | -0.06817818
7829 | 2022/03/06 03:05:57 | 125643.6282 | 5.2504 | 1 | 17 | 4 | 1 | 0 | 0 | 3.732262 | 3.932912 | 14.67866 | 5.055783 | 6.049074 | 30.07333 | 22.49544 | [21 empty] | 45.84299 | -0.06817818
7830 | 2022/03/06 03:05:58 | 125643.8786 | 5.5008 | 1 | 17 | 4 | 1 | 0 | 0 | 3.73259 | 3.933315 | 14.68145 | 5.056042 | 6.049074 | 30.07435 | 22.49544 |  | 0.002015662 | [19 empty] | 46.04846 | 0.05484223
7831 | 2022/03/06 03:05:58 | 125644.1289 | 5.7511 | 1 | 17 | 4 | 1 | 0 | 0 | 3.732666 | 3.933868 | 14.68382 | 5.0563 | 6.049074 | 30.07537 | 22.49544 | [21 empty] | 46.04846 | 0.05484223
7832 | 2022/03/06 03:05:58 | 125644.3779 | 6.0001 | 1 | 17 | 4 | 1 | 0 | 0 | 3.732788 | 3.934155 | 14.68537 | 5.056559 | 6.049074 | 30.07639 | 22.49544 | [21 empty] | 46.04846 | 0.05484223
7833 | 2022/03/06 03:05:58 | 125644.629 | 6.2512 | 1 | 17 | 4 | 1 | 0 | 0 | 3.732475 | 3.935116 | 14.68772 | 5.056818 | 6.049074 | 30.07741 | 22.49544 | [21 empty] | 46.03452 | -0.004354715
7834 | 2022/03/06 03:05:59 | 125644.8779 | 6.5001 | 1 | 17 | 4 | 1 | 0 | 0 | 3.732513 | 3.935341 | 14.68871 | 5.057076 | 6.049074 | 30.07842 | 22.49544 | [21 empty] | 46.03452 | -0.004354715
7835 | 2022/03/06 03:05:59 | 125645.1283 | 6.7505 | 1 | 17 | 4 | 1 | 0 | 0 | 3.73246 | 3.936006 | 14.69098 | 5.057336 | 6.049074 | 30.07944 | 22.49544 | [21 empty] | 46.03452 | -0.004354715
7836 | 2022/03/06 03:05:59 | 125645.3781 | 7.0003 | 1 | 17 | 4 | 1 | 0 | 0 | 3.732407 | 3.936056 | 14.69096 | 5.057594 | 6.049074 | 30.08046 | 22.49544 | [21 empty] | 45.84211 | -0.004354715
7837 | 2022/03/06 03:05:59 | 125645.6282 | 7.2504 | 1 | 17 | 4 | 1 | 0 | 0 | 3.732437 | 3.936711 | 14.69353 | 5.057854 | 6.049074 | 30.08148 | 22.49544 | [21 empty] | 45.84211 | -0.004354715
7838 | 2022/03/06 03:06:00 | 125645.8778 | 7.5 | 1 | 17 | 4 | 1 | 0 | 0 | 3.732498 | 3.936967 | 14.69472 | 5.058112 | 6.049074 | 30.0825 | 22.49544 |  | 0.001776608 |  | 0.5240576 | 2.011461 | [16 empty] | 45.88569 | -0.0465107
7839 | 2022/03/06 03:06:00 | 125646.1291 | 7.7513 | 1 | 17 | 4 | 1 | 0 | 0 | 3.732643 | 3.937538 | 14.69742 | 5.058372 | 6.049074 | 30.08353 | 22.49544 | [21 empty] | 45.88569 | -0.0465107
7840 | 2022/03/06 03:06:00 | 125646.3778 | 8 | 1 | 17 | 4 | 1 | 0 | 0 | 3.732887 | 3.937831 | 14.69948 | 5.05863 | 6.049074 | 30.08454 | 22.49544 | [21 empty] | 45.88569 | -0.0465107
7841 | 2022/03/06 03:06:00 | 125646.6283 | 8.2505 | 1 | 17 | 4 | 1 | 0 | 0 | 3.732391 | 3.938575 | 14.7003 | 5.058889 | 6.049074 | 30.08556 | 22.49544 | [21 empty] | 46.12933 | 0.07613897
7842 | 2022/03/06 03:06:01 | 125646.879 | 8.5012 | 1 | 17 | 4 | 1 | 0 | 0 | 3.732239 | 3.938774 | 14.70045 | 5.059148 | 6.049074 | 30.08658 | 22.49544 |  | 0.001538052 | [19 empty] | 46.12933 | 0.07613897
7843 | 2022/03/06 03:06:01 | 125647.1292 | 8.7514 | 1 | 17 | 4 | 1 | 0 | 0 | 3.732162 | 3.93933 | 14.70222 | 5.059408 | 6.049074 | 30.0876 | 22.49544 | [21 empty] | 46.12933 | 0.07613897
7844 | 2022/03/06 03:06:01 | 125647.3778 | 9 | 1 | 17 | 4 | 1 | 0 | 0 | 3.732483 | 3.939618 | 14.70456 | 5.059664 | 6.049074 | 30.08862 | 22.49544 | [21 empty] | 45.97047 | 0.07613897
7845 | 2022/03/06 03:06:01 | 125647.6284 | 9.2506 | 1 | 17 | 4 | 1 | 0 | 0 | 3.732552 | 3.940218 | 14.70707 | 5.059925 | 6.049074 | 30.08964 | 22.49544 | [21 empty] | 45.97047 | 0.07613897
7846 | 2022/03/06 03:06:02 | 125647.8779 | 9.5001 | 1 | 17 | 4 | 1 | 0 | 0 | 3.732445 | 3.940431 | 14.70744 | 5.060183 | 6.049074 | 30.09066 | 22.49544 |  | 0.002011349 | [19 empty] | 45.97047 | 0.07613897
7847 | 2022/03/06 03:06:02 | 125648.1292 | 9.7514 | 1 | 17 | 4 | 1 | 0 | 0 | 3.732513 | 3.941013 | 14.70988 | 5.060443 | 6.049074 | 30.09168 | 22.49544 | [21 empty] | 45.79409 | -0.1047635
7848 | 2022/03/06 03:06:02 | 125648.3786 | 10.0008 | 1 | 17 | 4 | 1 | 0 | 0 | 3.732422 | 3.941349 | 14.71078 | 5.060701 | 6.049074 | 30.0927 | 22.49544 | [21 empty] | 45.79409 | -0.1047635
7849 | 2022/03/06 03:06:02 | 125648.3795 | 10.0017 | 1 | 17 | 4 | 1 | 0 | 0 | 3.732407 | 3.941342 | 14.71069 | 5.060703 | 6.049074 | 30.09271 | 22.49544 |  | 0.001949577 | 0.01875165 | 0.5828571 | 2.011461 | [16 empty] | 45.79409 | -0.1047635
7850 | 2022/03/06 03:06:03 | 125649.4179 | 1.0009 | 1 | 18 | 4 | 1 | 0 | 0 | 0 | 3.878595 | 0 | 5.060707 | 6.049074 | 30.09272 | 22.49544 |  | -0.003690115 | [19 empty] | 46.09994 | 0.09557843
7851 | 2022/03/06 03:06:04 | 125650.4172 | 2.0002 | 1 | 18 | 4 | 1 | 0 | 0 | 0 | 3.877339 | 0 | 5.060707 | 6.049074 | 30.09272 | 22.49544 | [21 empty] | 45.87862 | -0.06916285
7852 | 2022/03/06 03:06:05 | 125651.4171 | 3.0001 | 1 | 18 | 4 | 1 | 0 | 0 | 0 | 3.876362 | 0 | 5.060707 | 6.049074 | 30.09272 | 22.49544 |  | -0.001324344 | [19 empty] | 45.85428 | -0.007605553
7853 | 2022/03/06 03:06:06 | 125652.4179 | 4.0009 | 1 | 18 | 4 | 1 | 0 | 0 | 0 | 3.875894 | 0 | 5.060707 | 6.049074 | 30.09272 | 22.49544 | [21 empty] | 46.02089 | 0.05206466
7854 | 2022/03/06 03:06:07 | 125653.4176 | 5.0006 | 1 | 18 | 4 | 1 | 0 | 0 | 0 | 3.875494 | 0 | 5.060707 | 6.049074 | 30.09272 | 22.49544 |  | -0.0007813876 | [19 empty] | 45.77926 | -0.07550955
7855 | 2022/03/06 03:06:08 | 125654.418 | 6.001 | 1 | 18 | 4 | 1 | 0 | 0 | 0 | 3.875209 | 0 | 5.060707 | 6.049074 | 30.09272 | 22.49544 | [21 empty] | 45.97282 | -0.07550955
7856 | 2022/03/06 03:06:09 | 125655.4172 | 7.0002 | 1 | 18 | 4 | 1 | 0 | 0 | 0 | 3.875016 | 0 | 5.060707 | 6.049074 | 30.09272 | 22.49544 | [21 empty] | 45.92274 | -0.07409215
7857 | 2022/03/06 03:06:10 | 125656.4172 | 8.0002 | 1 | 18 | 4 | 1 | 0 | 0 | 0 | 3.874697 | 0 | 5.060707 | 6.049074 | 30.09272 | 22.49544 | [21 empty] | 45.81455 | -0.07409215
7858 | 2022/03/06 03:06:11 | 125657.4172 | 9.0002 | 1 | 18 | 4 | 1 | 0 | 0 | 0 | 3.87472 | 0 | 5.060707 | 6.049074 | 30.09272 | 22.49544 | [21 empty] | 46.08459 | 0.00767827
7859 | 2022/03/06 03:06:12 | 125658.4171 | 10.0001 | 1 | 18 | 4 | 1 | 0 | 0 | 0 | 3.874675 | 0 | 5.060707 | 6.049074 | 30.09272 | 22.49544 |  | -0.0002414172 | [19 empty] | 45.86642 | 0.00767827
7860 | 2022/03/06 03:06:13 | 125659.418 | 11.001 | 1 | 18 | 4 | 1 | 0 | 0 | 0 | 3.874538 | 0 | 5.060707 | 6.049074 | 30.09272 | 22.49544 | [21 empty] | 45.90229 | -0.05696893
7861 | 2022/03/06 03:06:14 | 125660.4171 | 12.0001 | 1 | 18 | 4 | 1 | 0 | 0 | 0 | 3.874413 | 0 | 5.060707 | 6.049074 | 30.09272 | 22.49544 | [21 empty] | 45.99417 | 0.06531954
7862 | 2022/03/06 03:06:15 | 125661.4181 | 13.0011 | 1 | 18 | 4 | 1 | 0 | 0 | 0 | 3.87438 | 0 | 5.060707 | 6.049074 | 30.09272 | 22.49544 | [21 empty] | 45.78935 | -0.1006126
7863 | 2022/03/06 03:06:16 | 125662.418 | 14.001 | 1 | 18 | 4 | 1 | 0 | 0 | 0 | 3.874331 | 0 | 5.060707 | 6.049074 | 30.09272 | 22.49544 | [21 empty] | 46.08136 | 0.07364511
7864 | 2022/03/06 03:06:17 | 125663.4172 | 15.0002 | 1 | 18 | 4 | 1 | 0 | 0 | 0 | 3.87434 | 0 | 5.060707 | 6.049074 | 30.09272 | 22.49544 | [21 empty] | 45.86437 | -0.05020142
7865 | 2022/03/06 03:06:18 | 125664.4172 | 16.0002 | 1 | 18 | 4 | 1 | 0 | 0 | 0 | 3.874292 | 0 | 5.060707 | 6.049074 | 30.09272 | 22.49544 | [21 empty] | 45.89898 | 0.01081705
7866 | 2022/03/06 03:06:19 | 125665.4173 | 17.0003 | 1 | 18 | 4 | 1 | 0 | 0 | 0 | 3.874178 | 0 | 5.060707 | 6.049074 | 30.09272 | 22.49544 | [21 empty] | 46.0078 | 0.03400564
7867 | 2022/03/06 03:06:20 | 125666.4178 | 18.0008 | 1 | 18 | 4 | 1 | 0 | 0 | 0 | 3.874233 | 0 | 5.060707 | 6.049074 | 30.09272 | 22.49544 | [21 empty] | 45.75586 | -0.07873178
7868 | 2022/03/06 03:06:21 | 125667.4177 | 19.0007 | 1 | 18 | 4 | 1 | 0 | 0 | 0 | 3.874063 | 0 | 5.060707 | 6.049074 | 30.09272 | 22.49544 | [21 empty] | 46.09022 | 0.1044869
7869 | 2022/03/06 03:06:22 | 125668.4173 | 20.0003 | 1 | 18 | 4 | 1 | 0 | 0 | 0 | 3.874213 | 0 | 5.060707 | 6.049074 | 30.09272 | 22.49544 | [21 empty] | 45.87914 | -0.06596208
7870 | 2022/03/06 03:06:23 | 125669.418 | 21.001 | 1 | 18 | 4 | 1 | 0 | 0 | 0 | 3.874254 | 0 | 5.060707 | 6.049074 | 30.09272 | 22.49544 | [21 empty] | 45.81544 | -0.06596208
7871 | 2022/03/06 03:06:24 | 125670.4178 | 22.0008 | 1 | 18 | 4 | 1 | 0 | 0 | 0 | 3.874263 | 0 | 5.060707 | 6.049074 | 30.09272 | 22.49544 |  | -6.080978e-05 | [19 empty] | 45.97613 | -0.03112435
7872 | 2022/03/06 03:06:25 | 125671.4172 | 23.0002 | 1 | 18 | 4 | 1 | 0 | 0 | 0 | 3.874307 | 0 | 5.060707 | 6.049074 | 30.09272 | 22.49544 | [21 empty] | 45.74427 | -0.03112435
7873 | 2022/03/06 03:06:26 | 125672.4174 | 24.0004 | 1 | 18 | 4 | 1 | 0 | 0 | 0 | 3.874331 | 0 | 5.060707 | 6.049074 | 30.09272 | 22.49544 | [21 empty] | 46.06414 | 0.04140735
7874 | 2022/03/06 03:06:27 | 125673.4173 | 25.0003 | 1 | 18 | 4 | 1 | 0 | 0 | 0 | 3.874502 | 0 | 5.060707 | 6.049074 | 30.09272 | 22.49544 | [21 empty] | 45.83794 | 0.04140735
7875 | 2022/03/06 03:06:28 | 125674.4189 | 26.0019 | 1 | 18 | 4 | 1 | 0 | 0 | 0 | 3.874444 | 0 | 5.060707 | 6.049074 | 30.09272 | 22.49544 | [21 empty] | 45.75702 | -0.0959754
7876 | 2022/03/06 03:06:29 | 125675.4182 | 27.0012 | 1 | 18 | 4 | 1 | 0 | 0 | 0 | 3.874456 | 0 | 5.060707 | 6.049074 | 30.09272 | 22.49544 | [21 empty] | 45.9809 | 0.07948756
7877 | 2022/03/06 03:06:30 | 125676.4171 | 28.0001 | 1 | 18 | 4 | 1 | 0 | 0 | 0 | 3.874675 | 0 | 5.060707 | 6.049074 | 30.09272 | 22.49544 | [21 empty] | 45.77479 | -0.07393479
7878 | 2022/03/06 03:06:31 | 125677.4182 | 29.0012 | 1 | 18 | 4 | 1 | 0 | 0 | 0 | 3.874769 | 0 | 5.060707 | 6.049074 | 30.09272 | 22.49544 | [21 empty] | 46.05228 | 0.0252974
7879 | 2022/03/06 03:06:32 | 125678.4173 | 30.0003 | 1 | 18 | 4 | 1 | 0 | 0 | 0 | 3.874812 | 0 | 5.060707 | 6.049074 | 30.09272 | 22.49544 | [21 empty] | 45.84746 | -0.002588034
7880 | 2022/03/06 03:06:33 | 125679.4181 | 31.0011 | 1 | 18 | 4 | 1 | 0 | 0 | 0 | 3.874849 | 0 | 5.060707 | 6.049074 | 30.09272 | 22.49544 | [21 empty] | 45.71582 | -0.04113913
7881 | 2022/03/06 03:06:34 | 125680.4182 | 32.0012 | 1 | 18 | 4 | 1 | 0 | 0 | 0 | 3.874922 | 0 | 5.060707 | 6.049074 | 30.09272 | 22.49544 | [21 empty] | 46.03483 | 0.09969115
7882 | 2022/03/06 03:06:35 | 125681.4188 | 33.0018 | 1 | 18 | 4 | 1 | 0 | 0 | 0 | 3.87508 | 0 | 5.060707 | 6.049074 | 30.09272 | 22.49544 | [21 empty] | 45.77571 | -0.08097529
7883 | 2022/03/06 03:06:36 | 125682.4182 | 34.0012 | 1 | 18 | 4 | 1 | 0 | 0 | 0 | 3.875179 | 0 | 5.060707 | 6.049074 | 30.09272 | 22.49544 |  | 4.950796e-05 | [19 empty] | 45.9868 | 0.06596684
7884 | 2022/03/06 03:06:37 | 125683.4176 | 35.0006 | 1 | 18 | 4 | 1 | 0 | 0 | 0 | 3.875074 | 0 | 5.060707 | 6.049074 | 30.09272 | 22.49544 | [21 empty] | 45.94825 | -0.01204848
7885 | 2022/03/06 03:06:38 | 125684.4176 | 36.0006 | 1 | 18 | 4 | 1 | 0 | 0 | 0 | 3.875236 | 0 | 5.060707 | 6.049074 | 30.09272 | 22.49544 | [21 empty] | 45.74069 | -0.01204848
7886 | 2022/03/06 03:06:39 | 125685.4174 | 37.0004 | 1 | 18 | 4 | 1 | 0 | 0 | 0 | 3.875029 | 0 | 5.060707 | 6.049074 | 30.09272 | 22.49544 | [21 empty] | 46.05463 | 0.04197121
7887 | 2022/03/06 03:06:40 | 125686.4174 | 38.0004 | 1 | 18 | 4 | 1 | 0 | 0 | 0 | 3.875273 | 0 | 5.060707 | 6.049074 | 30.09272 | 22.49544 | [21 empty] | 45.8596 | 0.04197121
7888 | 2022/03/06 03:06:41 | 125687.4174 | 39.0004 | 1 | 18 | 4 | 1 | 0 | 0 | 0 | 3.875281 | 0 | 5.060707 | 6.049074 | 30.09272 | 22.49544 | [21 empty] | 46.00514 | 0.07913351
7889 | 2022/03/06 03:06:42 | 125688.4172 | 40.0002 | 1 | 18 | 4 | 1 | 0 | 0 | 0 | 3.875556 | 0 | 5.060707 | 6.049074 | 30.09272 | 22.49544 | [21 empty] | 45.95363 | 0.07913351
7890 | 2022/03/06 03:06:42 | 125688.4173 | 40.0003 | 1 | 18 | 4 | 1 | 0 | 0 | 0 | 3.875556 | 0 | 5.060707 | 6.049074 | 30.09272 | 22.49544 |  | 4.950796e-05 | 0.01875165 | 0 | 0 | [16 empty] | 45.95363 | 0.07913351
7891 | 2022/03/06 03:06:42 | 125688.4247 | 0.0017 | 1 | 19 | 4 | 1 | 0 | 0 | 0 | 3.875604 | 0 | 5.060707 | 6.049074 | 30.09272 | 22.49544 |  | 4.950796e-05 | 0.01875165 | 0 | 0 | [16 empty] | 45.95365 | 0.07910068
7892 | 2022/03/06 03:06:52 | 125698.4633 | 10.0019 | 1 | 20 | 4 | 1 | 0 | 0 | -1.499948 | 3.838549 | -5.757624 | 5.060744 | 6.053234 | 30.09286 | 22.51143 |  | -0.0008875882 |  | 0.3676303 | 3.658384 | [16 empty] | 45.98591 | 0.03456235
7893 | 2022/03/06 03:07:02 | 125708.4618 | 20.0004 | 1 | 20 | 4 | 1 | 0 | 0 | -1.499897 | 3.832567 | -5.748456 | 5.060744 | 6.057396 | 30.09286 | 22.52739 |  | -0.0004217331 |  | 0.5553228 | [17 empty] | 45.91978 | 0.08765817
7894 | 2022/03/06 03:07:12 | 125718.4621 | 30.0007 | 1 | 20 | 4 | 1 | 0 | 0 | -1.499945 | 3.828154 | -5.74202 | 5.060744 | 6.061558 | 30.09286 | 22.54333 |  | -0.0004951007 |  | 0.7593538 | 1.520369 | [16 empty] | 45.86195 | -0.05004525
7895 | 2022/03/06 03:07:22 | 125728.4621 | 40.0007 | 1 | 20 | 4 | 1 | 0 | 0 | -1.499944 | 3.825121 | -5.737467 | 5.060744 | 6.065719 | 30.09286 | 22.55925 |  | -0.0002685335 |  | 1.103664 | [17 empty] | 45.65767 | 0.02373934
7896 | 2022/03/06 03:07:32 | 125738.4615 | 50.0001 | 1 | 20 | 4 | 1 | 0 | 0 | -1.499944 | 3.822416 | -5.73341 | 5.060744 | 6.06988 | 30.09286 | 22.57516 |  | -0.0002420992 | [19 empty] | 45.47674 | -0.1177025
7897 | 2022/03/06 03:07:42 | 125748.4616 | 60.0002 | 1 | 20 | 4 | 1 | 0 | 0 | -1.499928 | 3.819998 | -5.729722 | 5.060744 | 6.074042 | 30.09286 | 22.59107 |  | -0.0001967305 |  | 1.564684 | 0.7491843 | [16 empty] | 45.54966 | -0.002297163
7898 | 2022/03/06 03:07:52 | 125758.4621 | 70.0007 | 1 | 20 | 4 | 1 | 0 | 0 | -1.499938 | 3.8181 | -5.726913 | 5.060744 | 6.078204 | 30.09286 | 22.60696 |  | -0.000174574 | [19 empty] | 45.66269 | -0.05328894
7899 | 2022/03/06 03:08:02 | 125768.4616 | 80.0002 | 1 | 20 | 4 | 1 | 0 | 0 | -1.499965 | 3.816207 | -5.724177 | 5.060744 | 6.082366 | 30.09286 | 22.62285 |  | -0.0001436445 | [19 empty] | 45.8003 | 0.1114118
7900 | 2022/03/06 03:08:12 | 125778.4617 | 90.0003 | 1 | 20 | 4 | 1 | 0 | 0 | -1.499939 | 3.814459 | -5.721456 | 5.060744 | 6.086528 | 30.09286 | 22.63873 |  | -0.0001316136 |  | 2.167906 | [17 empty] | 45.70361 | -0.01334906
7901 | 2022/03/06 03:08:22 | 125788.4625 | 100.0011 | 1 | 20 | 4 | 1 | 0 | 0 | -1.499951 | 3.812645 | -5.718781 | 5.060744 | 6.09069 | 30.09286 | 22.6546 |  | -0.0001286981 | [19 empty] | 45.43785 | -0.02565742
7902 | 2022/03/06 03:08:32 | 125798.4625 | 110.0011 | 1 | 20 | 4 | 1 | 0 | 0 | -1.500031 | 3.811282 | -5.717041 | 5.060744 | 6.094852 | 30.09286 | 22.67047 |  | -0.0001779392 | [19 empty] | 45.47395 | -0.06658792
7903 | 2022/03/06 03:08:42 | 125808.4627 | 120.0013 | 1 | 20 | 4 | 1 | 0 | 0 | -1.499948 | 3.809627 | -5.714242 | 5.060744 | 6.099015 | 30.09286 | 22.68633 |  | -0.0001459612 |  | 2.501332 | 0.4290769 | [16 empty] | 45.54823 | 0.06137609
7904 | 2022/03/06 03:08:52 | 125818.4627 | 130.0013 | 1 | 20 | 4 | 1 | 0 | 0 | -1.499963 | 3.808376 | -5.712423 | 5.060744 | 6.103177 | 30.09286 | 22.70218 |  | -0.0001159849 | [19 empty] | 45.6651 | 0.0617528
7905 | 2022/03/06 03:09:02 | 125828.4629 | 140.0015 | 1 | 20 | 4 | 1 | 0 | 0 | -1.500048 | 3.806498 | -5.70993 | 5.060744 | 6.107339 | 30.09286 | 22.71803 |  | -0.000145838 | [19 empty] | 45.45951 | -0.05995393
7906 | 2022/03/06 03:09:12 | 125838.4622 | 150.0008 | 1 | 20 | 4 | 1 | 0 | 0 | -1.499967 | 3.805113 | -5.707544 | 5.060744 | 6.111501 | 30.09286 | 22.73387 |  | -0.0001897428 |  | 2.570347 | [17 empty] | 45.37996 | -0.02816796
7907 | 2022/03/06 03:09:22 | 125848.4624 | 160.001 | 1 | 20 | 4 | 1 | 0 | 0 | -1.499952 | 3.803535 | -5.70512 | 5.060744 | 6.115664 | 30.09286 | 22.7497 |  | -0.000141459 | [19 empty] | 45.47586 | -0.07246614
7908 | 2022/03/06 03:09:32 | 125858.4624 | 170.001 | 1 | 20 | 4 | 1 | 0 | 0 | -1.499936 | 3.80219 | -5.703042 | 5.060744 | 6.119826 | 30.09286 | 22.76553 |  | -0.0001333687 | [19 empty] | 45.69976 | 0.1100481
7909 | 2022/03/06 03:09:42 | 125868.4628 | 180.0014 | 1 | 20 | 4 | 1 | 0 | 0 | -1.499912 | 3.800402 | -5.700269 | 5.060744 | 6.123988 | 30.09286 | 22.78135 |  | -0.0001155369 |  | 2.814024 | 0.3697417 | [16 empty] | 45.65023 | -0.0165832
7910 | 2022/03/06 03:09:52 | 125878.4627 | 190.0013 | 1 | 20 | 4 | 1 | 0 | 0 | -1.499967 | 3.799102 | -5.698528 | 5.060744 | 6.12815 | 30.09286 | 22.79717 |  | -0.0001516172 | [19 empty] | 45.58532 | 0.07436872
7911 | 2022/03/06 03:10:02 | 125888.4626 | 200.0012 | 1 | 20 | 4 | 1 | 0 | 0 | -1.49996 | 3.797541 | -5.69616 | 5.060744 | 6.132313 | 30.09286 | 22.81298 |  | -0.0001707123 | [19 empty] | 45.50817 | 0.007878542
7912 | 2022/03/06 03:10:12 | 125898.4628 | 210.0014 | 1 | 20 | 4 | 1 | 0 | 0 | -1.499975 | 3.795968 | -5.693857 | 5.060744 | 6.136475 | 30.09286 | 22.82878 |  | -0.0001112529 |  | 2.769686 | [17 empty] | 45.60929 | -0.03061771
7913 | 2022/03/06 03:10:22 | 125908.463 | 220.0016 | 1 | 20 | 4 | 1 | 0 | 0 | -1.499947 | 3.794652 | -5.691777 | 5.060744 | 6.140637 | 30.09286 | 22.84458 |  | -0.0001074851 | [19 empty] | 45.28112 | -0.06121516
7914 | 2022/03/06 03:10:32 | 125918.4618 | 230.0004 | 1 | 20 | 4 | 1 | 0 | 0 | -1.499949 | 3.793252 | -5.689685 | 5.060744 | 6.144798 | 30.09286 | 22.86037 |  | -0.0001249871 | [19 empty] | 45.32092 | 0.008448362
7915 | 2022/03/06 03:10:42 | 125928.4638 | 240.0024 | 1 | 20 | 4 | 1 | 0 | 0 | -1.499985 | 3.79178 | -5.687613 | 5.060744 | 6.148961 | 30.09286 | 22.87616 |  | -0.0001343712 | [19 empty] | 45.59088 | 0.05646586
7916 | 2022/03/06 03:10:52 | 125938.4626 | 250.0012 | 1 | 20 | 4 | 1 | 0 | 0 | -1.499935 | 3.790207 | -5.685064 | 5.060744 | 6.153122 | 30.09286 | 22.89193 |  | -0.0001397531 |  | 2.814896 | 0.3589577 | [16 empty] | 45.54823 | 0.07485151
7917 | 2022/03/06 03:11:02 | 125948.4616 | 260.0002 | 1 | 20 | 4 | 1 | 0 | 0 | -1.499983 | 3.788886 | -5.683265 | 5.060744 | 6.157284 | 30.09286 | 22.9077 |  | -0.0001236276 | [19 empty] | 45.50637 | 0.02224445
7918 | 2022/03/06 03:11:12 | 125958.4624 | 270.001 | 1 | 20 | 4 | 1 | 0 | 0 | -1.499952 | 3.787258 | -5.680705 | 5.060744 | 6.161446 | 30.09286 | 22.92347 |  | -0.000109481 | [19 empty] | 45.42774 | -0.07243514
7919 | 2022/03/06 03:11:22 | 125968.4625 | 280.0011 | 1 | 20 | 4 | 1 | 0 | 0 | -1.499935 | 3.786147 | -5.678974 | 5.060744 | 6.165608 | 30.09286 | 22.93923 |  | -0.0001411282 |  | 2.933568 | [17 empty] | 45.24286 | -0.01437664
7920 | 2022/03/06 03:11:32 | 125978.4627 | 290.0013 | 1 | 20 | 4 | 1 | 0 | 0 | -1.500019 | 3.784496 | -5.676816 | 5.060744 | 6.16977 | 30.09286 | 22.95498 |  | -0.0002399485 | [19 empty] | 45.21312 | -0.06604671
7921 | 2022/03/06 03:11:42 | 125988.4614 | 300 | 1 | 20 | 4 | 1 | 0 | 0 | -1.499967 | 3.783211 | -5.674692 | 5.060744 | 6.173931 | 30.09286 | 22.97073 |  | -0.0001354569 | [19 empty] | 45.25112 | 0.0543642
7922 | 2022/03/06 03:11:52 | 125998.4615 | 310.0001 | 1 | 20 | 4 | 1 | 0 | 0 | -1.499959 | 3.781533 | -5.672144 | 5.060744 | 6.178093 | 30.09286 | 22.98647 |  | -0.0001852578 | [19 empty] | 45.36512 | -0.0163281
7923 | 2022/03/06 03:12:02 | 126008.4616 | 320.0002 | 1 | 20 | 4 | 1 | 0 | 0 | -1.499958 | 3.780132 | -5.670039 | 5.060744 | 6.182254 | 30.09286 | 23.0022 |  | -0.0001224833 |  | 2.936251 | 0.3404718 | [16 empty] | 45.45709 | 0.09830832
7924 | 2022/03/06 03:12:12 | 126018.4617 | 330.0003 | 1 | 20 | 4 | 1 | 0 | 0 | -1.499934 | 3.778727 | -5.667841 | 5.060744 | 6.186418 | 30.09286 | 23.01794 |  | -0.0001267927 | [19 empty] | 45.44791 | 0.02577662
7925 | 2022/03/06 03:12:22 | 126028.4618 | 340.0004 | 1 | 20 | 4 | 1 | 0 | 0 | -1.499941 | 3.777234 | -5.665628 | 5.060744 | 6.19058 | 30.09286 | 23.03367 |  | -0.0001257098 | [19 empty] | 45.52589 | 0.1001501
7926 | 2022/03/06 03:12:32 | 126038.4619 | 350.0005 | 1 | 20 | 4 | 1 | 0 | 0 | -1.49995 | 3.775777 | -5.663477 | 5.060744 | 6.194742 | 30.09286 | 23.04939 |  | -0.000166961 |  | 2.86295 | [17 empty] | 45.41378 | 0.01021624
7927 | 2022/03/06 03:12:42 | 126048.4619 | 360.0005 | 1 | 20 | 4 | 1 | 0 | 0 | -1.499938 | 3.774537 | -5.661571 | 5.060744 | 6.198905 | 30.09286 | 23.0651 |  | -0.0001167834 | [19 empty] | 45.34584 | -0.09553075
7928 | 2022/03/06 03:12:52 | 126058.4617 | 370.0003 | 1 | 20 | 4 | 1 | 0 | 0 | -1.499927 | 3.773266 | -5.659624 | 5.060744 | 6.203067 | 30.09286 | 23.08081 |  | -0.000152382 | [19 empty] | 45.45853 | 0.09440064
7929 | 2022/03/06 03:13:02 | 126068.4623 | 380.0009 | 1 | 20 | 4 | 1 | 0 | 0 | -1.499972 | 3.771612 | -5.657312 | 5.060744 | 6.20723 | 30.09286 | 23.09651 |  | -0.0001166026 | [19 empty] | 45.48589 | 0.06148458
7930 | 2022/03/06 03:13:12 | 126078.4617 | 390.0003 | 1 | 20 | 4 | 1 | 0 | 0 | -1.499956 | 3.770329 | -5.655328 | 5.060744 | 6.211392 | 30.09286 | 23.11221 |  | -0.0001349479 |  | 2.894652 | 0.3469246 | [16 empty] | 45.32092 | 0.08801103
7931 | 2022/03/06 03:13:22 | 126088.462 | 400.0006 | 1 | 20 | 4 | 1 | 0 | 0 | -1.499943 | 3.768648 | -5.652757 | 5.060744 | 6.215554 | 30.09286 | 23.1279 |  | -0.0001273581 | [19 empty] | 45.0849 | -0.1199341
7932 | 2022/03/06 03:13:32 | 126098.4618 | 410.0004 | 1 | 20 | 4 | 1 | 0 | 0 | -1.499961 | 3.767463 | -5.651048 | 5.060744 | 6.219716 | 30.09286 | 23.14358 |  | -0.0001854938 | [19 empty] | 45.20782 | -0.06456375
7933 | 2022/03/06 03:13:42 | 126108.4619 | 420.0005 | 1 | 20 | 4 | 1 | 0 | 0 | -1.499999 | 3.765871 | -5.648803 | 5.060744 | 6.223878 | 30.09286 | 23.15925 |  | -0.0001303972 |  | 2.851939 | [17 empty] | 45.28355 | -0.08441687
7934 | 2022/03/06 03:13:52 | 126118.4619 | 430.0005 | 1 | 20 | 4 | 1 | 0 | 0 | -1.499956 | 3.764638 | -5.646791 | 5.060744 | 6.228039 | 30.09286 | 23.17492 |  | -0.000139504 | [19 empty] | 45.33305 | -0.008924007
7935 | 2022/03/06 03:14:02 | 126128.4614 | 440 | 1 | 20 | 4 | 1 | 0 | 0 | -1.499968 | 3.762852 | -5.644158 | 5.060744 | 6.232202 | 30.09286 | 23.19059 |  | -0.0001291361 | [19 empty] | 45.21376 | 0.002133846
7936 | 2022/03/06 03:14:12 | 126138.4621 | 450.0007 | 1 | 20 | 4 | 1 | 0 | 0 | -1.49997 | 3.761805 | -5.642595 | 5.060744 | 6.236364 | 30.09286 | 23.20625 |  | -0.0001968121 | [19 empty] | 45.20721 | 0.06408572
7937 | 2022/03/06 03:14:22 | 126148.4621 | 460.0007 | 1 | 20 | 4 | 1 | 0 | 0 | -1.49994 | 3.760017 | -5.6398 | 5.060744 | 6.240527 | 30.09286 | 23.2219 |  | -0.000199355 |  | 2.94415 | 0.3477814 | [16 empty] | 45.21554 | -0.05305648
7938 | 2022/03/06 03:14:32 | 126158.463 | 470.0016 | 1 | 20 | 4 | 1 | 0 | 0 | -1.499983 | 3.7586 | -5.637836 | 5.060744 | 6.244689 | 30.09286 | 23.23755 |  | -0.0001186069 | [19 empty] | 45.27044 | 0.0539887
7939 | 2022/03/06 03:14:42 | 126168.4622 | 480.0008 | 1 | 20 | 4 | 1 | 0 | 0 | -1.499927 | 3.757206 | -5.635535 | 5.060744 | 6.248849 | 30.09286 | 23.25319 |  | -0.0002003635 | [19 empty] | 45.34229 | 0.05779386
7940 | 2022/03/06 03:14:48 | 126174.4789 | 486.0175 | 1 | 20 | 4 | 1 | 0 | 0 | -1.500011 | 3.756422 | -5.634674 | 5.060744 | 6.251354 | 30.09286 | 23.26259 |  | -0.0002003635 | 0.01875165 | 2.94415 | 0.3477814 | [16 empty] | 45.19093 | -0.05073428
7941 | 2022/03/06 03:15:48 | 126234.5159 | 60.0004 | 1 | 21 | 4 | 1 | 0 | 0 | 0 | 3.79708 | 0 | 5.060744 | 6.251356 | 30.09286 | 23.2626 |  | 8.35587e-05 | [19 empty] | 45.02729 | -0.02710462
7942 | 2022/03/06 03:16:48 | 126294.5156 | 120.0001 | 1 | 21 | 4 | 1 | 0 | 0 | 0 | 3.798759 | 0 | 5.060744 | 6.251356 | 30.09286 | 23.2626 |  | 3.121515e-06 | [19 empty] | 45.09918 | 0.0158596
7943 | 2022/03/06 03:17:48 | 126354.5158 | 180.0003 | 1 | 21 | 4 | 1 | 0 | 0 | 0 | 3.799513 | 0 | 5.060744 | 6.251356 | 30.09286 | 23.2626 |  | 4.109303e-06 |  | 0 | [17 empty] | 45.17071 | 0.01178861
7944 | 2022/03/06 03:18:48 | 126414.5158 | 240.0003 | 1 | 21 | 4 | 1 | 0 | 0 | 0 | 3.799927 | 0 | 5.060744 | 6.251356 | 30.09286 | 23.2626 |  | 2.098133e-05 | [19 empty] | 45.01579 | -0.0762701
7945 | 2022/03/06 03:19:48 | 126474.5161 | 300.0006 | 1 | 21 | 4 | 1 | 0 | 0 | 0 | 3.800729 | 0 | 5.060744 | 6.251356 | 30.09286 | 23.2626 |  | 3.085928e-05 |  | 0 | [17 empty] | 45.38918 | 0.09322762
7946 | 2022/03/06 03:20:48 | 126534.5157 | 360.0002 | 1 | 21 | 4 | 1 | 0 | 0 | 0 | 3.801063 | 0 | 5.060744 | 6.251356 | 30.09286 | 23.2626 |  | 4.350473e-05 | [19 empty] | 45.3485 | 0.02604842
7947 | 2022/03/06 03:21:48 | 126594.5155 | 420 | 1 | 21 | 4 | 1 | 0 | 0 | 0 | 3.801399 | 0 | 5.060744 | 6.251356 | 30.09286 | 23.2626 |  | -4.042064e-05 |  | 0 | [17 empty] | 45.30907 | -0.03582716
7948 | 2022/03/06 03:22:48 | 126654.5164 | 480.0009 | 1 | 21 | 4 | 1 | 0 | 0 | 0 | 3.801427 | 0 | 5.060744 | 6.251356 | 30.09286 | 23.2626 |  | 4.938984e-06 | [19 empty] | 45.22742 | 0.0178051
7949 | 2022/03/06 03:23:48 | 126714.5165 | 540.001 | 1 | 21 | 4 | 1 | 0 | 0 | 0 | 3.80182 | 0 | 5.060744 | 6.251356 | 30.09286 | 23.2626 |  | -9.957239e-06 |  | 0 | [17 empty] | 44.93644 | -0.1166213
7950 | 2022/03/06 03:24:48 | 126774.5156 | 600.0001 | 1 | 21 | 4 | 1 | 0 | 0 | 0 | 3.801857 | 0 | 5.060744 | 6.251356 | 30.09286 | 23.2626 |  | 2.671002e-05 | [19 empty] | 44.92691 | -0.07341266
7951 | 2022/03/06 03:25:48 | 126834.5159 | 660.0004 | 1 | 21 | 4 | 1 | 0 | 0 | 0 | 3.802167 | 0 | 5.060744 | 6.251356 | 30.09286 | 23.2626 |  | 3.101733e-05 |  | 0 | [17 empty] | 45.35471 | 0.1038861
7952 | 2022/03/06 03:26:48 | 126894.5155 | 720 | 1 | 21 | 4 | 1 | 0 | 0 | 0 | 3.802215 | 0 | 5.060744 | 6.251356 | 30.09286 | 23.2626 |  | -2.923927e-06 | [19 empty] | 45.11905 | -0.01308441
7953 | 2022/03/06 03:27:48 | 126954.5157 | 780.0002 | 1 | 21 | 4 | 1 | 0 | 0 | 0 | 3.802385 | 0 | 5.060744 | 6.251356 | 30.09286 | 23.2626 |  | 1.236752e-05 |  | 0 | [17 empty] | 45.25265 | 0.08016825
7954 | 2022/03/06 03:28:48 | 127014.5156 | 840.0001 | 1 | 21 | 4 | 1 | 0 | 0 | 0 | 3.80244 | 0 | 5.060744 | 6.251356 | 30.09286 | 23.2626 |  | -5.452729e-06 | [19 empty] | 45.24016 | 0.1051152
7955 | 2022/03/06 03:29:48 | 127074.5161 | 900.0006 | 1 | 21 | 4 | 1 | 0 | 0 | 0 | 3.802657 | 0 | 5.060744 | 6.251356 | 30.09286 | 23.2626 |  | -1.169561e-05 |  | 0 | [17 empty] | 45.10188 | 0.06524801
7956 | 2022/03/06 03:30:48 | 127134.5157 | 960.0002 | 1 | 21 | 4 | 1 | 0 | 0 | 0 | 3.802895 | 0 | 5.060744 | 6.251356 | 30.09286 | 23.2626 |  | -1.315778e-05 | [19 empty] | 44.95782 | -0.08629918
7957 | 2022/03/06 03:31:48 | 127194.5156 | 1020.0001 | 1 | 21 | 4 | 1 | 0 | 0 | 0 | 3.802736 | 0 | 5.060744 | 6.251356 | 30.09286 | 23.2626 |  | 3.129418e-05 |  | 0 | [17 empty] | 44.8717 | -0.06662607
7958 | 2022/03/06 03:32:48 | 127254.5163 | 1080.0008 | 1 | 21 | 4 | 1 | 0 | 0 | 0 | 3.802767 | 0 | 5.060744 | 6.251356 | 30.09286 | 23.2626 |  | -2.173171e-06 | [19 empty] | 44.92069 | -0.02191186
7959 | 2022/03/06 03:33:48 | 127314.5164 | 1140.0009 | 1 | 21 | 4 | 1 | 0 | 0 | 0 | 3.802861 | 0 | 5.060744 | 6.251356 | 30.09286 | 23.2626 |  | -2.892317e-05 |  | 0 | [17 empty] | 45.27996 | 0.07308483
7960 | 2022/03/06 03:34:48 | 127374.5168 | 1200.0013 | 1 | 21 | 4 | 1 | 0 | 0 | 0 | 3.802999 | 0 | 5.060744 | 6.251356 | 30.09286 | 23.2626 |  | -1.778079e-05 | [19 empty] | 45.3601 | 0.07875323
7961 | 2022/03/06 03:35:48 | 127434.5165 | 1260.001 | 1 | 21 | 4 | 1 | 0 | 0 | 0 | 3.803123 | 0 | 5.060744 | 6.251356 | 30.09286 | 23.2626 |  | -4.860041e-06 |  | 0 | [17 empty] | 45.17314 | 0.01215458
7962 | 2022/03/06 03:36:48 | 127494.5157 | 1320.0002 | 1 | 21 | 4 | 1 | 0 | 0 | 0 | 3.803135 | 0 | 5.060744 | 6.251356 | 30.09286 | 23.2626 |  | -4.038214e-05 | [19 empty] | 45.28563 | -0.03861547
7963 | 2022/03/06 03:37:48 | 127554.5168 | 1380.0013 | 1 | 21 | 4 | 1 | 0 | 0 | 0 | 3.803354 | 0 | 5.060744 | 6.251356 | 30.09286 | 23.2626 |  | 2.074373e-05 |  | 0 | [17 empty] | 44.98874 | -0.01139522
7964 | 2022/03/06 03:38:48 | 127614.5159 | 1440.0004 | 1 | 21 | 4 | 1 | 0 | 0 | 0 | 3.803168 | 0 | 5.060744 | 6.251356 | 30.09286 | 23.2626 |  | 2.157295e-05 | [19 empty] | 45.38918 | 0.03108382
7965 | 2022/03/06 03:39:48 | 127674.5172 | 1500.0017 | 1 | 21 | 4 | 1 | 0 | 0 | 0 | 3.80302 | 0 | 5.060744 | 6.251356 | 30.09286 | 23.2626 |  | -1.584452e-05 |  | 0 | [17 empty] | 45.02289 | -0.05531073
7966 | 2022/03/06 03:40:48 | 127734.5159 | 1560.0004 | 1 | 21 | 4 | 1 | 0 | 0 | 0 | 3.803325 | 0 | 5.060744 | 6.251356 | 30.09286 | 23.2626 |  | -1.181434e-05 | [19 empty] | 45.07818 | 0.06031871
7967 | 2022/03/06 03:41:48 | 127794.516 | 1620.0005 | 1 | 21 | 4 | 1 | 0 | 0 | 0 | 3.803233 | 0 | 5.060744 | 6.251356 | 30.09286 | 23.2626 |  | 1.145854e-06 |  | 0 | [17 empty] | 45.07278 | -0.05976796
7968 | 2022/03/06 03:42:48 | 127854.5161 | 1680.0006 | 1 | 21 | 4 | 1 | 0 | 0 | 0 | 3.803267 | 0 | 5.060744 | 6.251356 | 30.09286 | 23.2626 |  | -2.410244e-06 | [19 empty] | 45.2886 | 0.06913066
7969 | 2022/03/06 03:43:48 | 127914.5156 | 1740.0001 | 1 | 21 | 4 | 1 | 0 | 0 | 0 | 3.803185 | 0 | 5.060744 | 6.251356 | 30.09286 | 23.2626 |  | -1.529109e-05 |  | 0 | [17 empty] | 45.25716 | 0.0531745
7970 | 2022/03/06 03:44:48 | 127974.5155 | 1800 | 1 | 21 | 4 | 1 | 0 | 0 | 0 | 3.803246 | 0 | 5.060744 | 6.251356 | 30.09286 | 23.2626 |  | 1.315865e-05 | [19 empty] | 45.15088 | 0.01384497
7971 | 2022/03/06 03:44:48 | 127974.5172 | 1800.0017 | 1 | 21 | 4 | 1 | 0 | 0 | 0 | 3.803235 | 0 | 5.060744 | 6.251356 | 30.09286 | 23.2626 |  | 1.315865e-05 | 0.01875165 | 0 | 0 | [16 empty] | 45.15088 | 0.01384497
7972 | 2022/03/06 03:44:48 | 127974.5244 | 0.0015 | 1 | 22 | 4 | 1 | 0 | 0 | 0 | 3.80323 | 0 | 5.060744 | 6.251356 | 30.09286 | 23.2626 |  | 1.315865e-05 | 0.01875165 | 0 | 0 | [16 empty] | 45.15087 | 0.01384354
7973 | 2022/03/06 03:44:48 | 127974.5306 | 0.0015 | 1 | 23 | 5 | 1 | 0 | 0 | 0 | 3.803836 | 0 | 5.060744 | 6.251356 | 30.09286 | 23.2626 |  | 1.315865e-05 | 0.01875165 | 0 | 0 | [16 empty] | 45.15087 | 0.0138423
7974 | 2022/03/06 03:50:46 | 128331.7437 | 60.0003 | 1 | 14 | 5 | 1 | 0 | 0 | 0 | 3.80337 | 0 | 5.060744 | 6.251356 | 30.09286 | 23.2626 |  | 2.370771e-06 | [19 empty] | 44.89374 | -0.05726576
7975 | 2022/03/06 03:51:46 | 128391.7438 | 120.0004 | 1 | 14 | 5 | 1 | 0 | 0 | 0 | 3.80344 | 0 | 5.060744 | 6.251356 | 30.09286 | 23.2626 |  | 3.528439e-05 | [19 empty] | 45.1099 | -0.004656315
7976 | 2022/03/06 03:52:46 | 128451.7437 | 180.0003 | 1 | 14 | 5 | 1 | 0 | 0 | 0 | 3.803674 | 0 | 5.060744 | 6.251356 | 30.09286 | 23.2626 |  | -1.849186e-05 |  | 0 | 0 | [16 empty] | 45.04581 | -0.0465548
7977 | 2022/03/06 03:53:46 | 128511.7438 | 240.0004 | 1 | 14 | 5 | 1 | 0 | 0 | 0 | 3.803589 | 0 | 5.060744 | 6.251356 | 30.09286 | 23.2626 |  | -1.951903e-05 | [19 empty] | 45.05059 | 0.01791954
7978 | 2022/03/06 03:54:46 | 128571.7437 | 300.0003 | 1 | 14 | 5 | 1 | 0 | 0 | 0 | 3.803791 | 0 | 5.060744 | 6.251356 | 30.09286 | 23.2626 |  | -9.799025e-06 |  | 0 | 0 | [16 empty] | 44.93031 | -0.1035392
7979 | 2022/03/06 03:54:46 | 128571.7453 | 300.0019 | 1 | 14 | 5 | 1 | 0 | 0 | 0 | 3.803791 | 0 | 5.060744 | 6.251356 | 30.09286 | 23.2626 |  | -9.799025e-06 | 0.01875165 | 0 | 0 | [16 empty] | 44.93031 | -0.1035392
7980 | 2022/03/06 03:54:46 | 128572.0343 | 0.2513 | 1 | 15 | 5 | 1 | 0 | 0 | -3.545175 | 3.501122 | -12.41209 | 5.059547 | 6.25137 | 30.08863 | 23.26266 |  | -0.07596915 |  | 0.01962084 | 50.96621 | [16 empty] | 45.00097 | 0.02208114
7981 | 2022/03/06 03:54:46 | 128572.2838 | 0.5008 | 1 | 15 | 5 | 1 | 0 | 0 | -6.541173 | 3.49086 | -22.83432 | 5.058254 | 6.25137 | 30.08411 | 23.26266 | [21 empty] | 45.00097 | 0.02208114
7982 | 2022/03/06 03:54:46 | 128572.5334 | 0.7504 | 1 | 15 | 5 | 1 | 0 | 0 | -8.993031 | 3.483457 | -31.32684 | 5.056961 | 6.25137 | 30.07961 | 23.26266 | [21 empty] | 45.00097 | 0.02208114
7983 | 2022/03/06 03:54:47 | 128572.7832 | 1.0002 | 1 | 15 | 5 | 1 | 0 | 0 | -10.94998 | 3.477437 | -38.07787 | 5.055665 | 6.25137 | 30.07509 | 23.26266 |  | -0.02334909 |  | 0.2180233 | 6.109542 | [16 empty] | 45.23316 | 0.02208114
7984 | 2022/03/06 03:54:47 | 128573.0334 | 1.2504 | 1 | 15 | 5 | 1 | 0 | 0 | -12.48076 | 3.472686 | -43.34176 | 5.054368 | 6.25137 | 30.07059 | 23.26266 | [21 empty] | 45.23316 | 0.02208114
7985 | 2022/03/06 03:54:47 | 128573.283 | 1.5 | 1 | 15 | 5 | 1 | 0 | 0 | -13.73346 | 3.468028 | -47.62802 | 5.053073 | 6.25137 | 30.0661 | 23.26266 | [21 empty] | 45.23316 | 0.02208114
7986 | 2022/03/06 03:54:47 | 128573.5336 | 1.7506 | 1 | 15 | 5 | 1 | 0 | 0 | -14.73314 | 3.464312 | -51.04019 | 5.051775 | 6.25137 | 30.0616 | 23.26266 | [21 empty] | 45.13379 | 0.04150748
7987 | 2022/03/06 03:54:48 | 128573.7839 | 2.0009 | 1 | 15 | 5 | 1 | 0 | 0 | -15.51503 | 3.460683 | -53.6926 | 5.050477 | 6.25137 | 30.0571 | 23.26266 |  | -0.01475712 |  | 0.3480502 | 3.16261 | [16 empty] | 45.13379 | 0.04150748
7988 | 2022/03/06 03:54:48 | 128574.0343 | 2.2513 | 1 | 15 | 5 | 1 | 0 | 0 | -16.15489 | 3.457036 | -55.84804 | 5.049179 | 6.25137 | 30.05261 | 23.26266 | [21 empty] | 45.13379 | 0.04150748
7989 | 2022/03/06 03:54:48 | 128574.2831 | 2.5001 | 1 | 15 | 5 | 1 | 0 | 0 | -16.65542 | 3.454115 | -57.52974 | 5.047891 | 6.25137 | 30.04816 | 23.26266 | [21 empty] | 44.91727 | -0.06766438
7990 | 2022/03/06 03:54:48 | 128574.5333 | 2.7503 | 1 | 15 | 5 | 1 | 0 | 0 | -17.06506 | 3.450901 | -58.88983 | 5.046599 | 6.25137 | 30.0437 | 23.26266 | [21 empty] | 44.91727 | -0.06766438
7991 | 2022/03/06 03:54:49 | 128574.7838 | 3.0008 | 1 | 15 | 5 | 1 | 0 | 0 | -17.39198 | 3.448116 | -59.96956 | 5.045298 | 6.25137 | 30.03921 | 23.26266 |  | -0.01177995 |  | 0.393068 | 2.705444 | [16 empty] | 45.01733 | -0.06766438
7992 | 2022/03/06 03:54:49 | 128575.0336 | 3.2506 | 1 | 15 | 5 | 1 | 0 | 0 | -17.65285 | 3.445179 | -60.81723 | 5.044003 | 6.25137 | 30.03475 | 23.26266 | [21 empty] | 45.01733 | -0.06766438
7993 | 2022/03/06 03:54:49 | 128575.284 | 3.501 | 1 | 15 | 5 | 1 | 0 | 0 | -17.85692 | 3.442703 | -61.47607 | 5.042704 | 6.25137 | 30.03027 | 23.26266 | [21 empty] | 45.01733 | -0.06766438
7994 | 2022/03/06 03:54:49 | 128575.5342 | 3.7512 | 1 | 15 | 5 | 1 | 0 | 0 | -18.0239 | 3.439943 | -62.00119 | 5.041406 | 6.25137 | 30.02581 | 23.26266 | [21 empty] | 45.23586 | 0.09956121
7995 | 2022/03/06 03:54:50 | 128575.7838 | 4.0008 | 1 | 15 | 5 | 1 | 0 | 0 | -18.1545 | 3.437531 | -62.40666 | 5.040112 | 6.25137 | 30.02136 | 23.26266 |  | -0.01021952 |  | 0.5143101 | 2.196649 | [16 empty] | 45.23586 | 0.09956121
7996 | 2022/03/06 03:54:50 | 128576.033 | 4.25 | 1 | 15 | 5 | 1 | 0 | 0 | -18.26134 | 3.434993 | -62.72758 | 5.038822 | 6.25137 | 30.01693 | 23.26266 | [21 empty] | 45.23586 | 0.09956121
7997 | 2022/03/06 03:54:50 | 128576.2833 | 4.5003 | 1 | 15 | 5 | 1 | 0 | 0 | -18.34661 | 3.43252 | -62.97511 | 5.037523 | 6.25137 | 30.01246 | 23.26266 | [21 empty] | 45.31213 | 0.02383232
7998 | 2022/03/06 03:54:50 | 128576.5334 | 4.7504 | 1 | 15 | 5 | 1 | 0 | 0 | -18.41333 | 3.430148 | -63.16045 | 5.036225 | 6.25137 | 30.00801 | 23.26266 | [21 empty] | 45.31213 | 0.02383232
7999 | 2022/03/06 03:54:51 | 128576.783 | 5 | 1 | 15 | 5 | 1 | 0 | 0 | -18.46792 | 3.428222 | -63.31213 | 5.034932 | 6.25137 | 30.00358 | 23.26266 |  | -0.008353923 |  | 0.5313569 | 1.93326 | [16 empty] | 45.31213 | 0.02383232
8000 | 2022/03/06 03:54:51 | 128577.0336 | 5.2506 | 1 | 15 | 5 | 1 | 0 | 0 | -18.51148 | 3.425757 | -63.41583 | 5.033633 | 6.25137 | 29.99913 | 23.26266 | [21 empty] | 45.08266 | 0.02383232
8001 | 2022/03/06 03:54:51 | 128577.2846 | 5.5016 | 1 | 15 | 5 | 1 | 0 | 0 | -18.54555 | 3.423766 | -63.49562 | 5.032335 | 6.25137 | 29.99468 | 23.26266 | [21 empty] | 45.08266 | 0.02383232
8002 | 2022/03/06 03:54:51 | 128577.5349 | 5.7519 | 1 | 15 | 5 | 1 | 0 | 0 | -18.57343 | 3.421551 | -63.54994 | 5.031038 | 6.25137 | 29.99024 | 23.26266 | [21 empty] | 45.08266 | 0.02383232
8003 | 2022/03/06 03:54:52 | 128577.7839 | 6.0009 | 1 | 15 | 5 | 1 | 0 | 0 | -18.59569 | 3.419355 | -63.58527 | 5.029742 | 6.25137 | 29.98581 | 23.26266 |  | -0.007335197 |  | 0.5585952 | 1.717461 | [16 empty] | 45.12893 | -0.05724788
8004 | 2022/03/06 03:54:52 | 128578.0333 | 6.2503 | 1 | 15 | 5 | 1 | 0 | 0 | -18.61312 | 3.417283 | -63.6063 | 5.02845 | 6.25137 | 29.98139 | 23.26266 | [21 empty] | 45.12893 | -0.05724788
8005 | 2022/03/06 03:54:52 | 128578.2839 | 6.5009 | 1 | 15 | 5 | 1 | 0 | 0 | -18.62743 | 3.415657 | -63.62491 | 5.027148 | 6.25137 | 29.97694 | 23.26266 | [21 empty] | 45.12893 | -0.05724788
8006 | 2022/03/06 03:54:52 | 128578.5336 | 6.7506 | 1 | 15 | 5 | 1 | 0 | 0 | -18.63884 | 3.413391 | -63.62165 | 5.025855 | 6.25137 | 29.97253 | 23.26266 | [21 empty] | 45.36495 | 0.07375598
8007 | 2022/03/06 03:54:53 | 128578.784 | 7.001 | 1 | 15 | 5 | 1 | 0 | 0 | -18.64778 | 3.411654 | -63.61977 | 5.024557 | 6.25137 | 29.9681 | 23.26266 |  | -0.008392992 |  | 0.6682429 | 1.594666 | [16 empty] | 45.36495 | 0.07375598
8008 | 2022/03/06 03:54:53 | 128579.0335 | 7.2505 | 1 | 15 | 5 | 1 | 0 | 0 | -18.6551 | 3.409554 | -63.60557 | 5.023263 | 6.25137 | 29.96368 | 23.26266 | [21 empty] | 45.36495 | 0.07375598
8009 | 2022/03/06 03:54:53 | 128579.2841 | 7.5011 | 1 | 15 | 5 | 1 | 0 | 0 | -18.66093 | 3.40785 | -63.59365 | 5.021966 | 6.25137 | 29.95926 | 23.26266 | [21 empty] | 45.39376 | 0.07375598
8010 | 2022/03/06 03:54:53 | 128579.5334 | 7.7504 | 1 | 15 | 5 | 1 | 0 | 0 | -18.66551 | 3.405945 | -63.5737 | 5.020673 | 6.25137 | 29.95486 | 23.26266 | [21 empty] | 45.39376 | 0.07375598
8011 | 2022/03/06 03:54:54 | 128579.7839 | 8.0009 | 1 | 15 | 5 | 1 | 0 | 0 | -18.66922 | 3.404226 | -63.55424 | 5.019373 | 6.25137 | 29.95043 | 23.26266 |  | -0.006785625 |  | 0.6816888 | [17 empty] | 45.16408 | -0.06277204
8012 | 2022/03/06 03:54:54 | 128580.0335 | 8.2505 | 1 | 15 | 5 | 1 | 0 | 0 | -18.67213 | 3.402239 | -63.52705 | 5.018081 | 6.25137 | 29.94604 | 23.26266 | [21 empty] | 45.16408 | -0.06277204
8013 | 2022/03/06 03:54:54 | 128580.2837 | 8.5007 | 1 | 15 | 5 | 1 | 0 | 0 | -18.67445 | 3.400709 | -63.50637 | 5.016785 | 6.25137 | 29.94163 | 23.26266 | [21 empty] | 45.16408 | -0.06277204
8014 | 2022/03/06 03:54:54 | 128580.5336 | 8.7506 | 1 | 15 | 5 | 1 | 0 | 0 | -18.67635 | 3.398772 | -63.47666 | 5.015489 | 6.25137 | 29.93722 | 23.26266 | [21 empty] | 45.25095 | 0.02714634
8015 | 2022/03/06 03:54:55 | 128580.7831 | 9.0001 | 1 | 15 | 5 | 1 | 0 | 0 | -18.6778 | 3.39721 | -63.45241 | 5.014194 | 6.25137 | 29.93282 | 23.26266 |  | -0.007995306 |  | 0.7178537 | 1.428106 | [16 empty] | 45.25095 | 0.02714634
8016 | 2022/03/06 03:54:55 | 128581.0335 | 9.2505 | 1 | 15 | 5 | 1 | 0 | 0 | -18.67901 | 3.395399 | -63.42269 | 5.012897 | 6.25137 | 29.92842 | 23.26266 | [21 empty] | 45.25095 | 0.02714634
8017 | 2022/03/06 03:54:55 | 128581.283 | 9.5 | 1 | 15 | 5 | 1 | 0 | 0 | -18.67991 | 3.393799 | -63.39586 | 5.011603 | 6.25137 | 29.92402 | 23.26266 | [21 empty] | 45.48044 | 0.02714634
8018 | 2022/03/06 03:54:55 | 128581.5342 | 9.7512 | 1 | 15 | 5 | 1 | 0 | 0 | -18.68066 | 3.392322 | -63.37081 | 5.010299 | 6.25137 | 29.9196 | 23.26266 | [21 empty] | 45.48044 | 0.02714634
8019 | 2022/03/06 03:54:56 | 128581.7831 | 10.0001 | 1 | 15 | 5 | 1 | 0 | 0 | -18.68133 | 3.390609 | -63.34109 | 5.009009 | 6.25137 | 29.91522 | 23.26266 |  | -0.006216342 |  | 0.8224282 | 1.278724 | [16 empty] | 45.48044 | 0.02714634
8020 | 2022/03/06 03:54:56 | 128581.7846 | 10.0016 | 1 | 15 | 5 | 1 | 0 | 0 | -18.68133 | 3.390609 | -63.34109 | 5.009001 | 6.25137 | 29.9152 | 23.26266 |  | -0.006216342 | 0.01875165 | 0.8224282 | 1.278724 | [16 empty] | 45.48044 | 0.02714634
8021 | 2022/03/06 03:54:57 | 128582.8213 | 1 | 1 | 16 | 5 | 1 | 0 | 0 | 0 | 3.711773 | 0 | 5.008981 | 6.25137 | 29.91513 | 23.26266 |  | 0.01746984 | [19 empty] | 45.36943 | -0.06157041
8022 | 2022/03/06 03:54:58 | 128583.8221 | 2.0008 | 1 | 16 | 5 | 1 | 0 | 0 | 0 | 3.722884 | 0 | 5.008981 | 6.25137 | 29.91513 | 23.26266 |  | 0.0109559 | [19 empty] | 45.35668 | -0.06157041
8023 | 2022/03/06 03:54:59 | 128584.8222 | 3.0009 | 1 | 16 | 5 | 1 | 0 | 0 | 0 | 3.730033 | 0 | 5.008981 | 6.25137 | 29.91513 | 23.26266 |  | 0.006965064 | [19 empty] | 45.68395 | 0.02280354
8024 | 2022/03/06 03:55:00 | 128585.8222 | 4.0009 | 1 | 16 | 5 | 1 | 0 | 0 | 0 | 3.735298 | 0 | 5.008981 | 6.25137 | 29.91513 | 23.26266 |  | 0.005180009 | [19 empty] | 45.52937 | 0.02280354
8025 | 2022/03/06 03:55:01 | 128586.8214 | 5.0001 | 1 | 16 | 5 | 1 | 0 | 0 | 0 | 3.739532 | 0 | 5.008981 | 6.25137 | 29.91513 | 23.26266 |  | 0.004654591 | [19 empty] | 45.48573 | -0.06194592
8026 | 2022/03/06 03:55:02 | 128587.8226 | 6.0013 | 1 | 16 | 5 | 1 | 0 | 0 | 0 | 3.743144 | 0 | 5.008981 | 6.25137 | 29.91513 | 23.26266 |  | 0.004304962 | [19 empty] | 45.83662 | 0.07973194
8027 | 2022/03/06 03:55:03 | 128588.8213 | 7 | 1 | 16 | 5 | 1 | 0 | 0 | 0 | 3.746189 | 0 | 5.008981 | 6.25137 | 29.91513 | 23.26266 |  | 0.003682995 | [19 empty] | 45.64151 | -0.03104925
8028 | 2022/03/06 03:55:04 | 128589.822 | 8.0007 | 1 | 16 | 5 | 1 | 0 | 0 | 0 | 3.74893 | 0 | 5.008981 | 6.25137 | 29.91513 | 23.26266 |  | 0.002806315 | [19 empty] | 45.7554 | -0.03448725
8029 | 2022/03/06 03:55:05 | 128590.8213 | 9 | 1 | 16 | 5 | 1 | 0 | 0 | 0 | 3.751267 | 0 | 5.008981 | 6.25137 | 29.91513 | 23.26266 |  | 0.002688854 | [19 empty] | 45.87638 | 0.1078844
8030 | 2022/03/06 03:55:06 | 128591.8221 | 10.0008 | 1 | 16 | 5 | 1 | 0 | 0 | 0 | 3.753376 | 0 | 5.008981 | 6.25137 | 29.91513 | 23.26266 |  | 0.001956381 | [19 empty] | 45.70496 | -0.05357027
8031 | 2022/03/06 03:55:07 | 128592.8215 | 11.0002 | 1 | 16 | 5 | 1 | 0 | 0 | 0 | 3.755227 | 0 | 5.008981 | 6.25137 | 29.91513 | 23.26266 |  | 0.001810059 | [19 empty] | 45.79633 | 0.02855301
8032 | 2022/03/06 03:55:08 | 128593.8214 | 12.0001 | 1 | 16 | 5 | 1 | 0 | 0 | 0 | 3.757089 | 0 | 5.008981 | 6.25137 | 29.91513 | 23.26266 |  | 0.001728249 | [19 empty] | 45.90042 | 0.03253102
8033 | 2022/03/06 03:55:09 | 128594.8214 | 13.0001 | 1 | 16 | 5 | 1 | 0 | 0 | 0 | 3.758632 | 0 | 5.008981 | 6.25137 | 29.91513 | 23.26266 | [21 empty] | 45.6249 | -0.08610249
8034 | 2022/03/06 03:55:10 | 128595.8214 | 14.0001 | 1 | 16 | 5 | 1 | 0 | 0 | 0 | 3.760003 | 0 | 5.008981 | 6.25137 | 29.91513 | 23.26266 |  | 0.001569654 | [19 empty] | 45.79335 | 0.05264282
8035 | 2022/03/06 03:55:11 | 128596.8214 | 15.0001 | 1 | 16 | 5 | 1 | 0 | 0 | 0 | 3.761513 | 0 | 5.008981 | 6.25137 | 29.91513 | 23.26266 |  | 0.001633207 | [19 empty] | 45.98933 | 0.05264282
8036 | 2022/03/06 03:55:12 | 128597.8214 | 16.0001 | 1 | 16 | 5 | 1 | 0 | 0 | 0 | 3.76262 | 0 | 5.008981 | 6.25137 | 29.91513 | 23.26266 |  | 0.001213225 | [19 empty] | 45.6774 | -0.04930854
8037 | 2022/03/06 03:55:13 | 128598.8215 | 17.0002 | 1 | 16 | 5 | 1 | 0 | 0 | 0 | 3.76381 | 0 | 5.008981 | 6.25137 | 29.91513 | 23.26266 | [21 empty] | 45.80045 | -0.04930854
8038 | 2022/03/06 03:55:14 | 128599.8222 | 18.0009 | 1 | 16 | 5 | 1 | 0 | 0 | 0 | 3.764809 | 0 | 5.008981 | 6.25137 | 29.91513 | 23.26266 |  | 0.001093511 | [19 empty] | 45.90482 | -0.01068234
8039 | 2022/03/06 03:55:15 | 128600.8213 | 19 | 1 | 16 | 5 | 1 | 0 | 0 | 0 | 3.765798 | 0 | 5.008981 | 6.25137 | 29.91513 | 23.26266 | [21 empty] | 45.65785 | -0.01068234
8040 | 2022/03/06 03:55:16 | 128601.8214 | 20.0001 | 1 | 16 | 5 | 1 | 0 | 0 | 0 | 3.766725 | 0 | 5.008981 | 6.25137 | 29.91513 | 23.26266 |  | 0.0008329125 | [19 empty] | 45.81408 | -0.02835393
8041 | 2022/03/06 03:55:17 | 128602.8214 | 21.0001 | 1 | 16 | 5 | 1 | 0 | 0 | 0 | 3.767466 | 0 | 5.008981 | 6.25137 | 29.91513 | 23.26266 | [21 empty] | 45.9336 | 0.04615784
8042 | 2022/03/06 03:55:18 | 128603.8214 | 22.0001 | 1 | 16 | 5 | 1 | 0 | 0 | 0 | 3.768217 | 0 | 5.008981 | 6.25137 | 29.91513 | 23.26266 |  | 0.0007621489 | [19 empty] | 45.73933 | -0.0695169
8043 | 2022/03/06 03:55:19 | 128604.8214 | 23.0001 | 1 | 16 | 5 | 1 | 0 | 0 | 0 | 3.768955 | 0 | 5.008981 | 6.25137 | 29.91513 | 23.26266 | [21 empty] | 45.99022 | 0.006597042
8044 | 2022/03/06 03:55:20 | 128605.8215 | 24.0002 | 1 | 16 | 5 | 1 | 0 | 0 | 0 | 3.769364 | 0 | 5.008981 | 6.25137 | 29.91513 | 23.26266 | [21 empty] | 45.94724 | 0.05837202
8045 | 2022/03/06 03:55:21 | 128606.8214 | 25.0001 | 1 | 16 | 5 | 1 | 0 | 0 | 0 | 3.770088 | 0 | 5.008981 | 6.25137 | 29.91513 | 23.26266 |  | 0.0005958665 | [19 empty] | 45.80368 | -0.04485965
8046 | 2022/03/06 03:55:22 | 128607.8223 | 26.001 | 1 | 16 | 5 | 1 | 0 | 0 | 0 | 3.77066 | 0 | 5.008981 | 6.25137 | 29.91513 | 23.26266 | [21 empty] | 45.98186 | 0.05568147
8047 | 2022/03/06 03:55:23 | 128608.8214 | 27.0001 | 1 | 16 | 5 | 1 | 0 | 0 | 0 | 3.771009 | 0 | 5.008981 | 6.25137 | 29.91513 | 23.26266 | [21 empty] | 45.97336 | -0.002658367
8048 | 2022/03/06 03:55:24 | 128609.8214 | 28.0001 | 1 | 16 | 5 | 1 | 0 | 0 | 0 | 3.771725 | 0 | 5.008981 | 6.25137 | 29.91513 | 23.26266 |  | 0.0005525369 | [19 empty] | 45.69223 | -0.08785248
8049 | 2022/03/06 03:55:25 | 128610.8218 | 29.0005 | 1 | 16 | 5 | 1 | 0 | 0 | 0 | 3.772158 | 0 | 5.008981 | 6.25137 | 29.91513 | 23.26266 | [21 empty] | 45.96348 | 0.08476615
8050 | 2022/03/06 03:55:26 | 128611.8221 | 30.0008 | 1 | 16 | 5 | 1 | 0 | 0 | 0 | 3.772584 | 0 | 5.008981 | 6.25137 | 29.91513 | 23.26266 |  | 0.0005813838 | [19 empty] | 46.03614 | 0.08476615
8051 | 2022/03/06 03:55:27 | 128612.8221 | 31.0008 | 1 | 16 | 5 | 1 | 0 | 0 | 0 | 3.773022 | 0 | 5.008981 | 6.25137 | 29.91513 | 23.26266 | [21 empty] | 45.694 | -0.04910827
8052 | 2022/03/06 03:55:28 | 128613.8214 | 32.0001 | 1 | 16 | 5 | 1 | 0 | 0 | 0 | 3.773376 | 0 | 5.008981 | 6.25137 | 29.91513 | 23.26266 | [21 empty] | 45.86749 | -0.04910827
8053 | 2022/03/06 03:55:29 | 128614.8214 | 33.0001 | 1 | 16 | 5 | 1 | 0 | 0 | 0 | 3.773935 | 0 | 5.008981 | 6.25137 | 29.91513 | 23.26266 |  | 0.0005921026 | [19 empty] | 45.89978 | -0.02328038
8054 | 2022/03/06 03:55:30 | 128615.8214 | 34.0001 | 1 | 16 | 5 | 1 | 0 | 0 | 0 | 3.774313 | 0 | 5.008981 | 6.25137 | 29.91513 | 23.26266 | [21 empty] | 45.69724 | -0.02328038
8055 | 2022/03/06 03:55:31 | 128616.8214 | 35.0001 | 1 | 16 | 5 | 1 | 0 | 0 | 0 | 3.774724 | 0 | 5.008981 | 6.25137 | 29.91513 | 23.26266 | [21 empty] | 45.79543 | -0.03260732
8056 | 2022/03/06 03:55:32 | 128617.8214 | 36.0001 | 1 | 16 | 5 | 1 | 0 | 0 | 0 | 3.775026 | 0 | 5.008981 | 6.25137 | 29.91513 | 23.26266 |  | 0.000434387 | [19 empty] | 45.9475 | 0.07068038
8057 | 2022/03/06 03:55:33 | 128618.822 | 37.0007 | 1 | 16 | 5 | 1 | 0 | 0 | 0 | 3.775205 | 0 | 5.008981 | 6.25137 | 29.91513 | 23.26266 | [21 empty] | 45.74203 | -0.08736968
8058 | 2022/03/06 03:55:34 | 128619.8223 | 38.001 | 1 | 16 | 5 | 1 | 0 | 0 | 0 | 3.775253 | 0 | 5.008981 | 6.25137 | 29.91513 | 23.26266 | [21 empty] | 45.95794 | -0.006562471
8059 | 2022/03/06 03:55:35 | 128620.8213 | 39 | 1 | 16 | 5 | 1 | 0 | 0 | 0 | 3.775812 | 0 | 5.008981 | 6.25137 | 29.91513 | 23.26266 | [21 empty] | 45.98841 | 0.08355737
8060 | 2022/03/06 03:55:36 | 128621.8214 | 40.0001 | 1 | 16 | 5 | 1 | 0 | 0 | 0 | 3.775867 | 0 | 5.008981 | 6.25137 | 29.91513 | 23.26266 | [21 empty] | 45.77586 | -0.06642222
8061 | 2022/03/06 03:55:36 | 128621.823 | 40.0017 | 1 | 16 | 5 | 1 | 0 | 0 | 0 | 3.775915 | 0 | 5.008981 | 6.25137 | 29.91513 | 23.26266 |  | 0.000434387 | 0.01875165 | 0 | 0 | [16 empty] | 45.77586 | -0.06642222
8062 | 2022/03/06 03:55:36 | 128622.108 | 0.2516 | 1 | 17 | 5 | 1 | 0 | 0 | 3.735329 | 3.835808 | 14.328 | 5.009225 | 6.251532 | 29.91606 | 23.26327 |  | 0.03289867 |  | 0.001102869 | 906.726 | [16 empty] | 45.69905 | -0.06642222
8063 | 2022/03/06 03:55:36 | 128622.3565 | 0.5001 | 1 | 17 | 5 | 1 | 0 | 0 | 3.735176 | 3.837968 | 14.33549 | 5.009482 | 6.251532 | 29.91705 | 23.26327 | [21 empty] | 45.69905 | -0.06642222
8064 | 2022/03/06 03:55:36 | 128622.6069 | 0.7505 | 1 | 17 | 5 | 1 | 0 | 0 | 3.734978 | 3.839229 | 14.33944 | 5.009741 | 6.251532 | 29.91805 | 23.26327 | [21 empty] | 45.69905 | -0.06642222
8065 | 2022/03/06 03:55:37 | 128622.8565 | 1.0001 | 1 | 17 | 5 | 1 | 0 | 0 | 3.734436 | 3.84066 | 14.3427 | 5.01 | 6.251532 | 29.91904 | 23.26327 |  | 0.006914494 |  | 0.108861 | [17 empty] | 45.91996 | 0.04503012
8066 | 2022/03/06 03:55:37 | 128623.1077 | 1.2513 | 1 | 17 | 5 | 1 | 0 | 0 | 3.733475 | 3.841646 | 14.34269 | 5.010261 | 6.251532 | 29.92004 | 23.26327 | [21 empty] | 45.91996 | 0.04503012
8067 | 2022/03/06 03:55:37 | 128623.3566 | 1.5002 | 1 | 17 | 5 | 1 | 0 | 0 | 3.732681 | 3.84272 | 14.34365 | 5.010519 | 6.251532 | 29.92103 | 23.26327 | [21 empty] | 45.91996 | 0.04503012
8068 | 2022/03/06 03:55:37 | 128623.607 | 1.7506 | 1 | 17 | 5 | 1 | 0 | 0 | 3.732132 | 3.843319 | 14.34377 | 5.010778 | 6.251532 | 29.92203 | 23.26327 | [21 empty] | 46.0225 | 0.03204465
8069 | 2022/03/06 03:55:38 | 128623.8567 | 2.0003 | 1 | 17 | 5 | 1 | 0 | 0 | 3.732407 | 3.844427 | 14.34897 | 5.011037 | 6.251532 | 29.92302 | 23.26327 |  | 0.003756563 |  | 0.249048 | 5.617773 | [16 empty] | 46.0225 | 0.03204465
8070 | 2022/03/06 03:55:38 | 128624.1064 | 2.25 | 1 | 17 | 5 | 1 | 0 | 0 | 3.731903 | 3.844961 | 14.34902 | 5.011296 | 6.251532 | 29.92402 | 23.26327 | [21 empty] | 45.80818 | 0.03204465
8071 | 2022/03/06 03:55:38 | 128624.3574 | 2.501 | 1 | 17 | 5 | 1 | 0 | 0 | 3.731995 | 3.845797 | 14.3525 | 5.011556 | 6.251532 | 29.92502 | 23.26327 | [21 empty] | 45.80818 | 0.03204465
8072 | 2022/03/06 03:55:38 | 128624.6078 | 2.7514 | 1 | 17 | 5 | 1 | 0 | 0 | 3.732056 | 3.846467 | 14.35523 | 5.011815 | 6.251532 | 29.92602 | 23.26327 | [21 empty] | 45.80818 | 0.03204465
8073 | 2022/03/06 03:55:39 | 128624.8568 | 3.0004 | 1 | 17 | 5 | 1 | 0 | 0 | 3.732742 | 3.847017 | 14.35992 | 5.012073 | 6.251532 | 29.92701 | 23.26327 |  | 0.002897628 | [19 empty] | 45.67354 | -0.1090503
8074 | 2022/03/06 03:55:39 | 128625.1069 | 3.2505 | 1 | 17 | 5 | 1 | 0 | 0 | 3.732704 | 3.847481 | 14.36151 | 5.012332 | 6.251532 | 29.92801 | 23.26327 | [21 empty] | 45.67354 | -0.1090503
8075 | 2022/03/06 03:55:39 | 128625.3566 | 3.5002 | 1 | 17 | 5 | 1 | 0 | 0 | 3.732521 | 3.848302 | 14.36387 | 5.01259 | 6.251532 | 29.929 | 23.26327 | [21 empty] | 45.67354 | -0.1090503
8076 | 2022/03/06 03:55:39 | 128625.6071 | 3.7507 | 1 | 17 | 5 | 1 | 0 | 0 | 3.732628 | 3.848807 | 14.36616 | 5.01285 | 6.251532 | 29.93 | 23.26327 | [21 empty] | 45.85797 | 0.05763412
8077 | 2022/03/06 03:55:40 | 128625.8565 | 4.0001 | 1 | 17 | 5 | 1 | 0 | 0 | 3.732643 | 3.849463 | 14.36867 | 5.013108 | 6.251532 | 29.93099 | 23.26327 |  | 0.002628667 |  | 0.3835994 | [17 empty] | 45.85797 | 0.05763412
8078 | 2022/03/06 03:55:40 | 128626.1078 | 4.2514 | 1 | 17 | 5 | 1 | 0 | 0 | 3.732651 | 3.84993 | 14.37045 | 5.013369 | 6.251532 | 29.932 | 23.26327 | [21 empty] | 45.85797 | 0.05763412
8079 | 2022/03/06 03:55:40 | 128626.3574 | 4.501 | 1 | 17 | 5 | 1 | 0 | 0 | 3.732498 | 3.850579 | 14.37228 | 5.013627 | 6.251532 | 29.93299 | 23.26327 | [21 empty] | 45.99138 | 0.05763412
8080 | 2022/03/06 03:55:40 | 128626.6069 | 4.7505 | 1 | 17 | 5 | 1 | 0 | 0 | 3.732681 | 3.850945 | 14.37435 | 5.013885 | 6.251532 | 29.93398 | 23.26327 | [21 empty] | 45.99138 | 0.05763412
8081 | 2022/03/06 03:55:41 | 128626.8568 | 5.0004 | 1 | 17 | 5 | 1 | 0 | 0 | 3.732094 | 3.851777 | 14.37519 | 5.014144 | 6.251532 | 29.93498 | 23.26327 |  | 0.00240915 | [19 empty] | 45.99138 | 0.05763412
8082 | 2022/03/06 03:55:41 | 128627.1072 | 5.2508 | 1 | 17 | 5 | 1 | 0 | 0 | 3.731995 | 3.852066 | 14.37589 | 5.014404 | 6.251532 | 29.93598 | 23.26327 | [21 empty] | 45.89711 | 0.01223207
8083 | 2022/03/06 03:55:41 | 128627.3566 | 5.5002 | 1 | 17 | 5 | 1 | 0 | 0 | 3.731903 | 3.852701 | 14.37791 | 5.014662 | 6.251532 | 29.93697 | 23.26327 | [21 empty] | 45.89711 | 0.01223207
8084 | 2022/03/06 03:55:41 | 128627.6064 | 5.75 | 1 | 17 | 5 | 1 | 0 | 0 | 3.732758 | 3.853028 | 14.38242 | 5.01492 | 6.251532 | 29.93797 | 23.26327 | [21 empty] | 45.89711 | 0.01223207
8085 | 2022/03/06 03:55:42 | 128627.8573 | 6.0009 | 1 | 17 | 5 | 1 | 0 | 0 | 3.732796 | 3.853536 | 14.38446 | 5.01518 | 6.251532 | 29.93897 | 23.26327 |  | 0.002387321 | [19 empty] | 45.72865 | -0.05264401
8086 | 2022/03/06 03:55:42 | 128628.1069 | 6.2505 | 1 | 17 | 5 | 1 | 0 | 0 | 3.732834 | 3.854096 | 14.3867 | 5.015438 | 6.251532 | 29.93997 | 23.26327 | [21 empty] | 45.72865 | -0.05264401
8087 | 2022/03/06 03:55:42 | 128628.3566 | 6.5002 | 1 | 17 | 5 | 1 | 0 | 0 | 3.732735 | 3.854336 | 14.38721 | 5.015697 | 6.251532 | 29.94097 | 23.26327 | [21 empty] | 45.72865 | -0.05264401
8088 | 2022/03/06 03:55:42 | 128628.607 | 6.7506 | 1 | 17 | 5 | 1 | 0 | 0 | 3.733177 | 3.85489 | 14.39099 | 5.015957 | 6.251532 | 29.94197 | 23.26327 | [21 empty] | 45.80252 | -0.05264401
8089 | 2022/03/06 03:55:43 | 128628.8565 | 7.0001 | 1 | 17 | 5 | 1 | 0 | 0 | 3.733223 | 3.855354 | 14.3929 | 5.016214 | 6.251532 | 29.94296 | 23.26327 |  |  |  | 0.4928476 | 2.283785 | [16 empty] | 45.80252 | -0.05264401
8090 | 2022/03/06 03:55:43 | 128629.108 | 7.2516 | 1 | 17 | 5 | 1 | 0 | 0 | 3.732925 | 3.855856 | 14.39362 | 5.016475 | 6.251532 | 29.94396 | 23.26327 | [21 empty] | 46.00978 | 0.08785367
8091 | 2022/03/06 03:55:43 | 128629.3566 | 7.5002 | 1 | 17 | 5 | 1 | 0 | 0 | 3.732887 | 3.856023 | 14.3941 | 5.016733 | 6.251532 | 29.94496 | 23.26327 | [21 empty] | 46.00978 | 0.08785367
8092 | 2022/03/06 03:55:43 | 128629.6078 | 7.7514 | 1 | 17 | 5 | 1 | 0 | 0 | 3.732796 | 3.856719 | 14.39635 | 5.016993 | 6.251532 | 29.94596 | 23.26327 | [21 empty] | 46.00978 | 0.08785367
8093 | 2022/03/06 03:55:44 | 128629.8566 | 8.0002 | 1 | 17 | 5 | 1 | 0 | 0 | 3.732918 | 3.856954 | 14.39769 | 5.017251 | 6.251532 | 29.94695 | 23.26327 |  | 0.00151488 | [19 empty] | 45.97801 | -0.009928942
8094 | 2022/03/06 03:55:44 | 128630.1071 | 8.2507 | 1 | 17 | 5 | 1 | 0 | 0 | 3.732613 | 3.857506 | 14.39858 | 5.01751 | 6.251532 | 29.94795 | 23.26327 | [21 empty] | 45.97801 | -0.009928942
8095 | 2022/03/06 03:55:44 | 128630.3566 | 8.5002 | 1 | 17 | 5 | 1 | 0 | 0 | 3.732475 | 3.857729 | 14.39888 | 5.017768 | 6.251532 | 29.94895 | 23.26327 | [21 empty] | 45.97801 | -0.009928942
8096 | 2022/03/06 03:55:44 | 128630.6069 | 8.7505 | 1 | 17 | 5 | 1 | 0 | 0 | 3.732574 | 3.858272 | 14.40129 | 5.018026 | 6.251532 | 29.94995 | 23.26327 | [21 empty] | 45.75655 | -0.009928942
8097 | 2022/03/06 03:55:45 | 128630.8566 | 9.0002 | 1 | 17 | 5 | 1 | 0 | 0 | 3.732796 | 3.858554 | 14.40319 | 5.018286 | 6.251532 | 29.95095 | 23.26327 |  | 0.001651485 | [19 empty] | 45.75655 | -0.009928942
8098 | 2022/03/06 03:55:45 | 128631.1072 | 9.2508 | 1 | 17 | 5 | 1 | 0 | 0 | 3.732872 | 3.859175 | 14.40581 | 5.018545 | 6.251532 | 29.95195 | 23.26327 | [21 empty] | 45.75655 | -0.009928942
8099 | 2022/03/06 03:55:45 | 128631.3564 | 9.5 | 1 | 17 | 5 | 1 | 0 | 0 | 3.732681 | 3.8593 | 14.40554 | 5.018803 | 6.251532 | 29.95294 | 23.26327 | [21 empty] | 45.75182 | -0.07068515
8100 | 2022/03/06 03:55:45 | 128631.6071 | 9.7507 | 1 | 17 | 5 | 1 | 0 | 0 | 3.732437 | 3.859811 | 14.4065 | 5.019063 | 6.251532 | 29.95395 | 23.26327 | [21 empty] | 45.75182 | -0.07068515
8101 | 2022/03/06 03:55:46 | 128631.8566 | 10.0002 | 1 | 17 | 5 | 1 | 0 | 0 | 3.732643 | 3.859967 | 14.40788 | 5.019321 | 6.251532 | 29.95494 | 23.26327 |  | 0.001522325 |  | 0.6201868 | [17 empty] | 45.75182 | -0.07068515
8102 | 2022/03/06 03:55:46 | 128631.8582 | 10.0018 | 1 | 17 | 5 | 1 | 0 | 0 | 3.732643 | 3.860059 | 14.40822 | 5.019323 | 6.251532 | 29.95495 | 23.26327 |  | 0.001522325 | 0.01875165 | 0.6201868 | 2.283785 | [16 empty] | 45.75182 | -0.07068515
8103 | 2022/03/06 03:55:47 | 128632.8958 | 1.0009 | 1 | 18 | 5 | 1 | 0 | 0 | 0 | 3.796849 | 0 | 5.019327 | 6.251532 | 29.95497 | 23.26327 |  | -0.004276644 | [19 empty] | 45.96114 | 0.06754398
8104 | 2022/03/06 03:55:48 | 128633.8959 | 2.001 | 1 | 18 | 5 | 1 | 0 | 0 | 0 | 3.794991 | 0 | 5.019327 | 6.251532 | 29.95497 | 23.26327 |  | -0.002517399 | [19 empty] | 45.76519 | -0.0633657
8105 | 2022/03/06 03:55:49 | 128634.8958 | 3.0009 | 1 | 18 | 5 | 1 | 0 | 0 | 0 | 3.79387 | 0 | 5.019327 | 6.251532 | 29.95497 | 23.26327 | [21 empty] | 45.94276 | -0.01492023
8106 | 2022/03/06 03:55:50 | 128635.8956 | 4.0007 | 1 | 18 | 5 | 1 | 0 | 0 | 0 | 3.792604 | 0 | 5.019327 | 6.251532 | 29.95497 | 23.26327 |  | -0.001466086 | [19 empty] | 46.0391 | 0.1005185
8107 | 2022/03/06 03:55:51 | 128636.895 | 5.0001 | 1 | 18 | 5 | 1 | 0 | 0 | 0 | 3.792068 | 0 | 5.019327 | 6.251532 | 29.95497 | 23.26327 |  | -0.000954192 | [19 empty] | 45.88551 | -0.04799604
8108 | 2022/03/06 03:55:52 | 128637.8957 | 6.0008 | 1 | 18 | 5 | 1 | 0 | 0 | 0 | 3.791663 | 0 | 5.019327 | 6.251532 | 29.95497 | 23.26327 | [21 empty] | 45.87045 | -0.004706383
8109 | 2022/03/06 03:55:53 | 128638.8955 | 7.0006 | 1 | 18 | 5 | 1 | 0 | 0 | 0 | 3.790966 | 0 | 5.019327 | 6.251532 | 29.95497 | 23.26327 | [21 empty] | 46.02638 | 0.0487268
8110 | 2022/03/06 03:55:54 | 128639.8962 | 8.0013 | 1 | 18 | 5 | 1 | 0 | 0 | 0 | 3.790519 | 0 | 5.019327 | 6.251532 | 29.95497 | 23.26327 |  | -0.000689277 | [19 empty] | 45.72218 | -0.09506106
8111 | 2022/03/06 03:55:55 | 128640.8949 | 9 | 1 | 18 | 5 | 1 | 0 | 0 | 0 | 3.790296 | 0 | 5.019327 | 6.251532 | 29.95497 | 23.26327 | [21 empty] | 45.81347 | 0.02852678
8112 | 2022/03/06 03:55:56 | 128641.8957 | 10.0008 | 1 | 18 | 5 | 1 | 0 | 0 | 0 | 3.790121 | 0 | 5.019327 | 6.251532 | 29.95497 | 23.26327 | [21 empty] | 46.0062 | 0.02852678
8113 | 2022/03/06 03:55:57 | 128642.8949 | 11 | 1 | 18 | 5 | 1 | 0 | 0 | 0 | 3.78966 | 0 | 5.019327 | 6.251532 | 29.95497 | 23.26327 | [21 empty] | 45.74203 | -0.06699204
8114 | 2022/03/06 03:55:58 | 128643.895 | 12.0001 | 1 | 18 | 5 | 1 | 0 | 0 | 0 | 3.789215 | 0 | 5.019327 | 6.251532 | 29.95497 | 23.26327 |  | -0.0003402971 | [19 empty] | 45.75505 | -0.06699204
8115 | 2022/03/06 03:55:59 | 128644.8959 | 13.001 | 1 | 18 | 5 | 1 | 0 | 0 | 0 | 3.78926 | 0 | 5.019327 | 6.251532 | 29.95497 | 23.26327 | [21 empty] | 45.9807 | 0.0173223
8116 | 2022/03/06 03:56:00 | 128645.8958 | 14.0009 | 1 | 18 | 5 | 1 | 0 | 0 | 0 | 3.788989 | 0 | 5.019327 | 6.251532 | 29.95497 | 23.26327 | [21 empty] | 45.78179 | 0.0173223
8117 | 2022/03/06 03:56:01 | 128646.8962 | 15.0013 | 1 | 18 | 5 | 1 | 0 | 0 | 0 | 3.788645 | 0 | 5.019327 | 6.251532 | 29.95497 | 23.26327 | [21 empty] | 45.67859 | -0.09441137
8118 | 2022/03/06 03:56:02 | 128647.8951 | 16.0002 | 1 | 18 | 5 | 1 | 0 | 0 | 0 | 3.788599 | 0 | 5.019327 | 6.251532 | 29.95497 | 23.26327 | [21 empty] | 45.97632 | 0.06208897
8119 | 2022/03/06 03:56:03 | 128648.895 | 17.0001 | 1 | 18 | 5 | 1 | 0 | 0 | 0 | 3.78837 | 0 | 5.019327 | 6.251532 | 29.95497 | 23.26327 | [21 empty] | 45.85115 | -0.00816226
8120 | 2022/03/06 03:56:04 | 128649.8949 | 18 | 1 | 18 | 5 | 1 | 0 | 0 | 0 | 3.788169 | 0 | 5.019327 | 6.251532 | 29.95497 | 23.26327 |  | -0.0002135507 | [19 empty] | 45.85231 | -0.06346583
8121 | 2022/03/06 03:56:05 | 128650.8958 | 19.0009 | 1 | 18 | 5 | 1 | 0 | 0 | 0 | 3.78802 | 0 | 5.019327 | 6.251532 | 29.95497 | 23.26327 | [21 empty] | 45.98159 | 0.1042295
8122 | 2022/03/06 03:56:06 | 128651.895 | 20.0001 | 1 | 18 | 5 | 1 | 0 | 0 | 0 | 3.787896 | 0 | 5.019327 | 6.251532 | 29.95497 | 23.26327 | [21 empty] | 45.86633 | -0.03602028
8123 | 2022/03/06 03:56:07 | 128652.8958 | 21.0009 | 1 | 18 | 5 | 1 | 0 | 0 | 0 | 3.787747 | 0 | 5.019327 | 6.251532 | 29.95497 | 23.26327 | [21 empty] | 45.77254 | -0.0293076
8124 | 2022/03/06 03:56:08 | 128653.895 | 22.0001 | 1 | 18 | 5 | 1 | 0 | 0 | 0 | 3.787606 | 0 | 5.019327 | 6.251532 | 29.95497 | 23.26327 | [21 empty] | 45.9564 | 0.0574553
8125 | 2022/03/06 03:56:09 | 128654.8951 | 23.0002 | 1 | 18 | 5 | 1 | 0 | 0 | 0 | 3.787677 | 0 | 5.019327 | 6.251532 | 29.95497 | 23.26327 | [21 empty] | 45.75297 | -0.06357312
8126 | 2022/03/06 03:56:10 | 128655.895 | 24.0001 | 1 | 18 | 5 | 1 | 0 | 0 | 0 | 3.7874 | 0 | 5.019327 | 6.251532 | 29.95497 | 23.26327 | [21 empty] | 45.67328 | -0.02490282
8127 | 2022/03/06 03:56:11 | 128656.8949 | 25 | 1 | 18 | 5 | 1 | 0 | 0 | 0 | 3.787515 | 0 | 5.019327 | 6.251532 | 29.95497 | 23.26327 | [21 empty] | 45.85592 | -0.02490282
8128 | 2022/03/06 03:56:12 | 128657.8949 | 26 | 1 | 18 | 5 | 1 | 0 | 0 | 0 | 3.787465 | 0 | 5.019327 | 6.251532 | 29.95497 | 23.26327 |  | -0.0001292507 | [19 empty] | 45.72014 | -0.07881641
8129 | 2022/03/06 03:56:13 | 128658.8958 | 27.0009 | 1 | 18 | 5 | 1 | 0 | 0 | 0 | 3.787378 | 0 | 5.019327 | 6.251532 | 29.95497 | 23.26327 | [21 empty] | 45.61395 | -0.07881641
8130 | 2022/03/06 03:56:14 | 128659.8959 | 28.001 | 1 | 18 | 5 | 1 | 0 | 0 | 0 | 3.787393 | 0 | 5.019327 | 6.251532 | 29.95497 | 23.26327 | [21 empty] | 45.97416 | 0.04084826
8131 | 2022/03/06 03:56:15 | 128660.8949 | 29 | 1 | 18 | 5 | 1 | 0 | 0 | 0 | 3.787333 | 0 | 5.019327 | 6.251532 | 29.95497 | 23.26327 | [21 empty] | 45.81794 | 0.04084826
8132 | 2022/03/06 03:56:16 | 128661.895 | 30.0001 | 1 | 18 | 5 | 1 | 0 | 0 | 0 | 3.787133 | 0 | 5.019327 | 6.251532 | 29.95497 | 23.26327 | [21 empty] | 45.65065 | -0.1010978
8133 | 2022/03/06 03:56:17 | 128662.895 | 31.0001 | 1 | 18 | 5 | 1 | 0 | 0 | 0 | 3.787372 | 0 | 5.019327 | 6.251532 | 29.95497 | 23.26327 | [21 empty] | 45.92411 | 0.01966715
8134 | 2022/03/06 03:56:18 | 128663.8949 | 32 | 1 | 18 | 5 | 1 | 0 | 0 | 0 | 3.787263 | 0 | 5.019327 | 6.251532 | 29.95497 | 23.26327 | [21 empty] | 45.84495 | 0.0410533
8135 | 2022/03/06 03:56:19 | 128664.8949 | 33 | 1 | 18 | 5 | 1 | 0 | 0 | 0 | 3.787204 | 0 | 5.019327 | 6.251532 | 29.95497 | 23.26327 | [21 empty] | 45.67202 | -0.06386518
8136 | 2022/03/06 03:56:20 | 128665.895 | 34.0001 | 1 | 18 | 5 | 1 | 0 | 0 | 0 | 3.787151 | 0 | 5.019327 | 6.251532 | 29.95497 | 23.26327 | [21 empty] | 45.85385 | 0.06664515
8137 | 2022/03/06 03:56:21 | 128666.8957 | 35.0008 | 1 | 18 | 5 | 1 | 0 | 0 | 0 | 3.787167 | 0 | 5.019327 | 6.251532 | 29.95497 | 23.26327 | [21 empty] | 45.91845 | 0.02018929
8138 | 2022/03/06 03:56:22 | 128667.8956 | 36.0007 | 1 | 18 | 5 | 1 | 0 | 0 | 0 | 3.787188 | 0 | 5.019327 | 6.251532 | 29.95497 | 23.26327 | [21 empty] | 45.58693 | -0.1036024
8139 | 2022/03/06 03:56:23 | 128668.8951 | 37.0002 | 1 | 18 | 5 | 1 | 0 | 0 | 0 | 3.786879 | 0 | 5.019327 | 6.251532 | 29.95497 | 23.26327 | [21 empty] | 45.79158 | 0.06395459
8140 | 2022/03/06 03:56:24 | 128669.8958 | 38.0009 | 1 | 18 | 5 | 1 | 0 | 0 | 0 | 3.786936 | 0 | 5.019327 | 6.251532 | 29.95497 | 23.26327 |  | -5.62663e-05 | [19 empty] | 45.7782 | -0.00418067
8141 | 2022/03/06 03:56:25 | 128670.8949 | 39 | 1 | 18 | 5 | 1 | 0 | 0 | 0 | 3.786805 | 0 | 5.019327 | 6.251532 | 29.95497 | 23.26327 | [21 empty] | 45.58485 | -0.06042242
8142 | 2022/03/06 03:56:26 | 128671.8965 | 40.0016 | 1 | 18 | 5 | 1 | 0 | 0 | 0 | 3.786833 | 0 | 5.019327 | 6.251532 | 29.95497 | 23.26327 | [21 empty] | 45.75092 | -0.06042242
8143 | 2022/03/06 03:56:26 | 128671.8972 | 40.0023 | 1 | 18 | 5 | 1 | 0 | 0 | 0 | 3.786823 | 0 | 5.019327 | 6.251532 | 29.95497 | 23.26327 |  | -5.62663e-05 | 0.01875165 | 0 | 0 | [16 empty] | 45.75092 | -0.06042242
8144 | 2022/03/06 03:56:26 | 128671.9037 | 0.0017 | 1 | 19 | 5 | 1 | 0 | 0 | 0 | 3.786823 | 0 | 5.019327 | 6.251532 | 29.95497 | 23.26327 |  | -5.62663e-05 | 0.01875165 | 0 | 0 | [16 empty] | 45.75101 | -0.06035561
8145 | 2022/03/06 03:56:36 | 128681.9414 | 10.0008 | 1 | 20 | 5 | 1 | 0 | 0 | -1.499952 | 3.752336 | -5.628324 | 5.019361 | 6.255692 | 29.9551 | 23.27889 |  | -0.0008416705 |  | 0.5151401 | 2.705275 | [16 empty] | 45.88471 | 0.04281759
8146 | 2022/03/06 03:56:46 | 128691.9421 | 20.0015 | 1 | 20 | 5 | 1 | 0 | 0 | -1.499901 | 3.747479 | -5.620847 | 5.019361 | 6.259854 | 29.9551 | 23.2945 |  | -0.0005409897 |  | 0.7937773 | [17 empty] | 45.72453 | -0.01371741
8147 | 2022/03/06 03:56:56 | 128701.9417 | 30.0011 | 1 | 20 | 5 | 1 | 0 | 0 | -1.49989 | 3.743866 | -5.615387 | 5.019361 | 6.264017 | 29.9551 | 23.31009 |  | -0.0005543628 | [19 empty] | 45.50118 | -0.0522387
8148 | 2022/03/06 03:57:06 | 128711.9407 | 40.0001 | 1 | 20 | 5 | 1 | 0 | 0 | -1.499947 | 3.740794 | -5.610993 | 5.019361 | 6.268178 | 29.9551 | 23.32566 |  | -0.0003730568 |  | 1.215768 | 1.021581 | [16 empty] | 45.57328 | 0.01411796
8149 | 2022/03/06 03:57:16 | 128721.9412 | 50.0006 | 1 | 20 | 5 | 1 | 0 | 0 | -1.499955 | 3.738511 | -5.607598 | 5.019361 | 6.27234 | 29.9551 | 23.34123 |  | -0.0001805139 | [19 empty] | 45.75066 | 0.07035613
8150 | 2022/03/06 03:57:26 | 128731.9412 | 60.0006 | 1 | 20 | 5 | 1 | 0 | 0 | -1.499919 | 3.736212 | -5.604015 | 5.019361 | 6.276503 | 29.9551 | 23.35678 |  | -0.0002282662 |  | 1.621747 | [17 empty] | 45.80164 | 0.06331086
8151 | 2022/03/06 03:57:36 | 128741.9425 | 70.0019 | 1 | 20 | 5 | 1 | 0 | 0 | -1.499901 | 3.734519 | -5.601409 | 5.019361 | 6.280665 | 29.9551 | 23.37233 |  | -0.0001305267 | [19 empty] | 45.58693 | -0.05273104
8152 | 2022/03/06 03:57:46 | 128751.9409 | 80.0003 | 1 | 20 | 5 | 1 | 0 | 0 | -1.499928 | 3.732377 | -5.598297 | 5.019361 | 6.284826 | 29.9551 | 23.38787 |  | -0.0001784194 |  | 2.075454 | 0.5385735 | [16 empty] | 45.37419 | -0.1162374
8153 | 2022/03/06 03:57:56 | 128761.941 | 90.0004 | 1 | 20 | 5 | 1 | 0 | 0 | -1.499891 | 3.730934 | -5.595994 | 5.019361 | 6.288987 | 29.9551 | 23.40339 |  | -0.0002229452 | [19 empty] | 45.48608 | -0.03033996
8154 | 2022/03/06 03:58:06 | 128771.941 | 100.0004 | 1 | 20 | 5 | 1 | 0 | 0 | -1.499961 | 3.729005 | -5.593362 | 5.019361 | 6.293149 | 29.9551 | 23.41892 |  | -0.0001664335 | [19 empty] | 45.62786 | 0.03653407
8155 | 2022/03/06 03:58:16 | 128781.9414 | 110.0008 | 1 | 20 | 5 | 1 | 0 | 0 | -1.499959 | 3.727649 | -5.591321 | 5.019361 | 6.29731 | 29.9551 | 23.43444 |  | -0.0001456461 |  | 2.429609 | [17 empty] | 45.51688 | 0.001567602
8156 | 2022/03/06 03:58:26 | 128791.9408 | 120.0002 | 1 | 20 | 5 | 1 | 0 | 0 | -1.49994 | 3.725904 | -5.588632 | 5.019361 | 6.301472 | 29.9551 | 23.44995 |  | -0.0001502961 | [19 empty] | 45.32346 | 0.005350113
8157 | 2022/03/06 03:58:36 | 128801.9411 | 130.0005 | 1 | 20 | 5 | 1 | 0 | 0 | -1.49992 | 3.724457 | -5.586388 | 5.019361 | 6.305634 | 29.9551 | 23.46545 |  | -0.0001711935 | [19 empty] | 45.30529 | -0.005955696
8158 | 2022/03/06 03:58:46 | 128811.9411 | 140.0005 | 1 | 20 | 5 | 1 | 0 | 0 | -1.499954 | 3.722778 | -5.583996 | 5.019361 | 6.309796 | 29.9551 | 23.48095 |  | -0.0002000335 |  | 2.610403 | 0.4041088 | [16 empty] | 45.52309 | 0.03050566
8159 | 2022/03/06 03:58:56 | 128821.941 | 150.0004 | 1 | 20 | 5 | 1 | 0 | 0 | -1.499912 | 3.721077 | -5.581288 | 5.019361 | 6.313957 | 29.9551 | 23.49643 |  | -0.0001333914 | [19 empty] | 45.63935 | 0.05452871
8160 | 2022/03/06 03:59:06 | 128831.941 | 160.0004 | 1 | 20 | 5 | 1 | 0 | 0 | -1.499935 | 3.719511 | -5.579025 | 5.019361 | 6.318119 | 29.9551 | 23.51192 |  | -0.0001334679 | [19 empty] | 45.38335 | -0.06128192
8161 | 2022/03/06 03:59:16 | 128841.9418 | 170.0012 | 1 | 20 | 5 | 1 | 0 | 0 | -1.499974 | 3.718083 | -5.577028 | 5.019361 | 6.322281 | 29.9551 | 23.5274 |  | -0.0001701615 | [19 empty] | 45.21214 | -0.1004255
8162 | 2022/03/06 03:59:26 | 128851.9411 | 180.0005 | 1 | 20 | 5 | 1 | 0 | 0 | -1.499907 | 3.716203 | -5.573959 | 5.019361 | 6.326442 | 29.9551 | 23.54286 |  | -0.000213175 |  | 2.714722 | [17 empty] | 45.49822 | 0.004014969
8163 | 2022/03/06 03:59:36 | 128861.941 | 190.0004 | 1 | 20 | 5 | 1 | 0 | 0 | -1.499894 | 3.714835 | -5.571859 | 5.019361 | 6.330604 | 29.9551 | 23.55833 |  | -0.0001924624 | [19 empty] | 45.33171 | -0.05203247
8164 | 2022/03/06 03:59:46 | 128871.9419 | 200.0013 | 1 | 20 | 5 | 1 | 0 | 0 | -1.499894 | 3.713262 | -5.569499 | 5.019361 | 6.334766 | 29.9551 | 23.57378 |  | -0.0001552198 | [19 empty] | 45.18151 | -0.07245064
8165 | 2022/03/06 03:59:56 | 128881.9426 | 210.002 | 1 | 20 | 5 | 1 | 0 | 0 | -1.499935 | 3.711748 | -5.567381 | 5.019361 | 6.338928 | 29.9551 | 23.58923 |  | -0.0001019814 |  | 2.599049 | 0.3768584 | [16 empty] | 45.30144 | -0.002253056
8166 | 2022/03/06 04:00:06 | 128891.9418 | 220.0012 | 1 | 20 | 5 | 1 | 0 | 0 | -1.499919 | 3.710099 | -5.564848 | 5.019361 | 6.343089 | 29.9551 | 23.60468 |  | -0.0001821321 | [19 empty] | 45.41193 | 0.01644969
8167 | 2022/03/06 04:00:16 | 128901.941 | 230.0004 | 1 | 20 | 5 | 1 | 0 | 0 | -1.499989 | 3.708616 | -5.562883 | 5.019361 | 6.34725 | 29.9551 | 23.62011 |  | -0.0001596565 | [19 empty] | 45.22788 | -0.04412532
8168 | 2022/03/06 04:00:26 | 128911.9426 | 240.002 | 1 | 20 | 5 | 1 | 0 | 0 | -1.499944 | 3.706869 | -5.560096 | 5.019361 | 6.351413 | 29.9551 | 23.63555 |  | -0.0001394212 |  | 2.627425 | [17 empty] | 45.14941 | -0.05881548
8169 | 2022/03/06 04:00:36 | 128921.9409 | 250.0003 | 1 | 20 | 5 | 1 | 0 | 0 | -1.499938 | 3.705366 | -5.557819 | 5.019361 | 6.355574 | 29.9551 | 23.65097 |  | -0.0001317024 | [19 empty] | 45.37356 | 0.04934788
8170 | 2022/03/06 04:00:46 | 128931.9418 | 260.0012 | 1 | 20 | 5 | 1 | 0 | 0 | -1.499948 | 3.703844 | -5.555573 | 5.019361 | 6.359735 | 29.9551 | 23.66639 |  | -0.0002424229 | [19 empty] | 45.05472 | -0.08675456
8171 | 2022/03/06 04:00:56 | 128941.9418 | 270.0012 | 1 | 20 | 5 | 1 | 0 | 0 | -1.499943 | 3.702103 | -5.552943 | 5.019361 | 6.363897 | 29.9551 | 23.6818 |  | -0.0001909269 |  | 2.693233 | 0.377021 | [16 empty] | 45.3353 | 0.07569432
8172 | 2022/03/06 04:01:06 | 128951.9417 | 280.0011 | 1 | 20 | 5 | 1 | 0 | 0 | -1.499964 | 3.700787 | -5.551047 | 5.019361 | 6.368059 | 29.9551 | 23.6972 |  | -0.0001116873 | [19 empty] | 45.18834 | 0.05863786
8173 | 2022/03/06 04:01:16 | 128961.9409 | 290.0003 | 1 | 20 | 5 | 1 | 0 | 0 | -1.499983 | 3.698999 | -5.548436 | 5.019361 | 6.372221 | 29.9551 | 23.7126 | [21 empty] | 45.04905 | -0.08897185
8174 | 2022/03/06 04:01:26 | 128971.9421 | 300.0015 | 1 | 20 | 5 | 1 | 0 | 0 | -1.499884 | 3.697688 | -5.546103 | 5.019361 | 6.376382 | 29.9551 | 23.72799 |  | -0.0001361962 |  | 2.66236 | [17 empty] | 44.95971 | -0.05406618
8175 | 2022/03/06 04:01:36 | 128981.9411 | 310.0005 | 1 | 20 | 5 | 1 | 0 | 0 | -1.499931 | 3.695915 | -5.543617 | 5.019361 | 6.380542 | 29.9551 | 23.74337 |  | -0.0001215277 | [19 empty] | 44.98279 | -0.06543756
8176 | 2022/03/06 04:01:46 | 128991.941 | 320.0004 | 1 | 20 | 5 | 1 | 0 | 0 | -1.499925 | 3.694523 | -5.541507 | 5.019361 | 6.384704 | 29.9551 | 23.75875 |  | -0.000170299 | [19 empty] | 44.8932 | -0.1295137
8177 | 2022/03/06 04:01:56 | 129001.9419 | 330.0013 | 1 | 20 | 5 | 1 | 0 | 0 | -1.499938 | 3.692882 | -5.539094 | 5.019361 | 6.388866 | 29.9551 | 23.77412 |  | -0.0001825676 | [19 empty] | 44.98048 | -0.06430507
8178 | 2022/03/06 04:02:06 | 129011.9411 | 340.0005 | 1 | 20 | 5 | 1 | 0 | 0 | -1.499931 | 3.691278 | -5.536662 | 5.019361 | 6.393027 | 29.9551 | 23.78948 |  | -0.0001631031 |  | 2.560735 | 0.3711515 | [16 empty] | 45.06541 | 0.05446315
8179 | 2022/03/06 04:02:16 | 129021.942 | 350.0014 | 1 | 20 | 5 | 1 | 0 | 0 | -1.499931 | 3.689857 | -5.534531 | 5.019361 | 6.397189 | 29.9551 | 23.80484 |  | -0.000128577 | [19 empty] | 45.19552 | 0.05299449
8180 | 2022/03/06 04:02:26 | 129031.9418 | 360.0012 | 1 | 20 | 5 | 1 | 0 | 0 | -1.499935 | 3.688249 | -5.532134 | 5.019361 | 6.40135 | 29.9551 | 23.82019 |  | -0.0002144786 | [19 empty] | 45.2231 | 0.06553173
8181 | 2022/03/06 04:02:36 | 129041.9412 | 370.0006 | 1 | 20 | 5 | 1 | 0 | 0 | -1.499935 | 3.686414 | -5.529381 | 5.019361 | 6.405511 | 29.9551 | 23.83554 |  | -0.0001490873 |  | 2.731091 | [17 empty] | 45.06325 | -0.07061362
8182 | 2022/03/06 04:02:46 | 129051.9413 | 380.0007 | 1 | 20 | 5 | 1 | 0 | 0 | -1.499954 | 3.684917 | -5.527206 | 5.019361 | 6.409673 | 29.9551 | 23.85087 |  | -0.0001279463 | [19 empty] | 44.95172 | -0.09390593
8183 | 2022/03/06 04:02:56 | 129061.9416 | 390.001 | 1 | 20 | 5 | 1 | 0 | 0 | -1.499928 | 3.683545 | -5.525052 | 5.019361 | 6.413836 | 29.9551 | 23.86621 |  | -0.0001373408 | [19 empty] | 45.12275 | -0.05227566
8184 | 2022/03/06 04:03:06 | 129071.9409 | 400.0003 | 1 | 20 | 5 | 1 | 0 | 0 | -1.499952 | 3.681838 | -5.52258 | 5.019361 | 6.417997 | 29.9551 | 23.88154 |  | -0.0001284607 |  | 2.743854 | 0.3704043 | [16 empty] | 45.28007 | 0.08375883
8185 | 2022/03/06 04:03:16 | 129081.9417 | 410.0011 | 1 | 20 | 5 | 1 | 0 | 0 | -1.499958 | 3.680651 | -5.520822 | 5.019361 | 6.422159 | 29.9551 | 23.89686 |  | -0.0001602599 | [19 empty] | 45.16191 | 0.07071376
8186 | 2022/03/06 04:03:26 | 129091.9417 | 420.0011 | 1 | 20 | 5 | 1 | 0 | 0 | -1.499958 | 3.678745 | -5.517963 | 5.019361 | 6.426321 | 29.9551 | 23.91217 |  | -0.0001069249 | [19 empty] | 44.92502 | 0.04445553
8187 | 2022/03/06 04:03:36 | 129101.9422 | 430.0016 | 1 | 20 | 5 | 1 | 0 | 0 | -1.499939 | 3.677286 | -5.515705 | 5.019361 | 6.430483 | 29.9551 | 23.92748 |  | -0.0001305145 |  | 2.617854 | [17 empty] | 44.97211 | -0.06313682
8188 | 2022/03/06 04:03:46 | 129111.9417 | 440.0011 | 1 | 20 | 5 | 1 | 0 | 0 | -1.49996 | 3.675583 | -5.513227 | 5.019361 | 6.434645 | 29.9551 | 23.94278 |  | -0.0001483449 | [19 empty] | 44.87178 | -0.08595109
8189 | 2022/03/06 04:03:56 | 129121.9416 | 450.001 | 1 | 20 | 5 | 1 | 0 | 0 | -1.499914 | 3.674497 | -5.511429 | 5.019361 | 6.438806 | 29.9551 | 23.95808 |  | -0.000183539 | [19 empty] | 44.86379 | -0.08368492
8190 | 2022/03/06 04:04:06 | 129131.9407 | 460.0001 | 1 | 20 | 5 | 1 | 0 | 0 | -1.49993 | 3.672721 | -5.508824 | 5.019361 | 6.442969 | 29.9551 | 23.97337 |  | -0.0001413724 | [19 empty] | 44.97789 | 0.03371477
8191 | 2022/03/06 04:04:16 | 129141.9408 | 470.0002 | 1 | 20 | 5 | 1 | 0 | 0 | -1.499916 | 3.671415 | -5.506814 | 5.019361 | 6.44713 | 29.9551 | 23.98865 |  | -0.0001188352 |  | 2.79907 | 0.3682418 | [16 empty] | 45.13047 | 0.07507324
8192 | 2022/03/06 04:04:26 | 129151.9421 | 480.0015 | 1 | 20 | 5 | 1 | 0 | 0 | -1.499941 | 3.66978 | -5.504453 | 5.019361 | 6.451293 | 29.9551 | 24.00393 |  | -0.000193919 | [19 empty] | 45.0655 | 0.06376266
8193 | 2022/03/06 04:04:32 | 129157.9934 | 486.0528 | 1 | 20 | 5 | 1 | 0 | 0 | -1.499935 | 3.668883 | -5.503086 | 5.019361 | 6.453812 | 29.9551 | 24.01317 |  | -0.000193919 | 0.01875165 | 2.79907 | 0.3682418 | [16 empty] | 44.78242 | -0.07647038
8194 | 2022/03/06 04:05:32 | 129218.0315 | 60.0006 | 1 | 21 | 5 | 1 | 0 | 0 | 0 | 3.712517 | 0 | 5.019361 | 6.453813 | 29.9551 | 24.01318 |  | 8.981385e-05 | [19 empty] | 44.8086 | -0.05615234
8195 | 2022/03/06 04:06:32 | 129278.0312 | 120.0003 | 1 | 21 | 5 | 1 | 0 | 0 | 0 | 3.715422 | 0 | 5.019361 | 6.453813 | 29.9551 | 24.01318 |  | 3.91174e-05 | [19 empty] | 45.06487 | -0.03201246
8196 | 2022/03/06 04:07:32 | 129338.031 | 180.0001 | 1 | 21 | 5 | 1 | 0 | 0 | 0 | 3.716318 | 0 | 5.019361 | 6.453813 | 29.9551 | 24.01318 |  | 3.042414e-05 |  | 0 | [17 empty] | 45.03574 | 0.0335896
8197 | 2022/03/06 04:08:32 | 129398.0322 | 240.0013 | 1 | 21 | 5 | 1 | 0 | 0 | 0 | 3.716949 | 0 | 5.019361 | 6.453813 | 29.9551 | 24.01318 |  | 1.426379e-05 | [19 empty] | 45.07942 | -0.05668998
8198 | 2022/03/06 04:09:32 | 129458.0315 | 300.0006 | 1 | 21 | 5 | 1 | 0 | 0 | 0 | 3.717419 | 0 | 5.019361 | 6.453813 | 29.9551 | 24.01318 |  | -1.659567e-05 |  | 0 | [17 empty] | 45.19255 | 0.05790353
8199 | 2022/03/06 04:10:32 | 129518.0323 | 360.0014 | 1 | 21 | 5 | 1 | 0 | 0 | 0 | 3.717698 | 0 | 5.019361 | 6.453813 | 29.9551 | 24.01318 |  | -1.770146e-05 | [19 empty] | 45.38012 | 0.08179903
8200 | 2022/03/06 04:11:32 | 129578.0311 | 420.0002 | 1 | 21 | 5 | 1 | 0 | 0 | 0 | 3.717631 | 0 | 5.019361 | 6.453813 | 29.9551 | 24.01318 |  | -5.689709e-06 |  | 0 | [17 empty] | 45.34421 | 0.05898118
8201 | 2022/03/06 04:12:32 | 129638.0314 | 480.0005 | 1 | 21 | 5 | 1 | 0 | 0 | 0 | 3.718026 | 0 | 5.019361 | 6.453813 | 29.9551 | 24.01318 |  | 1.572612e-05 | [19 empty] | 45.18483 | 0.03796935
8202 | 2022/03/06 04:13:32 | 129698.0313 | 540.0004 | 1 | 21 | 5 | 1 | 0 | 0 | 0 | 3.718112 | 0 | 5.019361 | 6.453813 | 29.9551 | 24.01318 |  | 3.417777e-05 |  | 0 | [17 empty] | 44.95802 | -0.06456017
8203 | 2022/03/06 04:14:32 | 129758.0315 | 600.0006 | 1 | 21 | 5 | 1 | 0 | 0 | 0 | 3.718103 | 0 | 5.019361 | 6.453813 | 29.9551 | 24.01318 |  | -2.094181e-06 | [19 empty] | 45.03188 | 0.03432393
8204 | 2022/03/06 04:15:32 | 129818.0314 | 660.0005 | 1 | 21 | 5 | 1 | 0 | 0 | 0 | 3.718049 | 0 | 5.019361 | 6.453813 | 29.9551 | 24.01318 |  | 3.492907e-05 |  | 0 | [17 empty] | 45.26911 | 0.06725669
8205 | 2022/03/06 04:16:32 | 129878.0316 | 720.0007 | 1 | 21 | 5 | 1 | 0 | 0 | 0 | 3.717907 | 0 | 5.019361 | 6.453813 | 29.9551 | 24.01318 |  | -5.097116e-05 | [19 empty] | 45.02003 | -0.05335569
8206 | 2022/03/06 04:17:32 | 129938.0311 | 780.0002 | 1 | 21 | 5 | 1 | 0 | 0 | 0 | 3.71824 | 0 | 5.019361 | 6.453813 | 29.9551 | 24.01318 |  | -2.659171e-05 |  | 0 | [17 empty] | 45.254 | 0.08314848
8207 | 2022/03/06 04:18:32 | 129998.0317 | 840.0008 | 1 | 21 | 5 | 1 | 0 | 0 | 0 | 3.71852 | 0 | 5.019361 | 6.453813 | 29.9551 | 24.01318 |  | -3.374286e-05 | [19 empty] | 44.89977 | -0.1037419
8208 | 2022/03/06 04:19:32 | 130058.0311 | 900.0002 | 1 | 21 | 5 | 1 | 0 | 0 | 0 | 3.718568 | 0 | 5.019361 | 6.453813 | 29.9551 | 24.01318 |  | 1.837332e-05 |  | 0 | [17 empty] | 45.26704 | 0.08274794
8209 | 2022/03/06 04:20:32 | 130118.0319 | 960.001 | 1 | 21 | 5 | 1 | 0 | 0 | 0 | 3.718376 | 0 | 5.019361 | 6.453813 | 29.9551 | 24.01318 |  | 8.337282e-06 | [19 empty] | 45.21214 | 0.05185723
8210 | 2022/03/06 04:21:32 | 130178.0313 | 1020.0004 | 1 | 21 | 5 | 1 | 0 | 0 | 0 | 3.718488 | 0 | 5.019361 | 6.453813 | 29.9551 | 24.01318 |  | 3.089828e-05 |  | 0 | [17 empty] | 44.96033 | -0.06597042
8211 | 2022/03/06 04:22:32 | 130238.0312 | 1080.0003 | 1 | 21 | 5 | 1 | 0 | 0 | 0 | 3.71858 | 0 | 5.019361 | 6.453813 | 29.9551 | 24.01318 |  | -1.426426e-05 | [19 empty] | 44.88762 | -0.09029984
8212 | 2022/03/06 04:23:32 | 130298.0322 | 1140.0013 | 1 | 21 | 5 | 1 | 0 | 0 | 0 | 3.718712 | 0 | 5.019361 | 6.453813 | 29.9551 | 24.01318 |  | -1.517268e-05 |  | 0 | [17 empty] | 44.94759 | -0.05675197
8213 | 2022/03/06 04:24:32 | 130358.0324 | 1200.0015 | 1 | 21 | 5 | 1 | 0 | 0 | 0 | 3.71875 | 0 | 5.019361 | 6.453813 | 29.9551 | 24.01318 |  | 7.467929e-06 | [19 empty] | 45.15986 | 0.09445906
8214 | 2022/03/06 04:25:32 | 130418.0316 | 1260.0007 | 1 | 21 | 5 | 1 | 0 | 0 | 0 | 3.71862 | 0 | 5.019361 | 6.453813 | 29.9551 | 24.01318 |  | 2.497171e-05 |  | 0 | [17 empty] | 45.01086 | -0.01937628
8215 | 2022/03/06 04:26:32 | 130478.0316 | 1320.0007 | 1 | 21 | 5 | 1 | 0 | 0 | 0 | 3.718568 | 0 | 5.019361 | 6.453813 | 29.9551 | 24.01318 |  | 1.770161e-05 | [19 empty] | 45.21627 | 0.05093932
8216 | 2022/03/06 04:27:32 | 130538.0316 | 1380.0007 | 1 | 21 | 5 | 1 | 0 | 0 | 0 | 3.718579 | 0 | 5.019361 | 6.453813 | 29.9551 | 24.01318 |  | 1.774112e-05 |  | 0 | [17 empty] | 44.93456 | -0.07478714
8217 | 2022/03/06 04:28:32 | 130598.0315 | 1440.0006 | 1 | 21 | 5 | 1 | 0 | 0 | 0 | 3.718943 | 0 | 5.019361 | 6.453813 | 29.9551 | 24.01318 |  | -3.101682e-05 | [19 empty] | 44.85966 | -0.1009738
8218 | 2022/03/06 04:29:32 | 130658.0316 | 1500.0007 | 1 | 21 | 5 | 1 | 0 | 0 | 0 | 3.718934 | 0 | 5.019361 | 6.453813 | 29.9551 | 24.01318 |  | 2.133676e-06 |  | 0 | [17 empty] | 44.87808 | -0.09364486
8219 | 2022/03/06 04:30:32 | 130718.0325 | 1560.0016 | 1 | 21 | 5 | 1 | 0 | 0 | 0 | 3.718742 | 0 | 5.019361 | 6.453813 | 29.9551 | 24.01318 |  | 1.655602e-05 | [19 empty] | 45.19965 | 0.07905483
8220 | 2022/03/06 04:31:32 | 130778.031 | 1620.0001 | 1 | 21 | 5 | 1 | 0 | 0 | 0 | 3.718754 | 0 | 5.019361 | 6.453813 | 29.9551 | 24.01318 |  | 9.443494e-06 |  | 0 | [17 empty] | 45.11708 | -0.04342079
8221 | 2022/03/06 04:32:32 | 130838.0316 | 1680.0007 | 1 | 21 | 5 | 1 | 0 | 0 | 0 | 3.719045 | 0 | 5.019361 | 6.453813 | 29.9551 | 24.01318 |  | 2.68703e-05 | [19 empty] | 44.98874 | -0.07356882
8222 | 2022/03/06 04:33:32 | 130898.0318 | 1740.0009 | 1 | 21 | 5 | 1 | 0 | 0 | 0 | 3.718957 | 0 | 5.019361 | 6.453813 | 29.9551 | 24.01318 |  | -1.592342e-05 |  | 0 | [17 empty] | 44.85643 | -0.03016233
8223 | 2022/03/06 04:34:32 | 130958.0311 | 1800.0002 | 1 | 21 | 5 | 1 | 0 | 0 | 0 | 3.719003 | 0 | 5.019361 | 6.453813 | 29.9551 | 24.01318 |  | 6.717018e-07 | [19 empty] | 44.88554 | -0.0210619
8224 | 2022/03/06 04:34:32 | 130958.0324 | 1800.0015 | 1 | 21 | 5 | 1 | 0 | 0 | 0 | 3.719003 | 0 | 5.019361 | 6.453813 | 29.9551 | 24.01318 |  | 6.717018e-07 | 0.01875165 | 0 | 0 | [16 empty] | 44.88554 | -0.0210619
8225 | 2022/03/06 04:34:32 | 130958.0397 | 0.0017 | 1 | 22 | 5 | 1 | 0 | 0 | 0 | 3.719048 | 0 | 5.019361 | 6.453813 | 29.9551 | 24.01318 |  | 6.717018e-07 | 0.01875165 | 0 | 0 | [16 empty] | 44.88555 | -0.02106045
8226 | 2022/03/06 04:34:32 | 130958.0462 | 0.0018 | 1 | 23 | 6 | 1 | 0 | 0 | 0 | 3.719119 | 0 | 5.019361 | 6.453813 | 29.9551 | 24.01318 |  | 6.717018e-07 | 0.01875165 | 0 | 0 | [16 empty] | 44.88556 | -0.02105916
8227 | 2022/03/06 04:40:34 | 131319.7076 | 60.0001 | 1 | 14 | 6 | 1 | 0 | 0 | 0 | 3.719113 | 0 | 5.019361 | 6.453813 | 29.9551 | 24.01318 |  | 2.943659e-05 | [19 empty] | 45.33558 | 0.05072474
8228 | 2022/03/06 04:41:34 | 131379.7077 | 120.0002 | 1 | 14 | 6 | 1 | 0 | 0 | 0 | 3.719161 | 0 | 5.019361 | 6.453813 | 29.9551 | 24.01318 |  | -3.536371e-05 | [19 empty] | 45.27656 | 0.0308001
8229 | 2022/03/06 04:42:34 | 131439.7085 | 180.001 | 1 | 14 | 6 | 1 | 0 | 0 | 0 | 3.71911 | 0 | 5.019361 | 6.453813 | 29.9551 | 24.01318 |  | -1.062887e-05 |  | 0 | 0 | [16 empty] | 45.23714 | -0.002856255
8230 | 2022/03/06 04:43:34 | 131499.7078 | 240.0003 | 1 | 14 | 6 | 1 | 0 | 0 | 0 | 3.719491 | 0 | 5.019361 | 6.453813 | 29.9551 | 24.01318 |  | -3.840618e-05 | [19 empty] | 45.08833 | -0.03305078
8231 | 2022/03/06 04:44:34 | 131559.7091 | 300.0016 | 1 | 14 | 6 | 1 | 0 | 0 | 0 | 3.719304 | 0 | 5.019361 | 6.453813 | 29.9551 | 24.01318 |  | 1.896601e-06 |  | 0 | 0 | [16 empty] | 45.21366 | 0.02664685
8232 | 2022/03/06 04:44:34 | 131559.7093 | 300.0018 | 1 | 14 | 6 | 1 | 0 | 0 | 0 | 3.719304 | 0 | 5.019361 | 6.453813 | 29.9551 | 24.01318 |  | 1.896601e-06 | 0.01875165 | 0 | 0 | [16 empty] | 45.21366 | 0.02664685
8233 | 2022/03/06 04:44:34 | 131559.9991 | 0.2507 | 1 | 15 | 6 | 1 | 0 | 0 | -3.547925 | 3.417192 | -12.12394 | 5.018166 | 6.453827 | 29.95097 | 24.01323 |  | -0.07583509 |  | 0.01990104 | 50.24863 | [16 empty] | 45.21366 | 0.02664685
8234 | 2022/03/06 04:44:34 | 131560.2487 | 0.5003 | 1 | 15 | 6 | 1 | 0 | 0 | -6.543525 | 3.407101 | -22.29445 | 5.016873 | 6.453827 | 29.94656 | 24.01323 | [21 empty] | 45.08718 | 0.02664685
8235 | 2022/03/06 04:44:34 | 131560.4989 | 0.7505 | 1 | 15 | 6 | 1 | 0 | 0 | -8.995068 | 3.399442 | -30.57821 | 5.01558 | 6.453827 | 29.94216 | 24.01323 | [21 empty] | 45.08718 | 0.02664685
8236 | 2022/03/06 04:44:35 | 131560.7489 | 1.0005 | 1 | 15 | 6 | 1 | 0 | 0 | -10.95167 | 3.393487 | -37.16435 | 5.014283 | 6.453827 | 29.93775 | 24.01323 |  | -0.02550371 |  | 0.2046134 | 6.06528 | [16 empty] | 45.08718 | 0.02664685
8237 | 2022/03/06 04:44:35 | 131560.9989 | 1.2505 | 1 | 15 | 6 | 1 | 0 | 0 | -12.48213 | 3.387707 | -42.2858 | 5.012983 | 6.453827 | 29.93335 | 24.01323 | [21 empty] | 44.92591 | -0.08992076
8238 | 2022/03/06 04:44:35 | 131561.2495 | 1.5011 | 1 | 15 | 6 | 1 | 0 | 0 | -13.73453 | 3.383127 | -46.46566 | 5.011684 | 6.453827 | 29.92895 | 24.01323 | [21 empty] | 44.92591 | -0.08992076
8239 | 2022/03/06 04:44:35 | 131561.4999 | 1.7515 | 1 | 15 | 6 | 1 | 0 | 0 | -14.73405 | 3.37856 | -49.77987 | 5.010388 | 6.453827 | 29.92457 | 24.01323 | [21 empty] | 44.92591 | -0.08992076
8240 | 2022/03/06 04:44:36 | 131561.7485 | 2.0001 | 1 | 15 | 6 | 1 | 0 | 0 | -15.51593 | 3.374666 | -52.36108 | 5.009101 | 6.453827 | 29.92022 | 24.01323 |  | -0.01732493 |  | 0.2899458 | 3.618443 | [16 empty] | 45.01769 | 0.02867937
8241 | 2022/03/06 04:44:36 | 131561.9998 | 2.2514 | 1 | 15 | 6 | 1 | 0 | 0 | -16.15578 | 3.37074 | -54.45693 | 5.0078 | 6.453827 | 29.91583 | 24.01323 | [21 empty] | 45.01769 | 0.02867937
8242 | 2022/03/06 04:44:36 | 131562.2489 | 2.5005 | 1 | 15 | 6 | 1 | 0 | 0 | -16.66639 | 3.367213 | -56.11929 | 5.006511 | 6.453827 | 29.91149 | 24.01323 | [21 empty] | 45.01769 | 0.02867937
8243 | 2022/03/06 04:44:36 | 131562.4989 | 2.7505 | 1 | 15 | 6 | 1 | 0 | 0 | -17.0658 | 3.363891 | -57.40749 | 5.005214 | 6.453827 | 29.90713 | 24.01323 | [21 empty] | 45.23325 | 0.02867937
8244 | 2022/03/06 04:44:37 | 131562.7487 | 3.0003 | 1 | 15 | 6 | 1 | 0 | 0 | -17.39266 | 3.360664 | -58.45089 | 5.003921 | 6.453827 | 29.90278 | 24.01323 |  | -0.01403154 |  | 0.3674221 | 3.031029 | [16 empty] | 45.23325 | 0.02867937
8245 | 2022/03/06 04:44:37 | 131562.9992 | 3.2508 | 1 | 15 | 6 | 1 | 0 | 0 | -17.65358 | 3.357397 | -59.27008 | 5.002625 | 6.453827 | 29.89842 | 24.01323 | [21 empty] | 45.23325 | 0.02867937
8246 | 2022/03/06 04:44:37 | 131563.2492 | 3.5008 | 1 | 15 | 6 | 1 | 0 | 0 | -17.85765 | 3.354698 | -59.90702 | 5.001331 | 6.453827 | 29.89408 | 24.01323 | [21 empty] | 45.20146 | 0.05742788
8247 | 2022/03/06 04:44:37 | 131563.4991 | 3.7507 | 1 | 15 | 6 | 1 | 0 | 0 | -18.0246 | 3.351448 | -60.40851 | 5.000033 | 6.453827 | 29.88973 | 24.01323 | [21 empty] | 45.20146 | 0.05742788
8248 | 2022/03/06 04:44:38 | 131563.7495 | 4.0011 | 1 | 15 | 6 | 1 | 0 | 0 | -18.15774 | 3.349025 | -60.81073 | 4.998736 | 6.453827 | 29.88539 | 24.01323 |  | -0.01259829 |  | 0.4493551 | 2.22 | [16 empty] | 44.95387 | -0.07737279
8249 | 2022/03/06 04:44:38 | 131563.9998 | 4.2514 | 1 | 15 | 6 | 1 | 0 | 0 | -18.26191 | 3.346169 | -61.10744 | 4.997437 | 6.453827 | 29.88104 | 24.01323 | [21 empty] | 44.95387 | -0.07737279
8250 | 2022/03/06 04:44:38 | 131564.2496 | 4.5012 | 1 | 15 | 6 | 1 | 0 | 0 | -18.34721 | 3.343923 | -61.35166 | 4.996145 | 6.453827 | 29.87671 | 24.01323 | [21 empty] | 44.95387 | -0.07737279
8251 | 2022/03/06 04:44:38 | 131564.4989 | 4.7505 | 1 | 15 | 6 | 1 | 0 | 0 | -18.41395 | 3.341177 | -61.52427 | 4.994855 | 6.453827 | 29.8724 | 24.01323 | [21 empty] | 45.02399 | -0.07737279
8252 | 2022/03/06 04:44:39 | 131564.7486 | 5.0002 | 1 | 15 | 6 | 1 | 0 | 0 | -18.46857 | 3.338999 | -61.66654 | 4.993559 | 6.453827 | 29.86808 | 24.01323 |  | -0.01091971 |  | 0.5191942 | 1.974838 | [16 empty] | 45.02399 | -0.07737279
8253 | 2022/03/06 04:44:39 | 131564.9999 | 5.2515 | 1 | 15 | 6 | 1 | 0 | 0 | -18.51217 | 3.3365 | -61.76586 | 4.992259 | 6.453827 | 29.86373 | 24.01323 | [21 empty] | 45.02399 | -0.07737279
8254 | 2022/03/06 04:44:39 | 131565.2494 | 5.501 | 1 | 15 | 6 | 1 | 0 | 0 | -18.54634 | 3.334299 | -61.83904 | 4.990965 | 6.453827 | 29.85942 | 24.01323 | [21 empty] | 45.33593 | 0.1193953
8255 | 2022/03/06 04:44:39 | 131565.4998 | 5.7514 | 1 | 15 | 6 | 1 | 0 | 0 | -18.57421 | 3.331983 | -61.88895 | 4.989666 | 6.453827 | 29.85509 | 24.01323 | [21 empty] | 45.33593 | 0.1193953
8256 | 2022/03/06 04:44:40 | 131565.7488 | 6.0004 | 1 | 15 | 6 | 1 | 0 | 0 | -18.59635 | 3.330047 | -61.92672 | 4.988376 | 6.453827 | 29.85079 | 24.01323 |  | -0.008429161 |  | 0.5784519 | [17 empty] | 45.33593 | 0.1193953
8257 | 2022/03/06 04:44:40 | 131565.9998 | 6.2514 | 1 | 15 | 6 | 1 | 0 | 0 | -18.61358 | 3.327847 | -61.94315 | 4.987073 | 6.453827 | 29.84646 | 24.01323 | [21 empty] | 45.32201 | -0.004349947
8258 | 2022/03/06 04:44:40 | 131566.2494 | 6.501 | 1 | 15 | 6 | 1 | 0 | 0 | -18.62776 | 3.325766 | -61.95157 | 4.985779 | 6.453827 | 29.84215 | 24.01323 | [21 empty] | 45.32201 | -0.004349947
8259 | 2022/03/06 04:44:40 | 131566.4991 | 6.7507 | 1 | 15 | 6 | 1 | 0 | 0 | -18.63911 | 3.323672 | -61.95029 | 4.984486 | 6.453827 | 29.83785 | 24.01323 | [21 empty] | 45.32201 | -0.004349947
8260 | 2022/03/06 04:44:41 | 131566.7485 | 7.0001 | 1 | 15 | 6 | 1 | 0 | 0 | -18.64805 | 3.321565 | -61.94071 | 4.983193 | 6.453827 | 29.83356 | 24.01323 |  | -0.008019534 |  | 0.6505956 | 1.708683 | [16 empty] | 45.15633 | -0.004349947
8261 | 2022/03/06 04:44:41 | 131566.999 | 7.2506 | 1 | 15 | 6 | 1 | 0 | 0 | -18.65532 | 3.319825 | -61.9324 | 4.981895 | 6.453827 | 29.82924 | 24.01323 | [21 empty] | 45.15633 | -0.004349947
8262 | 2022/03/06 04:44:41 | 131567.2495 | 7.5011 | 1 | 15 | 6 | 1 | 0 | 0 | -18.66115 | 3.317879 | -61.91544 | 4.980599 | 6.453827 | 29.82495 | 24.01323 | [21 empty] | 45.15633 | -0.004349947
8263 | 2022/03/06 04:44:41 | 131567.4989 | 7.7505 | 1 | 15 | 6 | 1 | 0 | 0 | -18.66574 | 3.316114 | -61.89772 | 4.979307 | 6.453827 | 29.82066 | 24.01323 | [21 empty] | 45.19707 | -0.03904462
8264 | 2022/03/06 04:44:42 | 131567.7495 | 8.0011 | 1 | 15 | 6 | 1 | 0 | 0 | -18.66951 | 3.314182 | -61.87415 | 4.978007 | 6.453827 | 29.81635 | 24.01323 |  | -0.007193831 |  | 0.6676449 | 1.568335 | [16 empty] | 45.19707 | -0.03904462
8265 | 2022/03/06 04:44:42 | 131567.9989 | 8.2505 | 1 | 15 | 6 | 1 | 0 | 0 | -18.67238 | 3.312506 | -61.85237 | 4.976718 | 6.453827 | 29.81208 | 24.01323 | [21 empty] | 45.19707 | -0.03904462
8266 | 2022/03/06 04:44:42 | 131568.2494 | 8.501 | 1 | 15 | 6 | 1 | 0 | 0 | -18.67468 | 3.31044 | -61.82141 | 4.975418 | 6.453827 | 29.80777 | 24.01323 | [21 empty] | 45.45941 | 0.08198142
8267 | 2022/03/06 04:44:42 | 131568.4985 | 8.7501 | 1 | 15 | 6 | 1 | 0 | 0 | -18.67656 | 3.308754 | -61.79614 | 4.974127 | 6.453827 | 29.8035 | 24.01323 | [21 empty] | 45.45941 | 0.08198142
8268 | 2022/03/06 04:44:43 | 131568.7485 | 9.0001 | 1 | 15 | 6 | 1 | 0 | 0 | -18.67804 | 3.307073 | -61.76964 | 4.972834 | 6.453827 | 29.79922 | 24.01323 |  | -0.007405379 |  | 0.7053571 | 1.397326 | [16 empty] | 45.55702 | 0.08198142
8269 | 2022/03/06 04:44:43 | 131568.9997 | 9.2513 | 1 | 15 | 6 | 1 | 0 | 0 | -18.67925 | 3.305568 | -61.74553 | 4.971529 | 6.453827 | 29.79491 | 24.01323 | [21 empty] | 45.55702 | 0.08198142
8270 | 2022/03/06 04:44:43 | 131569.2487 | 9.5003 | 1 | 15 | 6 | 1 | 0 | 0 | -18.68021 | 3.30375 | -61.71474 | 4.97024 | 6.453827 | 29.79065 | 24.01323 | [21 empty] | 45.55702 | 0.08198142
8271 | 2022/03/06 04:44:43 | 131569.4989 | 9.7505 | 1 | 15 | 6 | 1 | 0 | 0 | -18.68096 | 3.302183 | -61.68795 | 4.968945 | 6.453827 | 29.78637 | 24.01323 | [21 empty] | 45.38846 | -0.02217174
8272 | 2022/03/06 04:44:44 | 131569.7493 | 10.0009 | 1 | 15 | 6 | 1 | 0 | 0 | -18.68157 | 3.300309 | -61.65495 | 4.967643 | 6.453827 | 29.78207 | 24.01323 |  | -0.007428041 |  | 0.7768248 | [17 empty] | 45.38846 | -0.02217174
8273 | 2022/03/06 04:44:44 | 131569.751 | 10.0026 | 1 | 15 | 6 | 1 | 0 | 0 | -18.68157 | 3.300309 | -61.65495 | 4.967634 | 6.453827 | 29.78204 | 24.01323 |  | -0.007428041 | 0.01875165 | 0.7768248 | 1.397326 | [16 empty] | 45.38846 | -0.02217174
8274 | 2022/03/06 04:44:45 | 131570.7885 | 1.0009 | 1 | 16 | 6 | 1 | 0 | 0 | 0 | 3.620131 | 0 | 4.967614 | 6.453827 | 29.78198 | 24.01323 |  | 0.01612772 | [19 empty] | 45.40652 | 0.005645752
8275 | 2022/03/06 04:44:46 | 131571.7884 | 2.0008 | 1 | 16 | 6 | 1 | 0 | 0 | 0 | 3.630998 | 0 | 4.967614 | 6.453827 | 29.78198 | 24.01323 |  | 0.01027763 | [19 empty] | 45.77174 | 0.1141298
8276 | 2022/03/06 04:44:47 | 131572.7877 | 3.0001 | 1 | 16 | 6 | 1 | 0 | 0 | 0 | 3.638028 | 0 | 4.967614 | 6.453827 | 29.78198 | 24.01323 |  | 0.008257787 | [19 empty] | 45.59553 | -0.05506516
8277 | 2022/03/06 04:44:48 | 131573.7877 | 4.0001 | 1 | 16 | 6 | 1 | 0 | 0 | 0 | 3.643192 | 0 | 4.967614 | 6.453827 | 29.78198 | 24.01323 |  | 0.005072933 | [19 empty] | 45.81112 | 0.06737113
8278 | 2022/03/06 04:44:49 | 131574.7879 | 5.0003 | 1 | 16 | 6 | 1 | 0 | 0 | 0 | 3.647482 | 0 | 4.967614 | 6.453827 | 29.78198 | 24.01323 |  | 0.003997257 | [19 empty] | 45.87944 | 0.02134919
8279 | 2022/03/06 04:44:50 | 131575.7876 | 6 | 1 | 16 | 6 | 1 | 0 | 0 | 0 | 3.651301 | 0 | 4.967614 | 6.453827 | 29.78198 | 24.01323 |  | 0.004200345 | [19 empty] | 45.63864 | 0.02134919
8280 | 2022/03/06 04:44:51 | 131576.7886 | 7.001 | 1 | 16 | 6 | 1 | 0 | 0 | 0 | 3.654103 | 0 | 4.967614 | 6.453827 | 29.78198 | 24.01323 |  | 0.003262955 | [19 empty] | 45.89657 | 0.09781837
8281 | 2022/03/06 04:44:52 | 131577.7878 | 8.0002 | 1 | 16 | 6 | 1 | 0 | 0 | 0 | 3.65712 | 0 | 4.967614 | 6.453827 | 29.78198 | 24.01323 |  | 0.003098033 | [19 empty] | 45.95649 | 0.09781837
8282 | 2022/03/06 04:44:53 | 131578.7877 | 9.0001 | 1 | 16 | 6 | 1 | 0 | 0 | 0 | 3.659567 | 0 | 4.967614 | 6.453827 | 29.78198 | 24.01323 |  | 0.002450435 | [19 empty] | 45.74561 | -0.007154942
8283 | 2022/03/06 04:44:54 | 131579.7878 | 10.0002 | 1 | 16 | 6 | 1 | 0 | 0 | 0 | 3.661764 | 0 | 4.967614 | 6.453827 | 29.78198 | 24.01323 |  | 0.00230206 | [19 empty] | 45.92447 | -0.007154942
8284 | 2022/03/06 04:44:55 | 131580.7877 | 11.0001 | 1 | 16 | 6 | 1 | 0 | 0 | 0 | 3.663804 | 0 | 4.967614 | 6.453827 | 29.78198 | 24.01323 |  | 0.002129694 | [19 empty] | 46.03444 | 0.09025931
8285 | 2022/03/06 04:44:56 | 131581.7879 | 12.0003 | 1 | 16 | 6 | 1 | 0 | 0 | 0 | 3.66584 | 0 | 4.967614 | 6.453827 | 29.78198 | 24.01323 |  | 0.001900502 | [19 empty] | 45.74805 | -0.05373955
8286 | 2022/03/06 04:44:57 | 131582.7878 | 13.0002 | 1 | 16 | 6 | 1 | 0 | 0 | 0 | 3.667493 | 0 | 4.967614 | 6.453827 | 29.78198 | 24.01323 |  | 0.002113039 | [19 empty] | 45.95919 | 0.03022194
8287 | 2022/03/06 04:44:58 | 131583.7879 | 14.0003 | 1 | 16 | 6 | 1 | 0 | 0 | 0 | 3.669139 | 0 | 4.967614 | 6.453827 | 29.78198 | 24.01323 |  | 0.001636198 | [19 empty] | 45.91611 | 0.03769994
8288 | 2022/03/06 04:44:59 | 131584.7877 | 15.0001 | 1 | 16 | 6 | 1 | 0 | 0 | 0 | 3.670591 | 0 | 4.967614 | 6.453827 | 29.78198 | 24.01323 | [21 empty] | 45.80442 | -0.08606434
8289 | 2022/03/06 04:45:00 | 131585.7884 | 16.0008 | 1 | 16 | 6 | 1 | 0 | 0 | 0 | 3.672119 | 0 | 4.967614 | 6.453827 | 29.78198 | 24.01323 |  | 0.001865509 | [19 empty] | 46.02555 | 0.06910443
8290 | 2022/03/06 04:45:01 | 131586.7878 | 17.0002 | 1 | 16 | 6 | 1 | 0 | 0 | 0 | 3.673311 | 0 | 4.967614 | 6.453827 | 29.78198 | 24.01323 |  | 0.001272727 | [19 empty] | 45.85809 | -0.05233407
8291 | 2022/03/06 04:45:02 | 131587.7878 | 18.0002 | 1 | 16 | 6 | 1 | 0 | 0 | 0 | 3.674577 | 0 | 4.967614 | 6.453827 | 29.78198 | 24.01323 | [21 empty] | 45.85809 | 0
8292 | 2022/03/06 04:45:03 | 131588.7879 | 19.0003 | 1 | 16 | 6 | 1 | 0 | 0 | 0 | 3.675736 | 0 | 4.967614 | 6.453827 | 29.78198 | 24.01323 |  | 0.001222772 | [19 empty] | 46.02647 | 0.05262017
8293 | 2022/03/06 04:45:04 | 131589.7877 | 20.0001 | 1 | 16 | 6 | 1 | 0 | 0 | 0 | 3.676646 | 0 | 4.967614 | 6.453827 | 29.78198 | 24.01323 |  | 0.001046202 | [19 empty] | 45.79371 | -0.07273674
8294 | 2022/03/06 04:45:05 | 131590.7878 | 21.0002 | 1 | 16 | 6 | 1 | 0 | 0 | 0 | 3.677711 | 0 | 4.967614 | 6.453827 | 29.78198 | 24.01323 | [21 empty] | 45.97012 | -0.07273674
8295 | 2022/03/06 04:45:06 | 131591.7879 | 22.0003 | 1 | 16 | 6 | 1 | 0 | 0 | 0 | 3.678441 | 0 | 4.967614 | 6.453827 | 29.78198 | 24.01323 |  | 0.001197549 | [19 empty] | 45.98287 | -0.04742146
8296 | 2022/03/06 04:45:07 | 131592.7885 | 23.0009 | 1 | 16 | 6 | 1 | 0 | 0 | 0 | 3.67948 | 0 | 4.967614 | 6.453827 | 29.78198 | 24.01323 | [21 empty] | 45.85744 | -0.04742146
8297 | 2022/03/06 04:45:08 | 131593.7877 | 24.0001 | 1 | 16 | 6 | 1 | 0 | 0 | 0 | 3.680216 | 0 | 4.967614 | 6.453827 | 29.78198 | 24.01323 |  | 0.000847721 | [19 empty] | 46.10235 | 0.0176084
8298 | 2022/03/06 04:45:09 | 131594.7887 | 25.0011 | 1 | 16 | 6 | 1 | 0 | 0 | 0 | 3.681077 | 0 | 4.967614 | 6.453827 | 29.78198 | 24.01323 | [21 empty] | 45.85872 | 0.0176084
8299 | 2022/03/06 04:45:10 | 131595.7878 | 26.0002 | 1 | 16 | 6 | 1 | 0 | 0 | 0 | 3.68169 | 0 | 4.967614 | 6.453827 | 29.78198 | 24.01323 |  | 0.0008845229 | [19 empty] | 45.87262 | -0.0717926
8300 | 2022/03/06 04:45:11 | 131596.7877 | 27.0001 | 1 | 16 | 6 | 1 | 0 | 0 | 0 | 3.682474 | 0 | 4.967614 | 6.453827 | 29.78198 | 24.01323 | [21 empty] | 46.02585 | 0.08159876
8301 | 2022/03/06 04:45:12 | 131597.7877 | 28.0001 | 1 | 16 | 6 | 1 | 0 | 0 | 0 | 3.683159 | 0 | 4.967614 | 6.453827 | 29.78198 | 24.01323 |  | 0.0007525491 | [19 empty] | 45.76775 | -0.1143706
8302 | 2022/03/06 04:45:13 | 131598.7877 | 29.0001 | 1 | 16 | 6 | 1 | 0 | 0 | 0 | 3.683908 | 0 | 4.967614 | 6.453827 | 29.78198 | 24.01323 | [21 empty] | 46.1385 | 0.08028746
8303 | 2022/03/06 04:45:14 | 131599.7886 | 30.001 | 1 | 16 | 6 | 1 | 0 | 0 | 0 | 3.684514 | 0 | 4.967614 | 6.453827 | 29.78198 | 24.01323 | [21 empty] | 45.90695 | -0.0367856
8304 | 2022/03/06 04:45:15 | 131600.7877 | 31.0001 | 1 | 16 | 6 | 1 | 0 | 0 | 0 | 3.685075 | 0 | 4.967614 | 6.453827 | 29.78198 | 24.01323 |  | 0.0005803563 | [19 empty] | 45.85539 | -0.01611352
8305 | 2022/03/06 04:45:16 | 131601.7878 | 32.0002 | 1 | 16 | 6 | 1 | 0 | 0 | 0 | 3.685654 | 0 | 4.967614 | 6.453827 | 29.78198 | 24.01323 | [21 empty] | 46.04307 | 0.05864978
8306 | 2022/03/06 04:45:17 | 131602.7878 | 33.0002 | 1 | 16 | 6 | 1 | 0 | 0 | 0 | 3.686141 | 0 | 4.967614 | 6.453827 | 29.78198 | 24.01323 |  | 0.0006451968 | [19 empty] | 45.91368 | -0.04043341
8307 | 2022/03/06 04:45:18 | 131603.7884 | 34.0008 | 1 | 16 | 6 | 1 | 0 | 0 | 0 | 3.686624 | 0 | 4.967614 | 6.453827 | 29.78198 | 24.01323 | [21 empty] | 46.14943 | 0.07367134
8308 | 2022/03/06 04:45:19 | 131604.7885 | 35.0009 | 1 | 16 | 6 | 1 | 0 | 0 | 0 | 3.687144 | 0 | 4.967614 | 6.453827 | 29.78198 | 24.01323 | [21 empty] | 45.92833 | -0.0690949
8309 | 2022/03/06 04:45:20 | 131605.7885 | 36.0009 | 1 | 16 | 6 | 1 | 0 | 0 | 0 | 3.687548 | 0 | 4.967614 | 6.453827 | 29.78198 | 24.01323 | [21 empty] | 45.81124 | -0.0690949
8310 | 2022/03/06 04:45:21 | 131606.7877 | 37.0001 | 1 | 16 | 6 | 1 | 0 | 0 | 0 | 3.687882 | 0 | 4.967614 | 6.453827 | 29.78198 | 24.01323 |  | 0.0003989179 | [19 empty] | 46.05902 | -0.01415014
8311 | 2022/03/06 04:45:22 | 131607.7877 | 38.0001 | 1 | 16 | 6 | 1 | 0 | 0 | 0 | 3.688229 | 0 | 4.967614 | 6.453827 | 29.78198 | 24.01323 | [21 empty] | 45.77121 | -0.01415014
8312 | 2022/03/06 04:45:23 | 131608.7878 | 39.0002 | 1 | 16 | 6 | 1 | 0 | 0 | 0 | 3.688458 | 0 | 4.967614 | 6.453827 | 29.78198 | 24.01323 | [21 empty] | 46.15678 | 0.06741643
8313 | 2022/03/06 04:45:24 | 131609.7877 | 40.0001 | 1 | 16 | 6 | 1 | 0 | 0 | 0 | 3.688774 | 0 | 4.967614 | 6.453827 | 29.78198 | 24.01323 |  | 0.000448483 | [19 empty] | 45.89038 | 0.06741643
8314 | 2022/03/06 04:45:24 | 131609.7885 | 40.0009 | 1 | 16 | 6 | 1 | 0 | 0 | 0 | 3.688774 | 0 | 4.967614 | 6.453827 | 29.78198 | 24.01323 |  | 0.000448483 | 0.01875165 | 0 | 0 | [16 empty] | 45.89038 | 0.06741643
8315 | 2022/03/06 04:45:24 | 131610.0758 | 0.2504 | 1 | 17 | 6 | 1 | 0 | 0 | 3.735031 | 3.748667 | 14.00139 | 4.967861 | 6.454023 | 29.7829 | 24.01395 |  | 0.02249542 |  | 0.001045973 | 956.0472 | [16 empty] | 45.89038 | 0.06741643
8316 | 2022/03/06 04:45:24 | 131610.3263 | 0.5009 | 1 | 17 | 6 | 1 | 0 | 0 | 3.734787 | 3.750964 | 14.00905 | 4.96812 | 6.454023 | 29.78387 | 24.01395 | [21 empty] | 45.84522 | -0.097363
8317 | 2022/03/06 04:45:24 | 131610.5756 | 0.7502 | 1 | 17 | 6 | 1 | 0 | 0 | 3.734879 | 3.75247 | 14.01502 | 4.968378 | 6.454023 | 29.78484 | 24.01395 | [21 empty] | 45.84522 | -0.097363
8318 | 2022/03/06 04:45:25 | 131610.8263 | 1.0009 | 1 | 17 | 6 | 1 | 0 | 0 | 3.73423 | 3.753743 | 14.01734 | 4.968638 | 6.454023 | 29.78582 | 24.01395 |  | 0.005699702 |  | 0.1123553 | [17 empty] | 45.84522 | -0.097363
8319 | 2022/03/06 04:45:25 | 131611.076 | 1.2506 | 1 | 17 | 6 | 1 | 0 | 0 | 3.733665 | 3.754469 | 14.01793 | 4.968897 | 6.454023 | 29.78679 | 24.01395 | [21 empty] | 46.02943 | 0.05756736
8320 | 2022/03/06 04:45:25 | 131611.3263 | 1.5009 | 1 | 17 | 6 | 1 | 0 | 0 | 3.732941 | 3.755614 | 14.01949 | 4.969156 | 6.454023 | 29.78776 | 24.01395 | [21 empty] | 46.02943 | 0.05756736
8321 | 2022/03/06 04:45:25 | 131611.5766 | 1.7512 | 1 | 17 | 6 | 1 | 0 | 0 | 3.732811 | 3.756438 | 14.02207 | 4.969416 | 6.454023 | 29.78874 | 24.01395 | [21 empty] | 46.02943 | 0.05756736
8322 | 2022/03/06 04:45:26 | 131611.8271 | 2.0017 | 1 | 17 | 6 | 1 | 0 | 0 | 3.732475 | 3.757526 | 14.02487 | 4.969676 | 6.454023 | 29.78971 | 24.01395 |  | 0.004175634 |  | 0.2365421 | 5.716824 | [16 empty] | 45.97464 | 0.05756736
8323 | 2022/03/06 04:45:26 | 131612.0758 | 2.2504 | 1 | 17 | 6 | 1 | 0 | 0 | 3.732567 | 3.75808 | 14.02729 | 4.969933 | 6.454023 | 29.79068 | 24.01395 | [21 empty] | 45.97464 | 0.05756736
8324 | 2022/03/06 04:45:26 | 131612.3262 | 2.5008 | 1 | 17 | 6 | 1 | 0 | 0 | 3.732521 | 3.758976 | 14.03046 | 4.970191 | 6.454023 | 29.79165 | 24.01395 | [21 empty] | 45.97464 | 0.05756736
8325 | 2022/03/06 04:45:26 | 131612.5759 | 2.7505 | 1 | 17 | 6 | 1 | 0 | 0 | 3.732643 | 3.759691 | 14.03358 | 4.97045 | 6.454023 | 29.79263 | 24.01395 | [21 empty] | 45.79102 | -0.07450581
8326 | 2022/03/06 04:45:27 | 131612.8261 | 3.0007 | 1 | 17 | 6 | 1 | 0 | 0 | 3.732887 | 3.760267 | 14.03665 | 4.970709 | 6.454023 | 29.7936 | 24.01395 |  | 0.00353646 | [19 empty] | 45.79102 | -0.07450581
8327 | 2022/03/06 04:45:27 | 131613.0757 | 3.2503 | 1 | 17 | 6 | 1 | 0 | 0 | 3.732994 | 3.7611 | 14.04016 | 4.970968 | 6.454023 | 29.79457 | 24.01395 | [21 empty] | 45.90965 | 0.0370729
8328 | 2022/03/06 04:45:27 | 131613.3255 | 3.5001 | 1 | 17 | 6 | 1 | 0 | 0 | 3.732956 | 3.761507 | 14.04154 | 4.971227 | 6.454023 | 29.79555 | 24.01395 | [21 empty] | 45.90965 | 0.0370729
8329 | 2022/03/06 04:45:27 | 131613.5767 | 3.7513 | 1 | 17 | 6 | 1 | 0 | 0 | 3.733292 | 3.762255 | 14.0456 | 4.971487 | 6.454023 | 29.79653 | 24.01395 | [21 empty] | 45.90965 | 0.0370729
8330 | 2022/03/06 04:45:28 | 131613.8264 | 4.001 | 1 | 17 | 6 | 1 | 0 | 0 | 3.733887 | 3.762768 | 14.04975 | 4.971746 | 6.454023 | 29.7975 | 24.01395 |  | 0.002388626 |  | 0.3504426 | [17 empty] | 46.08009 | 0.0370729
8331 | 2022/03/06 04:45:28 | 131614.0774 | 4.252 | 1 | 17 | 6 | 1 | 0 | 0 | 3.733696 | 3.763375 | 14.0513 | 4.972005 | 6.454023 | 29.79847 | 24.01395 | [21 empty] | 46.08009 | 0.0370729
8332 | 2022/03/06 04:45:28 | 131614.327 | 4.5016 | 1 | 17 | 6 | 1 | 0 | 0 | 3.733437 | 3.763863 | 14.05215 | 4.972264 | 6.454023 | 29.79945 | 24.01395 | [21 empty] | 46.08009 | 0.0370729
8333 | 2022/03/06 04:45:28 | 131614.5757 | 4.7503 | 1 | 17 | 6 | 1 | 0 | 0 | 3.732872 | 3.764643 | 14.05293 | 4.972521 | 6.454023 | 29.80042 | 24.01395 | [21 empty] | 45.85332 | -0.01760364
8334 | 2022/03/06 04:45:29 | 131614.8264 | 5.001 | 1 | 17 | 6 | 1 | 0 | 0 | 3.732918 | 3.764817 | 14.05375 | 4.972781 | 6.454023 | 29.8014 | 24.01395 |  | 0.002507328 | [19 empty] | 45.85332 | -0.01760364
8335 | 2022/03/06 04:45:29 | 131615.0758 | 5.2504 | 1 | 17 | 6 | 1 | 0 | 0 | 3.732758 | 3.765574 | 14.05598 | 4.97304 | 6.454023 | 29.80237 | 24.01395 | [21 empty] | 45.85332 | -0.01760364
8336 | 2022/03/06 04:45:29 | 131615.3254 | 5.5 | 1 | 17 | 6 | 1 | 0 | 0 | 3.732613 | 3.765849 | 14.05646 | 4.973298 | 6.454023 | 29.80334 | 24.01395 | [21 empty] | 45.77121 | -0.02565861
8337 | 2022/03/06 04:45:29 | 131615.5768 | 5.7514 | 1 | 17 | 6 | 1 | 0 | 0 | 3.732407 | 3.766516 | 14.05817 | 4.973558 | 6.454023 | 29.80432 | 24.01395 | [21 empty] | 45.77121 | -0.02565861
8338 | 2022/03/06 04:45:30 | 131615.8255 | 6.0001 | 1 | 17 | 6 | 1 | 0 | 0 | 3.732498 | 3.76691 | 14.05998 | 4.973816 | 6.454023 | 29.80529 | 24.01395 |  | 0.001947739 |  | 0.4902839 | 2.37476 | [16 empty] | 45.77121 | -0.02565861
8339 | 2022/03/06 04:45:30 | 131616.076 | 6.2506 | 1 | 17 | 6 | 1 | 0 | 0 | 3.732391 | 3.767516 | 14.06184 | 4.974076 | 6.454023 | 29.80627 | 24.01395 | [21 empty] | 46.06971 | -0.02565861
8340 | 2022/03/06 04:45:30 | 131616.3262 | 6.5008 | 1 | 17 | 6 | 1 | 0 | 0 | 3.732536 | 3.7678 | 14.06345 | 4.974335 | 6.454023 | 29.80725 | 24.01395 | [21 empty] | 46.06971 | -0.02565861
8341 | 2022/03/06 04:45:30 | 131616.5759 | 6.7505 | 1 | 17 | 6 | 1 | 0 | 0 | 3.732483 | 3.768363 | 14.06535 | 4.974593 | 6.454023 | 29.80822 | 24.01395 | [21 empty] | 46.06971 | -0.02565861
8342 | 2022/03/06 04:45:31 | 131616.8256 | 7.0002 | 1 | 17 | 6 | 1 | 0 | 0 | 3.732407 | 3.768805 | 14.06671 | 4.974852 | 6.454023 | 29.80919 | 24.01395 |  | 0.001885972 | [19 empty] | 45.93873 | 0.05235076
8343 | 2022/03/06 04:45:31 | 131617.0766 | 7.2512 | 1 | 17 | 6 | 1 | 0 | 0 | 3.732437 | 3.769231 | 14.06842 | 4.975112 | 6.454023 | 29.81018 | 24.01395 | [21 empty] | 45.93873 | 0.05235076
8344 | 2022/03/06 04:45:31 | 131617.3256 | 7.5002 | 1 | 17 | 6 | 1 | 0 | 0 | 3.732483 | 3.769298 | 14.06884 | 4.975369 | 6.454023 | 29.81115 | 24.01395 | [21 empty] | 45.93873 | 0.05235076
8345 | 2022/03/06 04:45:31 | 131617.5759 | 7.7505 | 1 | 17 | 6 | 1 | 0 | 0 | 3.732826 | 3.770276 | 14.07378 | 4.975629 | 6.454023 | 29.81213 | 24.01395 | [21 empty] | 45.71934 | -0.06855965
8346 | 2022/03/06 04:45:32 | 131617.8261 | 8.0007 | 1 | 17 | 6 | 1 | 0 | 0 | 3.732826 | 3.770461 | 14.07447 | 4.975887 | 6.454023 | 29.8131 | 24.01395 | [21 empty] | 45.71934 | -0.06855965
8347 | 2022/03/06 04:45:32 | 131618.0759 | 8.2505 | 1 | 17 | 6 | 1 | 0 | 0 | 3.732979 | 3.771036 | 14.0772 | 4.976147 | 6.454023 | 29.81408 | 24.01395 | [21 empty] | 45.96746 | -0.06855965
8348 | 2022/03/06 04:45:32 | 131618.3263 | 8.5009 | 1 | 17 | 6 | 1 | 0 | 0 | 3.733032 | 3.771385 | 14.0787 | 4.976406 | 6.454023 | 29.81506 | 24.01395 | [21 empty] | 45.96746 | -0.06855965
8349 | 2022/03/06 04:45:32 | 131618.5766 | 8.7512 | 1 | 17 | 6 | 1 | 0 | 0 | 3.733047 | 3.771856 | 14.08052 | 4.976665 | 6.454023 | 29.81603 | 24.01395 | [21 empty] | 45.96746 | -0.06855965
8350 | 2022/03/06 04:45:33 | 131618.8269 | 9.0015 | 1 | 17 | 6 | 1 | 0 | 0 | 3.732742 | 3.772076 | 14.08019 | 4.976924 | 6.454023 | 29.81701 | 24.01395 |  | 0.001683214 |  | 0.5905016 | [17 empty] | 46.09722 | 0.1180863
8351 | 2022/03/06 04:45:33 | 131619.0766 | 9.2512 | 1 | 17 | 6 | 1 | 0 | 0 | 3.732574 | 3.772714 | 14.08193 | 4.977183 | 6.454023 | 29.81799 | 24.01395 | [21 empty] | 46.09722 | 0.1180863
8352 | 2022/03/06 04:45:33 | 131619.3255 | 9.5001 | 1 | 17 | 6 | 1 | 0 | 0 | 3.732864 | 3.772805 | 14.08337 | 4.977441 | 6.454023 | 29.81896 | 24.01395 | [21 empty] | 46.09722 | 0.1180863
8353 | 2022/03/06 04:45:33 | 131619.5756 | 9.7502 | 1 | 17 | 6 | 1 | 0 | 0 | 3.732796 | 3.77339 | 14.0853 | 4.9777 | 6.454023 | 29.81994 | 24.01395 | [21 empty] | 45.82426 | -0.08529902
8354 | 2022/03/06 04:45:34 | 131619.8268 | 10.0014 | 1 | 17 | 6 | 1 | 0 | 0 | 3.732887 | 3.773516 | 14.08611 | 4.97796 | 6.454023 | 29.82092 | 24.01395 |  | 0.00169576 | [19 empty] | 45.82426 | -0.08529902
8355 | 2022/03/06 04:45:34 | 131619.8278 | 10.0024 | 1 | 17 | 6 | 1 | 0 | 0 | 3.732887 | 3.773535 | 14.08618 | 4.977962 | 6.454023 | 29.82092 | 24.01395 |  | 0.00169576 | 0.01875165 | 0.5905016 | 2.37476 | [16 empty] | 45.82426 | -0.08529902
8356 | 2022/03/06 04:45:35 | 131620.867 | 1.0007 | 1 | 18 | 6 | 1 | 0 | 0 | 0 | 3.710568 | 0 | 4.977966 | 6.454023 | 29.82094 | 24.01395 |  | -0.005113648 | [19 empty] | 45.82217 | -0.08529902
8357 | 2022/03/06 04:45:36 | 131621.8666 | 2.0003 | 1 | 18 | 6 | 1 | 0 | 0 | 0 | 3.708523 | 0 | 4.977966 | 6.454023 | 29.82094 | 24.01395 |  | -0.002992504 | [19 empty] | 45.9556 | -0.03815055
8358 | 2022/03/06 04:45:37 | 131622.8669 | 3.0006 | 1 | 18 | 6 | 1 | 0 | 0 | 0 | 3.707563 | 0 | 4.977966 | 6.454023 | 29.82094 | 24.01395 |  | -0.001695644 | [19 empty] | 45.7116 | -0.03815055
8359 | 2022/03/06 04:45:38 | 131623.8669 | 4.0006 | 1 | 18 | 6 | 1 | 0 | 0 | 0 | 3.706556 | 0 | 4.977966 | 6.454023 | 29.82094 | 24.01395 | [21 empty] | 46.04331 | 0.02500057
8360 | 2022/03/06 04:45:39 | 131624.8669 | 5.0006 | 1 | 18 | 6 | 1 | 0 | 0 | 0 | 3.705964 | 0 | 4.977966 | 6.454023 | 29.82094 | 24.01395 |  | -0.0009645068 | [19 empty] | 45.76709 | 0.02500057
8361 | 2022/03/06 04:45:40 | 131625.8669 | 6.0006 | 1 | 18 | 6 | 1 | 0 | 0 | 0 | 3.705595 | 0 | 4.977966 | 6.454023 | 29.82094 | 24.01395 | [21 empty] | 45.83968 | -0.06363511
8362 | 2022/03/06 04:45:41 | 131626.8671 | 7.0008 | 1 | 18 | 6 | 1 | 0 | 0 | 0 | 3.705007 | 0 | 4.977966 | 6.454023 | 29.82094 | 24.01395 |  | -0.0005841393 | [19 empty] | 45.89539 | 0.06234884
8363 | 2022/03/06 04:45:42 | 131627.8669 | 8.0006 | 1 | 18 | 6 | 1 | 0 | 0 | 0 | 3.70475 | 0 | 4.977966 | 6.454023 | 29.82094 | 24.01395 | [21 empty] | 45.76261 | -0.0864327
8364 | 2022/03/06 04:45:43 | 131628.8676 | 9.0013 | 1 | 18 | 6 | 1 | 0 | 0 | 0 | 3.704484 | 0 | 4.977966 | 6.454023 | 29.82094 | 24.01395 | [21 empty] | 45.94582 | 0.08318901
8365 | 2022/03/06 04:45:44 | 131629.8669 | 10.0006 | 1 | 18 | 6 | 1 | 0 | 0 | 0 | 3.704158 | 0 | 4.977966 | 6.454023 | 29.82094 | 24.01395 | [21 empty] | 45.75991 | -0.08403182
8366 | 2022/03/06 04:45:45 | 131630.8663 | 11 | 1 | 18 | 6 | 1 | 0 | 0 | 0 | 3.70402 | 0 | 4.977966 | 6.454023 | 29.82094 | 24.01395 |  | -0.0004391584 | [19 empty] | 45.97336 | 0.06670237
8367 | 2022/03/06 04:45:46 | 131631.8663 | 12 | 1 | 18 | 6 | 1 | 0 | 0 | 0 | 3.703624 | 0 | 4.977966 | 6.454023 | 29.82094 | 24.01395 | [21 empty] | 45.77236 | -0.06281137
8368 | 2022/03/06 04:45:47 | 131632.8669 | 13.0006 | 1 | 18 | 6 | 1 | 0 | 0 | 0 | 3.703567 | 0 | 4.977966 | 6.454023 | 29.82094 | 24.01395 | [21 empty] | 45.83764 | 0.0203979
8369 | 2022/03/06 04:45:48 | 131633.8671 | 14.0008 | 1 | 18 | 6 | 1 | 0 | 0 | 0 | 3.703341 | 0 | 4.977966 | 6.454023 | 29.82094 | 24.01395 | [21 empty] | 45.82874 | -0.002779961
8370 | 2022/03/06 04:45:49 | 131634.8675 | 15.0012 | 1 | 18 | 6 | 1 | 0 | 0 | 0 | 3.702941 | 0 | 4.977966 | 6.454023 | 29.82094 | 24.01395 | [21 empty] | 45.74985 | -0.02465248
8371 | 2022/03/06 04:45:50 | 131635.8669 | 16.0006 | 1 | 18 | 6 | 1 | 0 | 0 | 0 | 3.702939 | 0 | 4.977966 | 6.454023 | 29.82094 | 24.01395 |  | -0.0002574817 | [19 empty] | 45.98439 | -0.02465248
8372 | 2022/03/06 04:45:51 | 131636.8669 | 17.0006 | 1 | 18 | 6 | 1 | 0 | 0 | 0 | 3.702804 | 0 | 4.977966 | 6.454023 | 29.82094 | 24.01395 | [21 empty] | 45.70234 | -0.07665038
8373 | 2022/03/06 04:45:52 | 131637.8669 | 18.0006 | 1 | 18 | 6 | 1 | 0 | 0 | 0 | 3.702609 | 0 | 4.977966 | 6.454023 | 29.82094 | 24.01395 | [21 empty] | 45.90543 | -0.07665038
8374 | 2022/03/06 04:45:53 | 131638.8667 | 19.0004 | 1 | 18 | 6 | 1 | 0 | 0 | 0 | 3.702607 | 0 | 4.977966 | 6.454023 | 29.82094 | 24.01395 | [21 empty] | 45.67248 | -0.118469
8375 | 2022/03/06 04:45:54 | 131639.8669 | 20.0006 | 1 | 18 | 6 | 1 | 0 | 0 | 0 | 3.702618 | 0 | 4.977966 | 6.454023 | 29.82094 | 24.01395 | [21 empty] | 45.77121 | -0.118469
8376 | 2022/03/06 04:45:55 | 131640.8677 | 21.0014 | 1 | 18 | 6 | 1 | 0 | 0 | 0 | 3.702538 | 0 | 4.977966 | 6.454023 | 29.82094 | 24.01395 | [21 empty] | 45.9687 | 0.09257078
8377 | 2022/03/06 04:45:56 | 131641.867 | 22.0007 | 1 | 18 | 6 | 1 | 0 | 0 | 0 | 3.70234 | 0 | 4.977966 | 6.454023 | 29.82094 | 24.01395 | [21 empty] | 45.73853 | -0.04245162
8378 | 2022/03/06 04:45:57 | 131642.8669 | 23.0006 | 1 | 18 | 6 | 1 | 0 | 0 | 0 | 3.702383 | 0 | 4.977966 | 6.454023 | 29.82094 | 24.01395 | [21 empty] | 45.95237 | 0.03734827
8379 | 2022/03/06 04:45:58 | 131643.8676 | 24.0013 | 1 | 18 | 6 | 1 | 0 | 0 | 0 | 3.70225 | 0 | 4.977966 | 6.454023 | 29.82094 | 24.01395 | [21 empty] | 45.70804 | -0.01214027
8380 | 2022/03/06 04:45:59 | 131644.867 | 25.0007 | 1 | 18 | 6 | 1 | 0 | 0 | 0 | 3.702192 | 0 | 4.977966 | 6.454023 | 29.82094 | 24.01395 | [21 empty] | 45.88445 | -0.009087324
8381 | 2022/03/06 04:46:00 | 131645.8677 | 26.0014 | 1 | 18 | 6 | 1 | 0 | 0 | 0 | 3.702353 | 0 | 4.977966 | 6.454023 | 29.82094 | 24.01395 | [21 empty] | 46.00655 | 0.0381577
8382 | 2022/03/06 04:46:01 | 131646.8669 | 27.0006 | 1 | 18 | 6 | 1 | 0 | 0 | 0 | 3.702423 | 0 | 4.977966 | 6.454023 | 29.82094 | 24.01395 | [21 empty] | 45.77391 | -0.07270098
8383 | 2022/03/06 04:46:02 | 131647.8663 | 28 | 1 | 18 | 6 | 1 | 0 | 0 | 0 | 3.702497 | 0 | 4.977966 | 6.454023 | 29.82094 | 24.01395 |  | -7.792452e-05 | [19 empty] | 46.02173 | 0.07744551
8384 | 2022/03/06 04:46:03 | 131648.8669 | 29.0006 | 1 | 18 | 6 | 1 | 0 | 0 | 0 | 3.702217 | 0 | 4.977966 | 6.454023 | 29.82094 | 24.01395 | [21 empty] | 45.67841 | -0.1072872
8385 | 2022/03/06 04:46:04 | 131649.8669 | 30.0006 | 1 | 18 | 6 | 1 | 0 | 0 | 0 | 3.702418 | 0 | 4.977966 | 6.454023 | 29.82094 | 24.01395 | [21 empty] | 45.96537 | 0.08967519
8386 | 2022/03/06 04:46:05 | 131650.8677 | 31.0014 | 1 | 18 | 6 | 1 | 0 | 0 | 0 | 3.702429 | 0 | 4.977966 | 6.454023 | 29.82094 | 24.01395 | [21 empty] | 45.8429 | 0.08967519
8387 | 2022/03/06 04:46:06 | 131651.8663 | 32 | 1 | 18 | 6 | 1 | 0 | 0 | 0 | 3.702431 | 0 | 4.977966 | 6.454023 | 29.82094 | 24.01395 | [21 empty] | 45.92833 | 0.08006573
8388 | 2022/03/06 04:46:07 | 131652.8669 | 33.0006 | 1 | 18 | 6 | 1 | 0 | 0 | 0 | 3.70218 | 0 | 4.977966 | 6.454023 | 29.82094 | 24.01395 | [21 empty] | 45.88626 | 0.08006573
8389 | 2022/03/06 04:46:08 | 131653.8669 | 34.0006 | 1 | 18 | 6 | 1 | 0 | 0 | 0 | 3.702337 | 0 | 4.977966 | 6.454023 | 29.82094 | 24.01395 | [21 empty] | 45.86013 | 0.04431486
8390 | 2022/03/06 04:46:09 | 131654.867 | 35.0007 | 1 | 18 | 6 | 1 | 0 | 0 | 0 | 3.702289 | 0 | 4.977966 | 6.454023 | 29.82094 | 24.01395 | [21 empty] | 45.9049 | 0.04431486
8391 | 2022/03/06 04:46:10 | 131655.8669 | 36.0006 | 1 | 18 | 6 | 1 | 0 | 0 | 0 | 3.702179 | 0 | 4.977966 | 6.454023 | 29.82094 | 24.01395 | [21 empty] | 45.68488 | -0.05476832
8392 | 2022/03/06 04:46:11 | 131656.8669 | 37.0006 | 1 | 18 | 6 | 1 | 0 | 0 | 0 | 3.70227 | 0 | 4.977966 | 6.454023 | 29.82094 | 24.01395 | [21 empty] | 45.98494 | 0.02485037
8393 | 2022/03/06 04:46:12 | 131657.867 | 38.0007 | 1 | 18 | 6 | 1 | 0 | 0 | 0 | 3.702093 | 0 | 4.977966 | 6.454023 | 29.82094 | 24.01395 | [21 empty] | 45.69077 | -0.02300858
8394 | 2022/03/06 04:46:13 | 131658.8671 | 39.0008 | 1 | 18 | 6 | 1 | 0 | 0 | 0 | 3.702474 | 0 | 4.977966 | 6.454023 | 29.82094 | 24.01395 | [21 empty] | 45.96037 | 0.01742482
8395 | 2022/03/06 04:46:14 | 131659.8669 | 40.0006 | 1 | 18 | 6 | 1 | 0 | 0 | 0 | 3.702212 | 0 | 4.977966 | 6.454023 | 29.82094 | 24.01395 |  | -4.998376e-05 | [19 empty] | 45.78834 | 0.01306653
8396 | 2022/03/06 04:46:14 | 131659.8676 | 40.0013 | 1 | 18 | 6 | 1 | 0 | 0 | 0 | 3.702198 | 0 | 4.977966 | 6.454023 | 29.82094 | 24.01395 |  | -4.998376e-05 | 0.01875165 | 0 | 0 | [16 empty] | 45.78834 | 0.01306653
8397 | 2022/03/06 04:46:14 | 131659.8742 | 0.0018 | 1 | 19 | 6 | 1 | 0 | 0 | 0 | 3.702198 | 0 | 4.977966 | 6.454023 | 29.82094 | 24.01395 |  | -4.998376e-05 | 0.01875165 | 0 | 0 | [16 empty] | 45.7883 | 0.01301262
8398 | 2022/03/06 04:46:24 | 131669.9111 | 10.0003 | 1 | 20 | 6 | 1 | 0 | 0 | -1.499944 | 3.66779 | -5.50148 | 4.977999 | 6.458185 | 29.82106 | 24.02923 |  | -0.000684023 |  | 0.5041945 | 2.754227 | [16 empty] | 45.72824 | -0.06896973
8399 | 2022/03/06 04:46:34 | 131679.9114 | 20.0006 | 1 | 20 | 6 | 1 | 0 | 0 | -1.499952 | 3.662411 | -5.493441 | 4.977999 | 6.462347 | 29.82106 | 24.04448 |  | -0.0005806987 |  | 0.7494324 | [17 empty] | 45.7178 | -0.06631613
8400 | 2022/03/06 04:46:44 | 131689.912 | 30.0012 | 1 | 20 | 6 | 1 | 0 | 0 | -1.499904 | 3.65861 | -5.487564 | 4.977999 | 6.46651 | 29.82106 | 24.05972 |  | -0.0004461794 | [19 empty] | 45.75991 | 0.01416087
8401 | 2022/03/06 04:46:54 | 131699.9111 | 40.0003 | 1 | 20 | 6 | 1 | 0 | 0 | -1.499923 | 3.655487 | -5.482949 | 4.977999 | 6.470671 | 29.82106 | 24.07494 |  | -0.0003121574 |  | 1.040198 | 1.116091 | [16 empty] | 45.62849 | 0.08978605
8402 | 2022/03/06 04:47:04 | 131709.9119 | 50.0011 | 1 | 20 | 6 | 1 | 0 | 0 | -1.499925 | 3.653044 | -5.479292 | 4.977999 | 6.474833 | 29.82106 | 24.09015 |  | -0.0002314608 |  | 1.464449 | [17 empty] | 45.66619 | 0.05128741
8403 | 2022/03/06 04:47:14 | 131719.911 | 60.0002 | 1 | 20 | 6 | 1 | 0 | 0 | -1.499896 | 3.650586 | -5.475499 | 4.977999 | 6.478994 | 29.82106 | 24.10534 |  | -0.0002621858 | [19 empty] | 45.67705 | 0.07654309
8404 | 2022/03/06 04:47:24 | 131729.9118 | 70.001 | 1 | 20 | 6 | 1 | 0 | 0 | -1.499943 | 3.648796 | -5.472986 | 4.977999 | 6.483156 | 29.82106 | 24.12053 |  | -0.000169902 | [19 empty] | 45.54842 | -0.1052082
8405 | 2022/03/06 04:47:34 | 131739.912 | 80.0012 | 1 | 20 | 6 | 1 | 0 | 0 | -1.499916 | 3.646774 | -5.469855 | 4.977999 | 6.487318 | 29.82106 | 24.13572 |  | -0.0001888891 |  | 1.958538 | 0.584059 | [16 empty] | 45.59671 | -0.0088346
8406 | 2022/03/06 04:47:44 | 131749.9119 | 90.0011 | 1 | 20 | 6 | 1 | 0 | 0 | -1.499901 | 3.645327 | -5.46763 | 4.977999 | 6.491479 | 29.82106 | 24.15089 |  | -0.0001678478 | [19 empty] | 45.51311 | -0.04004002
8407 | 2022/03/06 04:47:54 | 131759.9113 | 100.0005 | 1 | 20 | 6 | 1 | 0 | 0 | -1.499965 | 3.643649 | -5.465346 | 4.977999 | 6.495642 | 29.82106 | 24.16606 |  | -0.0001821957 | [19 empty] | 45.3689 | 0.03636956
8408 | 2022/03/06 04:48:04 | 131769.9111 | 110.0003 | 1 | 20 | 6 | 1 | 0 | 0 | -1.499925 | 3.642133 | -5.462926 | 4.977999 | 6.499805 | 29.82106 | 24.18122 |  | -0.0002239804 |  | 2.400456 | [17 empty] | 45.61072 | 0.09178877
8409 | 2022/03/06 04:48:14 | 131779.9117 | 120.0009 | 1 | 20 | 6 | 1 | 0 | 0 | -1.499924 | 3.640341 | -5.460235 | 4.977999 | 6.503967 | 29.82106 | 24.19638 |  | -0.0001213407 | [19 empty] | 45.32678 | -0.09058356
8410 | 2022/03/06 04:48:24 | 131789.911 | 130.0002 | 1 | 20 | 6 | 1 | 0 | 0 | -1.499941 | 3.639251 | -5.458662 | 4.977999 | 6.508129 | 29.82106 | 24.21153 |  | -0.0002187059 | [19 empty] | 45.3926 | 0.05640984
8411 | 2022/03/06 04:48:34 | 131799.912 | 140.0012 | 1 | 20 | 6 | 1 | 0 | 0 | -1.499901 | 3.637971 | -5.456596 | 4.977999 | 6.512291 | 29.82106 | 24.22668 |  | -0.000167719 |  | 2.871203 | 0.379048 | [16 empty] | 45.57506 | 0.1019812
8412 | 2022/03/06 04:48:44 | 131809.9124 | 150.0016 | 1 | 20 | 6 | 1 | 0 | 0 | -1.499952 | 3.636405 | -5.454433 | 4.977999 | 6.516454 | 29.82106 | 24.24182 |  | -0.0001659866 | [19 empty] | 45.23058 | -0.03923893
8413 | 2022/03/06 04:48:54 | 131819.9114 | 160.0006 | 1 | 20 | 6 | 1 | 0 | 0 | -1.499956 | 3.634898 | -5.452187 | 4.977999 | 6.520616 | 29.82106 | 24.25695 |  | -0.0001072161 | [19 empty] | 45.48727 | -0.04580975
8414 | 2022/03/06 04:49:04 | 131829.9111 | 170.0003 | 1 | 20 | 6 | 1 | 0 | 0 | -1.499956 | 3.633602 | -5.450243 | 4.977999 | 6.524776 | 29.82106 | 24.27207 |  | -0.000146127 | [19 empty] | 45.21188 | -0.08625388
8415 | 2022/03/06 04:49:14 | 131839.9113 | 180.0005 | 1 | 20 | 6 | 1 | 0 | 0 | -1.499974 | 3.632511 | -5.448672 | 4.977999 | 6.528938 | 29.82106 | 24.28719 |  | -0.0001021897 |  | 3.076205 | [17 empty] | 45.30836 | -0.01642704
8416 | 2022/03/06 04:49:24 | 131849.9118 | 190.001 | 1 | 20 | 6 | 1 | 0 | 0 | -1.499971 | 3.630903 | -5.446249 | 4.977999 | 6.533101 | 29.82106 | 24.30231 |  | -0.0001057256 | [19 empty] | 45.34572 | 0.08366585
8417 | 2022/03/06 04:49:34 | 131859.9118 | 200.001 | 1 | 20 | 6 | 1 | 0 | 0 | -1.499895 | 3.629962 | -5.444562 | 4.977999 | 6.537263 | 29.82106 | 24.31742 |  | -0.0001598999 | [19 empty] | 45.12671 | -0.003061295
8418 | 2022/03/06 04:49:44 | 131869.9126 | 210.0018 | 1 | 20 | 6 | 1 | 0 | 0 | -1.499924 | 3.628329 | -5.442218 | 4.977999 | 6.541425 | 29.82106 | 24.33252 |  | -0.0001149128 |  | 3.128093 | 0.321715 | [16 empty] | 45.25024 | 0.06179452
8419 | 2022/03/06 04:49:54 | 131879.9117 | 220.0009 | 1 | 20 | 6 | 1 | 0 | 0 | -1.49994 | 3.6273 | -5.440732362 | 4.977999 | 6.545586 | 29.82106 | 24.34761 |  | -0.0001489166 | [19 empty] | 45.02309 | -0.03389835
8420 | 2022/03/06 04:50:04 | 131889.9118 | 230.001 | 1 | 20 | 6 | 1 | 0 | 0 | -1.499994 | 3.625789 | -5.438662 | 4.977999 | 6.549747 | 29.82106 | 24.36271 |  | -0.000141914 | [19 empty] | 45.3475 | 0.08115649
8421 | 2022/03/06 04:50:14 | 131899.911 | 240.0002 | 1 | 20 | 6 | 1 | 0 | 0 | -1.499964 | 3.624659 | -5.436858 | 4.977999 | 6.553908 | 29.82106 | 24.37779 |  | -0.0001091747 | [19 empty] | 45.04594 | -0.04166365
8422 | 2022/03/06 04:50:24 | 131909.911 | 250.0002 | 1 | 20 | 6 | 1 | 0 | 0 | -1.499943 | 3.623487 | -5.435024 | 4.977999 | 6.558071 | 29.82106 | 24.39288 | [21 empty] | 45.05814 | -0.1004648
8423 | 2022/03/06 04:50:34 | 131919.9113 | 260.0005 | 1 | 20 | 6 | 1 | 0 | 0 | -1.499959 | 3.621991 | -5.432838 | 4.977999 | 6.562232 | 29.82106 | 24.40795 |  | -8.625635e-05 |  | 3.312429 | [17 empty] | 45.33002 | 0.08588195
8424 | 2022/03/06 04:50:44 | 131929.9119 | 270.0011 | 1 | 20 | 6 | 1 | 0 | 0 | -1.499968 | 3.620932 | -5.431282 | 4.977999 | 6.566394 | 29.82106 | 24.42303 |  | -0.0001067467 | [19 empty] | 44.92449 | -0.08304596
8425 | 2022/03/06 04:50:54 | 131939.9112 | 280.0004 | 1 | 20 | 6 | 1 | 0 | 0 | -1.499903 | 3.619609 | -5.429062 | 4.977999 | 6.570556 | 29.82106 | 24.43809 |  | -0.0001228488 | [19 empty] | 45.3018 | -0.01007676
8426 | 2022/03/06 04:51:04 | 131949.9118 | 290.001 | 1 | 20 | 6 | 1 | 0 | 0 | -1.499996 | 3.618541 | -5.427797 | 4.977999 | 6.574718 | 29.82106 | 24.45316 |  | -0.0001032534 | [19 empty] | 44.90993 | -0.08239865
8427 | 2022/03/06 04:51:14 | 131959.9114 | 300.0006 | 1 | 20 | 6 | 1 | 0 | 0 | -1.499979 | 3.617126 | -5.425613 | 4.977999 | 6.57888 | 29.82106 | 24.46821 |  | -0.0001410578 |  | 3.341207 | 0.2987885 | [16 empty] | 45.23803 | 0.083884
8428 | 2022/03/06 04:51:24 | 131969.9121 | 310.0013 | 1 | 20 | 6 | 1 | 0 | 0 | -1.499928 | 3.616216 | -5.424064 | 4.977999 | 6.583042 | 29.82106 | 24.48326 |  | -0.0001207617 | [19 empty] | 44.93571 | -0.02597809
8429 | 2022/03/06 04:51:34 | 131979.9111 | 320.0003 | 1 | 20 | 6 | 1 | 0 | 0 | -1.499932 | 3.614652 | -5.421732 | 4.977999 | 6.587204 | 29.82106 | 24.49831 |  | -0.0001085267 | [19 empty] | 45.15699 | 0.07620335
8430 | 2022/03/06 04:51:44 | 131989.9119 | 330.0011 | 1 | 20 | 6 | 1 | 0 | 0 | -1.499967 | 3.613836 | -5.420635 | 4.977999 | 6.591366 | 29.82106 | 24.51335 |  | -9.849921e-05 | [19 empty] | 45.03019 | 0.02089977
8431 | 2022/03/06 04:51:54 | 131999.9112 | 340.0004 | 1 | 20 | 6 | 1 | 0 | 0 | -1.499919 | 3.612522 | -5.41849 | 4.977999 | 6.595528 | 29.82106 | 24.52839 |  | -0.0001046264 |  | 3.576081 | [17 empty] | 44.98858 | -0.08871913
8432 | 2022/03/06 04:52:04 | 132009.9118 | 350.001 | 1 | 20 | 6 | 1 | 0 | 0 | -1.49991 | 3.611467 | -5.416875 | 4.977999 | 6.599689 | 29.82106 | 24.54342 |  | -7.847318e-05 | [19 empty] | 45.19499 | 0.06060362
8433 | 2022/03/06 04:52:14 | 132019.9119 | 360.0011 | 1 | 20 | 6 | 1 | 0 | 0 | -1.499998 | 3.610168 | -5.415245 | 4.977999 | 6.603852 | 29.82106 | 24.55846 | [21 empty] | 44.91703 | -0.05465627
8434 | 2022/03/06 04:52:24 | 132029.9111 | 370.0003 | 1 | 20 | 6 | 1 | 0 | 0 | -1.499912 | 3.609229 | -5.413526 | 4.977999 | 6.608014 | 29.82106 | 24.57348 |  | -9.342696e-05 | [19 empty] | 45.02571 | -0.07805109
8435 | 2022/03/06 04:52:34 | 132039.912 | 380.0012 | 1 | 20 | 6 | 1 | 0 | 0 | -1.499917 | 3.607788 | -5.411383 | 4.977999 | 6.612177 | 29.82106 | 24.5885 |  | -0.0001024411 |  | 3.628259 | 0.2814487 | [16 empty] | 45.22731 | 0.06587029
8436 | 2022/03/06 04:52:44 | 132049.9122 | 390.0014 | 1 | 20 | 6 | 1 | 0 | 0 | -1.499958 | 3.60698 | -5.410319 | 4.977999 | 6.61634 | 29.82106 | 24.60352 |  | -0.0001023447 | [19 empty] | 44.97825 | -0.0158596
8437 | 2022/03/06 04:52:54 | 132059.9111 | 400.0003 | 1 | 20 | 6 | 1 | 0 | 0 | -1.499932 | 3.605736 | -5.408359 | 4.977999 | 6.620502 | 29.82106 | 24.61853 |  | -0.0001289169 | [19 empty] | 45.01409 | -0.06940842
8438 | 2022/03/06 04:53:04 | 132069.9122 | 410.0014 | 1 | 20 | 6 | 1 | 0 | 0 | -1.499932 | 3.604624 | -5.406691 | 4.977999 | 6.624665 | 29.82106 | 24.63354 |  | -0.0001038053 | [19 empty] | 45.11304 | 0.07813811
8439 | 2022/03/06 04:53:14 | 132079.911 | 420.0002 | 1 | 20 | 6 | 1 | 0 | 0 | -1.499941 | 3.603578 | -5.405154 | 4.977999 | 6.628826 | 29.82106 | 24.64853 | [21 empty] | 45.16922 | 0.08485436
8440 | 2022/03/06 04:53:24 | 132089.912 | 430.0012 | 1 | 20 | 6 | 1 | 0 | 0 | -1.49996 | 3.60241 | -5.403471 | 4.977999 | 6.632989 | 29.82106 | 24.66353 |  | -9.474021e-05 |  | 3.671135 | [17 empty] | 45.11449 | 0.08759022
8441 | 2022/03/06 04:53:34 | 132099.9119 | 440.0011 | 1 | 20 | 6 | 1 | 0 | 0 | -1.499963 | 3.601466 | -5.402066 | 4.977999 | 6.637151 | 29.82106 | 24.67852 |  | -0.0001139124 | [19 empty] | 44.93545 | -0.07721066
8442 | 2022/03/06 04:53:44 | 132109.912 | 450.0012 | 1 | 20 | 6 | 1 | 0 | 0 | -1.499947 | 3.600131 | -5.400006 | 4.977999 | 6.641313 | 29.82106 | 24.69351 |  | -9.609278e-05 | [19 empty] | 44.97373 | -0.08686185
8443 | 2022/03/06 04:53:54 | 132119.9118 | 460.001 | 1 | 20 | 6 | 1 | 0 | 0 | -1.499985 | 3.599104 | -5.398602 | 4.977999 | 6.645474 | 29.82106 | 24.70849 |  | -8.226099e-05 | [19 empty] | 45.17477 | -0.04475594
8444 | 2022/03/06 04:54:04 | 132129.912 | 470.0012 | 1 | 20 | 6 | 1 | 0 | 0 | -1.49993 | 3.597834 | -5.396499 | 4.977999 | 6.649637 | 29.82106 | 24.72346 |  | -8.920892e-05 |  | 3.882252 | 0.2672431 | [16 empty] | 45.25169 | -0.03329992
8445 | 2022/03/06 04:54:14 | 132139.9122 | 480.0014 | 1 | 20 | 6 | 1 | 0 | 0 | -1.499938 | 3.597203 | -5.395581 | 4.977999 | 6.653799 | 29.82106 | 24.73844 |  | -8.04435e-05 | [19 empty] | 45.22939 | -0.02328753
8446 | 2022/03/06 04:54:20 | 132145.9278 | 486.017 | 1 | 20 | 6 | 1 | 0 | 0 | -1.499935 | 3.596376 | -5.39433 | 4.977999 | 6.656302 | 29.82106 | 24.74744 |  | -8.04435e-05 | 0.01875165 | 3.882252 | 0.2672431 | [16 empty] | 44.92502 | -0.047791
8447 | 2022/03/06 04:55:20 | 132205.968 | 60.0008 | 1 | 21 | 6 | 1 | 0 | 0 | 0 | 3.641438 | 0 | 4.977999 | 6.656304 | 29.82106 | 24.74745 |  | 0.0001643505 | [19 empty] | 45.1525 | -0.03730655
8448 | 2022/03/06 04:56:20 | 132265.9672 | 120 | 1 | 21 | 6 | 1 | 0 | 0 | 0 | 3.645352 | 0 | 4.977999 | 6.656304 | 29.82106 | 24.74745 |  | 7.31389e-05 | [19 empty] | 44.87937 | -0.05113244
8449 | 2022/03/06 04:57:20 | 132325.9681 | 180.0009 | 1 | 21 | 6 | 1 | 0 | 0 | 0 | 3.646974 | 0 | 4.977999 | 6.656304 | 29.82106 | 24.74745 |  | 2.181073e-05 |  | 0 | [17 empty] | 45.09668 | -0.03713489
8450 | 2022/03/06 04:58:20 | 132385.968 | 240.0008 | 1 | 21 | 6 | 1 | 0 | 0 | 0 | 3.648009 | 0 | 4.977999 | 6.656304 | 29.82106 | 24.74745 |  | 3.441484e-05 | [19 empty] | 45.18599 | -0.03070593
8451 | 2022/03/06 04:59:20 | 132445.9673 | 300.0001 | 1 | 21 | 6 | 1 | 0 | 0 | 0 | 3.648594 | 0 | 4.977999 | 6.656304 | 29.82106 | 24.74745 |  | 9.364547e-06 |  | 0 | [17 empty] | 44.85501 | 0.0403583
8452 | 2022/03/06 05:00:20 | 132505.9675 | 360.0003 | 1 | 21 | 6 | 1 | 0 | 0 | 0 | 3.64952 | 0 | 4.977999 | 6.656304 | 29.82106 | 24.74745 |  | -1.908423e-05 | [19 empty] | 45.02337 | -0.07701159
8453 | 2022/03/06 05:01:20 | 132565.9674 | 420.0002 | 1 | 21 | 6 | 1 | 0 | 0 | 0 | 3.649961 | 0 | 4.977999 | 6.656304 | 29.82106 | 24.74745 |  | -1.600257e-05 |  | 0 | [17 empty] | 44.89538 | -0.07035017
8454 | 2022/03/06 05:02:20 | 132625.9675 | 480.0003 | 1 | 21 | 6 | 1 | 0 | 0 | 0 | 3.6504 | 0 | 4.977999 | 6.656304 | 29.82106 | 24.74745 |  | 4.741503e-07 | [19 empty] | 45.10791 | -0.02443075
8455 | 2022/03/06 05:03:20 | 132685.9676 | 540.0004 | 1 | 21 | 6 | 1 | 0 | 0 | 0 | 3.650702 | 0 | 4.977999 | 6.656304 | 29.82106 | 24.74745 |  | 3.157077e-05 |  | 0 | [17 empty] | 45.14512 | 0.07547259
8456 | 2022/03/06 05:04:20 | 132745.9676 | 600.0004 | 1 | 21 | 6 | 1 | 0 | 0 | 0 | 3.651184 | 0 | 4.977999 | 6.656304 | 29.82106 | 24.74745 |  | 5.413126e-06 | [19 empty] | 44.93007 | -0.0390625
8457 | 2022/03/06 05:05:20 | 132805.9678 | 660.0006 | 1 | 21 | 6 | 1 | 0 | 0 | 0 | 3.651441 | 0 | 4.977999 | 6.656304 | 29.82106 | 24.74745 |  | 1.540963e-06 |  | 0 | [17 empty] | 45.06616 | 0.06852031
8458 | 2022/03/06 05:06:20 | 132865.9674 | 720.0002 | 1 | 21 | 6 | 1 | 0 | 0 | 0 | 3.651703 | 0 | 4.977999 | 6.656304 | 29.82106 | 24.74745 |  | 8.574219e-06 | [19 empty] | 44.80355 | -0.05478978
8459 | 2022/03/06 05:07:20 | 132925.9676 | 780.0004 | 1 | 21 | 6 | 1 | 0 | 0 | 0 | 3.651908 | 0 | 4.977999 | 6.656304 | 29.82106 | 24.74745 |  | 7.349391e-06 |  | 0 | [17 empty] | 44.98211 | -0.01494527
8460 | 2022/03/06 05:08:20 | 132985.9678 | 840.0006 | 1 | 21 | 6 | 1 | 0 | 0 | 0 | 3.65207 | 0 | 4.977999 | 6.656304 | 29.82106 | 24.74745 |  | 1.81364e-05 | [19 empty] | 45.00558 | -0.02412796
8461 | 2022/03/06 05:09:20 | 133045.9693 | 900.0021 | 1 | 21 | 6 | 1 | 0 | 0 | 0 | 3.652225 | 0 | 4.977999 | 6.656304 | 29.82106 | 24.74745 |  | 1.560745e-05 |  | 0 | [17 empty] | 45.14719 | 0.05661845
8462 | 2022/03/06 05:10:20 | 133105.968 | 960.0008 | 1 | 21 | 6 | 1 | 0 | 0 | 0 | 3.652668 | 0 | 4.977999 | 6.656304 | 29.82106 | 24.74745 |  | -2.295678e-05 | [19 empty] | 45.10328 | -0.01549482
8463 | 2022/03/06 05:11:20 | 133165.9672 | 1020 | 1 | 21 | 6 | 1 | 0 | 0 | 0 | 3.652811 | 0 | 4.977999 | 6.656304 | 29.82106 | 24.74745 |  | 1.79782e-05 |  | 0 | [17 empty] | 44.86832 | -0.05570054
8464 | 2022/03/06 05:12:20 | 133225.9681 | 1080.0009 | 1 | 21 | 6 | 1 | 0 | 0 | 0 | 3.652669 | 0 | 4.977999 | 6.656304 | 29.82106 | 24.74745 |  | -1.248679e-05 | [19 empty] | 45.10031 | 0.01289964
8465 | 2022/03/06 05:13:20 | 133285.968 | 1140.0008 | 1 | 21 | 6 | 1 | 0 | 0 | 0 | 3.652923 | 0 | 4.977999 | 6.656304 | 29.82106 | 24.74745 |  | -1.896601e-05 |  | 0 | [17 empty] | 45.07206 | 0.007970333
8466 | 2022/03/06 05:14:20 | 133345.9672 | 1200 | 1 | 21 | 6 | 1 | 0 | 0 | 0 | 3.65297 | 0 | 4.977999 | 6.656304 | 29.82106 | 24.74745 |  | 2.030944e-05 | [19 empty] | 44.86379 | 0.01297712
8467 | 2022/03/06 05:15:20 | 133405.9681 | 1260.0009 | 1 | 21 | 6 | 1 | 0 | 0 | 0 | 3.65321 | 0 | 4.977999 | 6.656304 | 29.82106 | 24.74745 |  | 2.01909e-05 |  | 0 | [17 empty] | 45.13819 | 0.1201653
8468 | 2022/03/06 05:16:20 | 133465.9676 | 1320.0004 | 1 | 21 | 6 | 1 | 0 | 0 | 0 | 3.653412 | 0 | 4.977999 | 6.656304 | 29.82106 | 24.74745 |  | 1.027317e-06 | [19 empty] | 44.93016 | -0.001373291
8469 | 2022/03/06 05:17:20 | 133525.9675 | 1380.0003 | 1 | 21 | 6 | 1 | 0 | 0 | 0 | 3.6533 | 0 | 4.977999 | 6.656304 | 29.82106 | 24.74745 |  | -1.173522e-05 |  | 0 | [17 empty] | 45.0097 | -0.01651168
8470 | 2022/03/06 05:18:20 | 133585.9675 | 1440.0003 | 1 | 21 | 6 | 1 | 0 | 0 | 0 | 3.65337 | 0 | 4.977999 | 6.656304 | 29.82106 | 24.74745 |  | -2.224555e-05 | [19 empty] | 45.0552 | 0.05365729
8471 | 2022/03/06 05:19:20 | 133645.9682 | 1500.001 | 1 | 21 | 6 | 1 | 0 | 0 | 0 | 3.653413 | 0 | 4.977999 | 6.656304 | 29.82106 | 24.74745 |  | 1.177473e-05 |  | 0 | [17 empty] | 45.03818 | -0.002980232
8472 | 2022/03/06 05:20:20 | 133705.9675 | 1560.0003 | 1 | 21 | 6 | 1 | 0 | 0 | 0 | 3.653466 | 0 | 4.977999 | 6.656304 | 29.82106 | 24.74745 |  | -1.244624e-05 | [19 empty] | 45.28906 | 0.1124728
8473 | 2022/03/06 05:21:20 | 133765.9685 | 1620.0013 | 1 | 21 | 6 | 1 | 0 | 0 | 0 | 3.653726 | 0 | 4.977999 | 6.656304 | 29.82106 | 24.74745 |  | 1.643694e-05 |  | 0 | [17 empty] | 44.98482 | -0.01965523
8474 | 2022/03/06 05:22:20 | 133825.9687 | 1680.0015 | 1 | 21 | 6 | 1 | 0 | 0 | 0 | 3.653838 | 0 | 4.977999 | 6.656304 | 29.82106 | 24.74745 |  | 1.770176e-05 | [19 empty] | 45.18546 | 0.08416176
8475 | 2022/03/06 05:23:20 | 133885.968 | 1740.0008 | 1 | 21 | 6 | 1 | 0 | 0 | 0 | 3.653677 | 0 | 4.977999 | 6.656304 | 29.82106 | 24.74745 |  | 1.861025e-05 |  | 0 | [17 empty] | 44.92862 | -0.09733558
8476 | 2022/03/06 05:24:20 | 133945.9684 | 1800.0012 | 1 | 21 | 6 | 1 | 0 | 0 | 0 | 3.653735 | 0 | 4.977999 | 6.656304 | 29.82106 | 24.74745 |  | -1.406646e-05 | [19 empty] | 45.15969 | 0.0504601
8477 | 2022/03/06 05:24:20 | 133945.9686 | 1800.0014 | 1 | 21 | 6 | 1 | 0 | 0 | 0 | 3.653735 | 0 | 4.977999 | 6.656304 | 29.82106 | 24.74745 |  | -1.406646e-05 | 0.01875165 | 0 | 0 | [16 empty] | 45.15969 | 0.0504601
8478 | 2022/03/06 05:24:20 | 133945.976 | 0.0016 | 1 | 22 | 6 | 1 | 0 | 0 | 0 | 3.65373 | 0 | 4.977999 | 6.656304 | 29.82106 | 24.74745 |  | -1.406646e-05 | 0.01875165 | 0 | 0 | [16 empty] | 45.15969 | 0.05045781
8479 | 2022/03/06 05:24:20 | 133945.9823 | 0.0017 | 1 | 23 | 7 | 1 | 0 | 0 | 0 | 3.653891 | 0 | 4.977999 | 6.656304 | 29.82106 | 24.74745 |  | -1.406646e-05 | 0.01875165 | 0 | 0 | [16 empty] | 45.15969 | 0.05045586
8480 | 2022/03/06 05:29:57 | 134283.4445 | 60.0002 | 1 | 14 | 7 | 1 | 0 | 0 | 0 | 3.654062 | 0 | 4.977999 | 6.656304 | 29.82106 | 24.74745 |  | -2.220586e-05 | [19 empty] | 45.06408 | -0.05390882
8481 | 2022/03/06 05:30:57 | 134343.4445 | 120.0002 | 1 | 14 | 7 | 1 | 0 | 0 | 0 | 3.654355 | 0 | 4.977999 | 6.656304 | 29.82106 | 24.74745 |  | -5.452774e-06 | [19 empty] | 45.1464 | 0.06403327
8482 | 2022/03/06 05:31:57 | 134403.4444 | 180.0001 | 1 | 14 | 7 | 1 | 0 | 0 | 0 | 3.65437 | 0 | 4.977999 | 6.656304 | 29.82106 | 24.74745 |  | 1.363171e-05 |  | 0 | 0 | [16 empty] | 45.20156 | 0.0683713
8483 | 2022/03/06 05:32:57 | 134463.4445 | 240.0002 | 1 | 14 | 7 | 1 | 0 | 0 | 0 | 3.65431 | 0 | 4.977999 | 6.656304 | 29.82106 | 24.74745 |  | -9.364468e-06 | [19 empty] | 44.96432 | -0.05678415
8484 | 2022/03/06 05:33:57 | 134523.4446 | 300.0003 | 1 | 14 | 7 | 1 | 0 | 0 | 0 | 3.654058 | 0 | 4.977999 | 6.656304 | 29.82106 | 24.74745 |  | 2.449716e-06 |  | 0 | 0 | [16 empty] | 45.03352 | 0.004742146
8485 | 2022/03/06 05:33:57 | 134523.4461 | 300.0018 | 1 | 14 | 7 | 1 | 0 | 0 | 0 | 3.654058 | 0 | 4.977999 | 6.656304 | 29.82106 | 24.74745 |  | 2.449716e-06 | 0.01875165 | 0 | 0 | [16 empty] | 45.03352 | 0.004742146
8486 | 2022/03/06 05:33:58 | 134523.7336 | 0.2514 | 1 | 15 | 7 | 1 | 0 | 0 | -3.618561 | 3.352273 | -12.1304 | 4.976775 | 6.656319 | 29.81692 | 24.7475 |  | -0.07286432 |  | 0.06606734 | 13.90439 | [16 empty] | 45.03352 | 0.004742146
8487 | 2022/03/06 05:33:58 | 134523.9829 | 0.5007 | 1 | 15 | 7 | 1 | 0 | 0 | -6.600067 | 3.34238 | -22.05993 | 4.975482 | 6.656319 | 29.81259 | 24.7475 | [21 empty] | 45.03352 | 0.004742146
8488 | 2022/03/06 05:33:58 | 134524.2327 | 0.7505 | 1 | 15 | 7 | 1 | 0 | 0 | -9.040066 | 3.334771 | -30.14655 | 4.974188 | 6.656319 | 29.80827 | 24.7475 | [21 empty] | 45.26778 | 0.004742146
8489 | 2022/03/06 05:33:58 | 134524.4823 | 1.0001 | 1 | 15 | 7 | 1 | 0 | 0 | -10.94888 | 3.329454 | -36.45379 | 4.972895 | 6.656319 | 29.80396 | 24.7475 | [21 empty] | 45.26778 | 0.004742146
8490 | 2022/03/06 05:33:59 | 134524.7326 | 1.2504 | 1 | 15 | 7 | 1 | 0 | 0 | -12.51094 | 3.324014 | -41.58654 | 4.971599 | 6.656319 | 29.79965 | 24.7475 |  | -0.02008295 |  | 0.2418196 | 5.39463 | [16 empty] | 45.26778 | 0.004742146
8491 | 2022/03/06 05:33:59 | 134524.9824 | 1.5002 | 1 | 15 | 7 | 1 | 0 | 0 | -13.75766 | 3.319426 | -45.66753 | 4.970303 | 6.656319 | 29.79534 | 24.7475 | [21 empty] | 45.16418 | 0.04083037
8492 | 2022/03/06 05:33:59 | 134525.2334 | 1.7512 | 1 | 15 | 7 | 1 | 0 | 0 | -14.73283 | 3.315228 | -48.84269 | 4.968999 | 6.656319 | 29.79102 | 24.7475 | [21 empty] | 45.16418 | 0.04083037
8493 | 2022/03/06 05:33:59 | 134525.4822 | 2 | 1 | 15 | 7 | 1 | 0 | 0 | -15.5307 | 3.311476 | -51.42954 | 4.96771 | 6.656319 | 29.78675 | 24.7475 | [21 empty] | 45.16418 | 0.04083037
8494 | 2022/03/06 05:34:00 | 134525.7329 | 2.2507 | 1 | 15 | 7 | 1 | 0 | 0 | -16.16733 | 3.307792 | -53.47816 | 4.966411 | 6.656319 | 29.78245 | 24.7475 |  | -0.01428073 |  | 0.3390772 | 3.24228 | [16 empty] | 44.99372 | -0.05326748
8495 | 2022/03/06 05:34:00 | 134525.983 | 2.5008 | 1 | 15 | 7 | 1 | 0 | 0 | -16.66538 | 3.304551 | -55.0716 | 4.965114 | 6.656319 | 29.77816 | 24.7475 | [21 empty] | 44.99372 | -0.05326748
8496 | 2022/03/06 05:34:00 | 134526.2327 | 2.7505 | 1 | 15 | 7 | 1 | 0 | 0 | -17.07309 | 3.301369 | -56.36457 | 4.96382 | 6.656319 | 29.77389 | 24.7475 | [21 empty] | 45.2196 | -0.05326748
8497 | 2022/03/06 05:34:00 | 134526.4823 | 3.0001 | 1 | 15 | 7 | 1 | 0 | 0 | -17.39207 | 3.298304 | -57.36433 | 4.962524 | 6.656319 | 29.76961 | 24.7475 | [21 empty] | 45.2196 | -0.05326748
8498 | 2022/03/06 05:34:01 | 134526.7326 | 3.2504 | 1 | 15 | 7 | 1 | 0 | 0 | -17.65307 | 3.295569 | -58.17691 | 4.961229 | 6.656319 | 29.76534 | 24.7475 |  | -0.01108634 |  | 0.3938962 | 2.687723 | [16 empty] | 45.2196 | -0.05326748
8499 | 2022/03/06 05:34:01 | 134526.9831 | 3.5009 | 1 | 15 | 7 | 1 | 0 | 0 | -17.86126 | 3.292343 | -58.80539 | 4.95993 | 6.656319 | 29.76106 | 24.7475 | [21 empty] | 45.37107 | 0.1179206
8500 | 2022/03/06 05:34:01 | 134527.2327 | 3.7505 | 1 | 15 | 7 | 1 | 0 | 0 | -18.02412 | 3.290115 | -59.30143 | 4.958637 | 6.656319 | 29.75681 | 24.7475 | [21 empty] | 45.37107 | 0.1179206
8501 | 2022/03/06 05:34:01 | 134527.4829 | 4.0007 | 1 | 15 | 7 | 1 | 0 | 0 | -18.15741 | 3.287231 | -59.6876 | 4.957345 | 6.656319 | 29.75256 | 24.7475 | [21 empty] | 45.37107 | 0.1179206
8502 | 2022/03/06 05:34:02 | 134527.7335 | 4.2513 | 1 | 15 | 7 | 1 | 0 | 0 | -18.26382 | 3.284957 | -59.99586 | 4.956041 | 6.656319 | 29.74827 | 24.7475 |  | -0.01189782 |  | 0.4833396 | 2.301916 | [16 empty] | 45.20182 | -0.05289197
8503 | 2022/03/06 05:34:02 | 134527.9822 | 4.5 | 1 | 15 | 7 | 1 | 0 | 0 | -18.34704 | 3.282194 | -60.21854 | 4.954752 | 6.656319 | 29.74404 | 24.7475 | [21 empty] | 45.20182 | -0.05289197
8504 | 2022/03/06 05:34:02 | 134528.2326 | 4.7504 | 1 | 15 | 7 | 1 | 0 | 0 | -18.4151 | 3.279816 | -60.39814 | 4.953454 | 6.656319 | 29.73978 | 24.7475 | [21 empty] | 45.20182 | -0.05289197
8505 | 2022/03/06 05:34:02 | 134528.4825 | 5.0003 | 1 | 15 | 7 | 1 | 0 | 0 | -18.46948 | 3.277454 | -60.53287 | 4.952158 | 6.656319 | 29.73553 | 24.7475 | [21 empty] | 45.08342 | -0.05289197
8506 | 2022/03/06 05:34:03 | 134528.7325 | 5.2503 | 1 | 15 | 7 | 1 | 0 | 0 | -18.51203 | 3.275311 | -60.63266 | 4.950865 | 6.656319 | 29.73129 | 24.7475 |  | -0.008926653 |  | 0.5433176 | 1.986022 | [16 empty] | 45.08342 | -0.05289197
8507 | 2022/03/06 05:34:03 | 134528.9823 | 5.5001 | 1 | 15 | 7 | 1 | 0 | 0 | -18.54683 | 3.273019 | -60.70413 | 4.949565 | 6.656319 | 29.72704 | 24.7475 | [21 empty] | 45.08342 | -0.05289197
8508 | 2022/03/06 05:34:03 | 134529.2322 | 5.75 | 1 | 15 | 7 | 1 | 0 | 0 | -18.574 | 3.270898 | -60.75366 | 4.948272 | 6.656319 | 29.72281 | 24.7475 | [21 empty] | 45.41164 | 0.06556869
8509 | 2022/03/06 05:34:03 | 134529.4831 | 6.0009 | 1 | 15 | 7 | 1 | 0 | 0 | -18.59622 | 3.268604 | -60.78368 | 4.946969 | 6.656319 | 29.71855 | 24.7475 | [21 empty] | 45.41164 | 0.06556869
8510 | 2022/03/06 05:34:04 | 134529.7334 | 6.2512 | 1 | 15 | 7 | 1 | 0 | 0 | -18.61394 | 3.266747 | -60.80703 | 4.945674 | 6.656319 | 29.71432 | 24.7475 |  | -0.008180131 |  | 0.5779529 | 1.728474 | [16 empty] | 45.41164 | 0.06556869
8511 | 2022/03/06 05:34:04 | 134529.9832 | 6.501 | 1 | 15 | 7 | 1 | 0 | 0 | -18.6281 | 3.264462 | -60.81072 | 4.944378 | 6.656319 | 29.71008 | 24.7475 | [21 empty] | 45.51196 | 0.03135085
8512 | 2022/03/06 05:34:04 | 134530.2323 | 6.7501 | 1 | 15 | 7 | 1 | 0 | 0 | -18.6392 | 3.262748 | -60.81501 | 4.943089 | 6.656319 | 29.70588 | 24.7475 | [21 empty] | 45.51196 | 0.03135085
8513 | 2022/03/06 05:34:04 | 134530.483 | 7.0008 | 1 | 15 | 7 | 1 | 0 | 0 | -18.64832 | 3.260546 | -60.80371 | 4.941788 | 6.656319 | 29.70163 | 24.7475 | [21 empty] | 45.51196 | 0.03135085
8514 | 2022/03/06 05:34:05 | 134530.7335 | 7.2513 | 1 | 15 | 7 | 1 | 0 | 0 | -18.65561 | 3.258799 | -60.79488 | 4.940489 | 6.656319 | 29.6974 | 24.7475 |  | -0.008152291 |  | 0.6559954 | 1.617848 | [16 empty] | 45.32563 | 0.03135085
8515 | 2022/03/06 05:34:05 | 134530.9829 | 7.5007 | 1 | 15 | 7 | 1 | 0 | 0 | -18.6613 | 3.256797 | -60.77607 | 4.939194 | 6.656319 | 29.69318 | 24.7475 | [21 empty] | 45.32563 | 0.03135085
8516 | 2022/03/06 05:34:05 | 134531.2327 | 7.7505 | 1 | 15 | 7 | 1 | 0 | 0 | -18.66597 | 3.255136 | -60.76027 | 4.937898 | 6.656319 | 29.68896 | 24.7475 | [21 empty] | 45.34842 | -0.05110621
8517 | 2022/03/06 05:34:05 | 134531.4836 | 8.0014 | 1 | 15 | 7 | 1 | 0 | 0 | -18.66968 | 3.253356 | -60.73912 | 4.9366 | 6.656319 | 29.68473 | 24.7475 | [21 empty] | 45.34842 | -0.05110621
8518 | 2022/03/06 05:34:06 | 134531.734 | 8.2518 | 1 | 15 | 7 | 1 | 0 | 0 | -18.67272 | 3.25176 | -60.7192 | 4.935302 | 6.656319 | 29.68052 | 24.7475 |  | -0.0069071 |  | 0.7046573 | 1.426769 | [16 empty] | 45.34842 | -0.05110621
8519 | 2022/03/06 05:34:06 | 134531.9833 | 8.5011 | 1 | 15 | 7 | 1 | 0 | 0 | -18.67515 | 3.249821 | -60.69089 | 4.93401 | 6.656319 | 29.67631 | 24.7475 | [21 empty] | 45.61342 | 0.08281231
8520 | 2022/03/06 05:34:06 | 134532.2332 | 8.751 | 1 | 15 | 7 | 1 | 0 | 0 | -18.677 | 3.248317 | -60.66882 | 4.932716 | 6.656319 | 29.67211 | 24.7475 | [21 empty] | 45.61342 | 0.08281231
8521 | 2022/03/06 05:34:06 | 134532.4823 | 9.0001 | 1 | 15 | 7 | 1 | 0 | 0 | -18.67842 | 3.246401 | -60.63764 | 4.931422 | 6.656319 | 29.66791 | 24.7475 | [21 empty] | 45.61342 | 0.08281231
8522 | 2022/03/06 05:34:07 | 134532.7337 | 9.2515 | 1 | 15 | 7 | 1 | 0 | 0 | -18.67947 | 3.244827 | -60.61165 | 4.93012 | 6.656319 | 29.66368 | 24.7475 |  | -0.00649713 |  | 0.7489658 | [17 empty] | 45.65794 | 0.08281231
8523 | 2022/03/06 05:34:07 | 134532.9831 | 9.5009 | 1 | 15 | 7 | 1 | 0 | 0 | -18.68029 | 3.243135 | -60.5827 | 4.928827 | 6.656319 | 29.65949 | 24.7475 | [21 empty] | 45.65794 | 0.08281231
8524 | 2022/03/06 05:34:07 | 134533.2327 | 9.7505 | 1 | 15 | 7 | 1 | 0 | 0 | -18.68098 | 3.241702 | -60.55817 | 4.927533 | 6.656319 | 29.65529 | 24.7475 | [21 empty] | 45.65794 | 0.08281231
8525 | 2022/03/06 05:34:07 | 134533.4838 | 10.0016 | 1 | 15 | 7 | 1 | 0 | 0 | -18.6816 | 3.239972 | -60.52786 | 4.926235 | 6.656319 | 29.65109 | 24.7475 | [21 empty] | 45.51288 | -0.0314188
8526 | 2022/03/06 05:34:07 | 134533.4846 | 10.0024 | 1 | 15 | 7 | 1 | 0 | 0 | -18.6816 | 3.239972 | -60.52786 | 4.926227 | 6.656319 | 29.65106 | 24.7475 |  | -0.007021835 | 0.01875165 | 0.8121663 | 1.289061 | [16 empty] | 45.51288 | -0.0314188
8527 | 2022/03/06 05:34:08 | 134534.5222 | 1.0008 | 1 | 16 | 7 | 1 | 0 | 0 | 0 | 3.560105 | 0 | 4.926206 | 6.656319 | 29.65099 | 24.7475 |  | 0.01611396 | [19 empty] | 45.63656 | 0.03865123
8528 | 2022/03/06 05:34:09 | 134535.5222 | 2.0008 | 1 | 16 | 7 | 1 | 0 | 0 | 0 | 3.570498 | 0 | 4.926206 | 6.656319 | 29.65099 | 24.7475 |  | 0.00919038 | [19 empty] | 45.82989 | 0.03865123
8529 | 2022/03/06 05:34:10 | 134536.5221 | 3.0007 | 1 | 16 | 7 | 1 | 0 | 0 | 0 | 3.57716 | 0 | 4.926206 | 6.656319 | 29.65099 | 24.7475 |  | 0.006825454 | [19 empty] | 45.65729 | -0.05393744
8530 | 2022/03/06 05:34:11 | 134537.5215 | 4.0001 | 1 | 16 | 7 | 1 | 0 | 0 | 0 | 3.582169 | 0 | 4.926206 | 6.656319 | 29.65099 | 24.7475 |  | 0.005332258 | [19 empty] | 45.85872 | -0.05393744
8531 | 2022/03/06 05:34:12 | 134538.5221 | 5.0007 | 1 | 16 | 7 | 1 | 0 | 0 | 0 | 3.586176 | 0 | 4.926206 | 6.656319 | 29.65099 | 24.7475 |  | 0.004169112 | [19 empty] | 45.88807 | -0.03243446
8532 | 2022/03/06 05:34:13 | 134539.5223 | 6.0009 | 1 | 16 | 7 | 1 | 0 | 0 | 0 | 3.589499 | 0 | 4.926206 | 6.656319 | 29.65099 | 24.7475 |  | 0.003745256 | [19 empty] | 45.77186 | -0.03243446
8533 | 2022/03/06 05:34:14 | 134540.5221 | 7.0007 | 1 | 16 | 7 | 1 | 0 | 0 | 0 | 3.592564 | 0 | 4.926206 | 6.656319 | 29.65099 | 24.7475 |  | 0.00272015 | [19 empty] | 46.02092 | 0.04151583
8534 | 2022/03/06 05:34:15 | 134541.5219 | 8.0005 | 1 | 16 | 7 | 1 | 0 | 0 | 0 | 3.595435 | 0 | 4.926206 | 6.656319 | 29.65099 | 24.7475 |  | 0.002206996 | [19 empty] | 45.92447 | 0.02934813
8535 | 2022/03/06 05:34:16 | 134542.5221 | 9.0007 | 1 | 16 | 7 | 1 | 0 | 0 | 0 | 3.597648 | 0 | 4.926206 | 6.656319 | 29.65099 | 24.7475 |  | 0.002681923 | [19 empty] | 45.89732 | -0.06797194
8536 | 2022/03/06 05:34:17 | 134543.5223 | 10.0009 | 1 | 16 | 7 | 1 | 0 | 0 | 0 | 3.599572 | 0 | 4.926206 | 6.656319 | 29.65099 | 24.7475 |  | 0.002147499 | [19 empty] | 46.14005 | 0.09111047
8537 | 2022/03/06 05:34:18 | 134544.5222 | 11.0008 | 1 | 16 | 7 | 1 | 0 | 0 | 0 | 3.601476 | 0 | 4.926206 | 6.656319 | 29.65099 | 24.7475 |  | 0.002186482 | [19 empty] | 45.8848 | -0.09502172
8538 | 2022/03/06 05:34:19 | 134545.5223 | 12.0009 | 1 | 16 | 7 | 1 | 0 | 0 | 0 | 3.603175 | 0 | 4.926206 | 6.656319 | 29.65099 | 24.7475 |  | 0.001729324 | [19 empty] | 46.06263 | 0.05557179
8539 | 2022/03/06 05:34:20 | 134546.5221 | 13.0007 | 1 | 16 | 7 | 1 | 0 | 0 | 0 | 3.604632 | 0 | 4.926206 | 6.656319 | 29.65099 | 24.7475 | [21 empty] | 46.07367 | 0.003447533
8540 | 2022/03/06 05:34:21 | 134547.5226 | 14.0012 | 1 | 16 | 7 | 1 | 0 | 0 | 0 | 3.60621 | 0 | 4.926206 | 6.656319 | 29.65099 | 24.7475 |  | 0.001416809 | [19 empty] | 45.94261 | -0.04095435
8541 | 2022/03/06 05:34:22 | 134548.5229 | 15.0015 | 1 | 16 | 7 | 1 | 0 | 0 | 0 | 3.60738 | 0 | 4.926206 | 6.656319 | 29.65099 | 24.7475 |  | 0.001507617 | [19 empty] | 46.27634 | 0.1042914
8542 | 2022/03/06 05:34:23 | 134549.5221 | 16.0007 | 1 | 16 | 7 | 1 | 0 | 0 | 0 | 3.608474 | 0 | 4.926206 | 6.656319 | 29.65099 | 24.7475 |  | 0.001323143 | [19 empty] | 46.0168 | -0.08110762
8543 | 2022/03/06 05:34:24 | 134550.5214 | 17 | 1 | 16 | 7 | 1 | 0 | 0 | 0 | 3.609581 | 0 | 4.926206 | 6.656319 | 29.65099 | 24.7475 | [21 empty] | 45.99828 | -0.08110762
8544 | 2022/03/06 05:34:25 | 134551.5223 | 18.0009 | 1 | 16 | 7 | 1 | 0 | 0 | 0 | 3.610486 | 0 | 4.926206 | 6.656319 | 29.65099 | 24.7475 |  | 0.001303633 | [19 empty] | 46.19401 | -0.007480383
8545 | 2022/03/06 05:34:26 | 134552.5223 | 19.0009 | 1 | 16 | 7 | 1 | 0 | 0 | 0 | 3.611709 | 0 | 4.926206 | 6.656319 | 29.65099 | 24.7475 | [21 empty] | 45.99661 | -0.007480383
8546 | 2022/03/06 05:34:27 | 134553.5214 | 20 | 1 | 16 | 7 | 1 | 0 | 0 | 0 | 3.612741 | 0 | 4.926206 | 6.656319 | 29.65099 | 24.7475 |  | 0.0008789077 | [19 empty] | 46.29534 | 0.05826116
8547 | 2022/03/06 05:34:28 | 134554.5214 | 21 | 1 | 16 | 7 | 1 | 0 | 0 | 0 | 3.613319 | 0 | 4.926206 | 6.656319 | 29.65099 | 24.7475 | [21 empty] | 46.16909 | 0.05826116
8548 | 2022/03/06 05:34:29 | 134555.5222 | 22.0008 | 1 | 16 | 7 | 1 | 0 | 0 | 0 | 3.614141 | 0 | 4.926206 | 6.656319 | 29.65099 | 24.7475 |  | 0.0007891044 | [19 empty] | 45.9498 | -0.1079798
8549 | 2022/03/06 05:34:30 | 134556.5218 | 23.0004 | 1 | 16 | 7 | 1 | 0 | 0 | 0 | 3.614962 | 0 | 4.926206 | 6.656319 | 29.65099 | 24.7475 | [21 empty] | 46.35593 | 0.06269217
8550 | 2022/03/06 05:34:31 | 134557.5222 | 24.0008 | 1 | 16 | 7 | 1 | 0 | 0 | 0 | 3.61576 | 0 | 4.926206 | 6.656319 | 29.65099 | 24.7475 |  | 0.001037501 | [19 empty] | 46.09824 | -0.01630664
8551 | 2022/03/06 05:34:32 | 134558.5222 | 25.0008 | 1 | 16 | 7 | 1 | 0 | 0 | 0 | 3.616488 | 0 | 4.926206 | 6.656319 | 29.65099 | 24.7475 | [21 empty] | 46.24289 | -0.02805591
8552 | 2022/03/06 05:34:33 | 134559.5221 | 26.0007 | 1 | 16 | 7 | 1 | 0 | 0 | 0 | 3.617108 | 0 | 4.926206 | 6.656319 | 29.65099 | 24.7475 |  | 0.0007113279 | [19 empty] | 46.26424 | 0.07993102
8553 | 2022/03/06 05:34:34 | 134560.5214 | 27 | 1 | 16 | 7 | 1 | 0 | 0 | 0 | 3.617846 | 0 | 4.926206 | 6.656319 | 29.65099 | 24.7475 | [21 empty] | 46.03069 | -0.0729835
8554 | 2022/03/06 05:34:35 | 134561.5221 | 28.0007 | 1 | 16 | 7 | 1 | 0 | 0 | 0 | 3.618478 | 0 | 4.926206 | 6.656319 | 29.65099 | 24.7475 | [21 empty] | 46.29767 | 0.0834322
8555 | 2022/03/06 05:34:36 | 134562.5222 | 29.0008 | 1 | 16 | 7 | 1 | 0 | 0 | 0 | 3.619082 | 0 | 4.926206 | 6.656319 | 29.65099 | 24.7475 |  | 0.0006090244 | [19 empty] | 46.18542 | -0.03507853
8556 | 2022/03/06 05:34:37 | 134563.5214 | 30 | 1 | 16 | 7 | 1 | 0 | 0 | 0 | 3.619587 | 0 | 4.926206 | 6.656319 | 29.65099 | 24.7475 | [21 empty] | 46.10093 | -0.02640247
8557 | 2022/03/06 05:34:38 | 134564.5215 | 31.0001 | 1 | 16 | 7 | 1 | 0 | 0 | 0 | 3.620216 | 0 | 4.926206 | 6.656319 | 29.65099 | 24.7475 | [21 empty] | 46.30949 | 0.06517291
8558 | 2022/03/06 05:34:39 | 134565.5215 | 32.0001 | 1 | 16 | 7 | 1 | 0 | 0 | 0 | 3.620622 | 0 | 4.926206 | 6.656319 | 29.65099 | 24.7475 |  | 0.0004985023 | [19 empty] | 46.11249 | 0.06517291
8559 | 2022/03/06 05:34:40 | 134566.5214 | 33 | 1 | 16 | 7 | 1 | 0 | 0 | 0 | 3.621135 | 0 | 4.926206 | 6.656319 | 29.65099 | 24.7475 | [21 empty] | 46.09834 | 0.0356102
8560 | 2022/03/06 05:34:41 | 134567.5214 | 34 | 1 | 16 | 7 | 1 | 0 | 0 | 0 | 3.621535 | 0 | 4.926206 | 6.656319 | 29.65099 | 24.7475 | [21 empty] | 46.24649 | 0.0356102
8561 | 2022/03/06 05:34:42 | 134568.5215 | 35.0001 | 1 | 16 | 7 | 1 | 0 | 0 | 0 | 3.621807 | 0 | 4.926206 | 6.656319 | 29.65099 | 24.7475 |  | 0.0004152402 | [19 empty] | 46.01258 | -0.01567364
8562 | 2022/03/06 05:34:43 | 134569.5214 | 36 | 1 | 16 | 7 | 1 | 0 | 0 | 0 | 3.622077 | 0 | 4.926206 | 6.656319 | 29.65099 | 24.7475 | [21 empty] | 46.18953 | -0.01567364
8563 | 2022/03/06 05:34:44 | 134570.5215 | 37.0001 | 1 | 16 | 7 | 1 | 0 | 0 | 0 | 3.622662 | 0 | 4.926206 | 6.656319 | 29.65099 | 24.7475 | [21 empty] | 46.2979 | 0.08916497
8564 | 2022/03/06 05:34:45 | 134571.5215 | 38.0001 | 1 | 16 | 7 | 1 | 0 | 0 | 0 | 3.622896 | 0 | 4.926206 | 6.656319 | 29.65099 | 24.7475 | [21 empty] | 46.05875 | -0.07248282
8565 | 2022/03/06 05:34:46 | 134572.5214 | 39 | 1 | 16 | 7 | 1 | 0 | 0 | 0 | 3.623316 | 0 | 4.926206 | 6.656319 | 29.65099 | 24.7475 |  | 0.0003670365 | [19 empty] | 46.25202 | 0.05814314
8566 | 2022/03/06 05:34:47 | 134573.5223 | 40.0009 | 1 | 16 | 7 | 1 | 0 | 0 | 0 | 3.623655 | 0 | 4.926206 | 6.656319 | 29.65099 | 24.7475 | [21 empty] | 45.97526 | -0.0009155273
8567 | 2022/03/06 05:34:47 | 134573.523 | 40.0016 | 1 | 16 | 7 | 1 | 0 | 0 | 0 | 3.623693 | 0 | 4.926206 | 6.656319 | 29.65099 | 24.7475 |  | 0.0003670365 | 0.01875165 | 0 | 0 | [16 empty] | 45.97526 | -0.0009155273
8568 | 2022/03/06 05:34:48 | 134573.8088 | 0.2504 | 1 | 17 | 7 | 1 | 0 | 0 | 3.73571 | 3.68355 | 13.76067 | 4.926449 | 6.656489 | 29.65189 | 24.74812 |  | 0.02624089 |  | 0.00129948 | 769.5385 | [16 empty] | 45.97526 | -0.0009155273
8569 | 2022/03/06 05:34:48 | 134574.0599 | 0.5015 | 1 | 17 | 7 | 1 | 0 | 0 | 3.735504 | 3.685496 | 13.76719 | 4.926709 | 6.656489 | 29.65285 | 24.74812 | [21 empty] | 45.97526 | -0.0009155273
8570 | 2022/03/06 05:34:48 | 134574.3087 | 0.7503 | 1 | 17 | 7 | 1 | 0 | 0 | 3.73542 | 3.687357 | 13.77383 | 4.926968 | 6.656489 | 29.6538 | 24.74812 | [21 empty] | 46.02773 | -0.06917477
8571 | 2022/03/06 05:34:48 | 134574.56 | 1.0016 | 1 | 17 | 7 | 1 | 0 | 0 | 3.73484 | 3.687978 | 13.77401 | 4.927228 | 6.656489 | 29.65476 | 24.74812 | [21 empty] | 46.02773 | -0.06917477
8572 | 2022/03/06 05:34:49 | 134574.8095 | 1.2511 | 1 | 17 | 7 | 1 | 0 | 0 | 3.734161 | 3.689479 | 13.77711 | 4.927486 | 6.656489 | 29.65571 | 24.74812 |  | 0.006486643 |  | 0.09827029 | [17 empty] | 46.02773 | -0.06917477
8573 | 2022/03/06 05:34:49 | 134575.0585 | 1.5001 | 1 | 17 | 7 | 1 | 0 | 0 | 3.733437 | 3.69023 | 13.77724 | 4.927744 | 6.656489 | 29.65666 | 24.74812 | [21 empty] | 46.25679 | 0.07158279
8574 | 2022/03/06 05:34:49 | 134575.3091 | 1.7507 | 1 | 17 | 7 | 1 | 0 | 0 | 3.733093 | 3.691245 | 13.77976 | 4.928004 | 6.656489 | 29.65762 | 24.74812 | [21 empty] | 46.25679 | 0.07158279
8575 | 2022/03/06 05:34:49 | 134575.559 | 2.0006 | 1 | 17 | 7 | 1 | 0 | 0 | 3.732826 | 3.691967 | 13.78147 | 4.928262 | 6.656489 | 29.65858 | 24.74812 | [21 empty] | 46.16342 | 0.07158279
8576 | 2022/03/06 05:34:50 | 134575.8089 | 2.2505 | 1 | 17 | 7 | 1 | 0 | 0 | 3.732552 | 3.692921 | 13.78402 | 4.928522 | 6.656489 | 29.65953 | 24.74812 |  | 0.003718536 |  | 0.2412713 | 5.888175 | [16 empty] | 46.16342 | 0.07158279
8577 | 2022/03/06 05:34:50 | 134576.0591 | 2.5007 | 1 | 17 | 7 | 1 | 0 | 0 | 3.732384 | 3.693465 | 13.78543 | 4.928781 | 6.656489 | 29.66049 | 24.74812 | [21 empty] | 46.16342 | 0.07158279
8578 | 2022/03/06 05:34:50 | 134576.3095 | 2.7511 | 1 | 17 | 7 | 1 | 0 | 0 | 3.732567 | 3.694455 | 13.7898 | 4.92904 | 6.656489 | 29.66145 | 24.74812 | [21 empty] | 46.00602 | -0.07836699
8579 | 2022/03/06 05:34:50 | 134576.559 | 3.0006 | 1 | 17 | 7 | 1 | 0 | 0 | 3.732651 | 3.694987 | 13.7921 | 4.929297 | 6.656489 | 29.6624 | 24.74812 | [21 empty] | 46.00602 | -0.07836699
8580 | 2022/03/06 05:34:51 | 134576.8087 | 3.2503 | 1 | 17 | 7 | 1 | 0 | 0 | 3.732758 | 3.695816 | 13.79559 | 4.929557 | 6.656489 | 29.66336 | 24.74812 |  | 0.003046215 | [19 empty] | 46.00602 | -0.07836699
8581 | 2022/03/06 05:34:51 | 134577.0584 | 3.5 | 1 | 17 | 7 | 1 | 0 | 0 | 3.732811 | 3.696177 | 13.79713 | 4.929815 | 6.656489 | 29.66431 | 24.74812 | [21 empty] | 46.10297 | 0.03029823
8582 | 2022/03/06 05:34:51 | 134577.3088 | 3.7504 | 1 | 17 | 7 | 1 | 0 | 0 | 3.732918 | 3.697023 | 13.80068 | 4.930075 | 6.656489 | 29.66527 | 24.74812 | [21 empty] | 46.10297 | 0.03029823
8583 | 2022/03/06 05:34:51 | 134577.5592 | 4.0008 | 1 | 17 | 7 | 1 | 0 | 0 | 3.732872 | 3.697588 | 13.80262 | 4.930334 | 6.656489 | 29.66623 | 24.74812 | [21 empty] | 46.10297 | 0.03029823
8584 | 2022/03/06 05:34:52 | 134577.8088 | 4.2504 | 1 | 17 | 7 | 1 | 0 | 0 | 3.732864 | 3.698318 | 13.80532 | 4.930592 | 6.656489 | 29.66718 | 24.74812 |  | 0.002355778 |  | 0.3610424 | [17 empty] | 46.27516 | 0.03029823
8585 | 2022/03/06 05:34:52 | 134578.0592 | 4.5008 | 1 | 17 | 7 | 1 | 0 | 0 | 3.732941 | 3.698794 | 13.80738 | 4.930851 | 6.656489 | 29.66814 | 24.74812 | [21 empty] | 46.27516 | 0.03029823
8586 | 2022/03/06 05:34:52 | 134578.3095 | 4.7511 | 1 | 17 | 7 | 1 | 0 | 0 | 3.733139 | 3.699339 | 13.81015 | 4.93111 | 6.656489 | 29.6691 | 24.74812 | [21 empty] | 46.27516 | 0.03029823
8587 | 2022/03/06 05:34:52 | 134578.5601 | 5.0017 | 1 | 17 | 7 | 1 | 0 | 0 | 3.733032 | 3.699763 | 13.81133 | 4.93137 | 6.656489 | 29.67006 | 24.74812 | [21 empty] | 46.10686 | 0.001214743
8588 | 2022/03/06 05:34:53 | 134578.8088 | 5.2504 | 1 | 17 | 7 | 1 | 0 | 0 | 3.732613 | 3.700427 | 13.81226 | 4.931628 | 6.656489 | 29.67101 | 24.74812 |  | 0.00282806 | [19 empty] | 46.10686 | 0.001214743
8589 | 2022/03/06 05:34:53 | 134579.059 | 5.5006 | 1 | 17 | 7 | 1 | 0 | 0 | 3.732697 | 3.700974 | 13.81461 | 4.931887 | 6.656489 | 29.67197 | 24.74812 | [21 empty] | 46.10686 | 0.001214743
8590 | 2022/03/06 05:34:53 | 134579.3089 | 5.7505 | 1 | 17 | 7 | 1 | 0 | 0 | 3.732964 | 3.701601 | 13.81794 | 4.932145 | 6.656489 | 29.67293 | 24.74812 | [21 empty] | 45.97167 | -0.04224777
8591 | 2022/03/06 05:34:53 | 134579.559 | 6.0006 | 1 | 17 | 7 | 1 | 0 | 0 | 3.733055 | 3.70189 | 13.81936 | 4.932404 | 6.656489 | 29.67389 | 24.74812 | [21 empty] | 45.97167 | -0.04224777
8592 | 2022/03/06 05:34:54 | 134579.8096 | 6.2512 | 1 | 17 | 7 | 1 | 0 | 0 | 3.732864 | 3.702824 | 13.82214 | 4.932664 | 6.656489 | 29.67485 | 24.74812 |  | 0.002470723 |  | 0.425785 | 2.541893 | [16 empty] | 45.97167 | -0.04224777
8593 | 2022/03/06 05:34:54 | 134580.0585 | 6.5001 | 1 | 17 | 7 | 1 | 0 | 0 | 3.732605 | 3.703172 | 13.82248 | 4.932922 | 6.656489 | 29.67581 | 24.74812 | [21 empty] | 46.17706 | -0.04224777
8594 | 2022/03/06 05:34:54 | 134580.3089 | 6.7505 | 1 | 17 | 7 | 1 | 0 | 0 | 3.732826 | 3.703465 | 13.82439 | 4.933181 | 6.656489 | 29.67677 | 24.74812 | [21 empty] | 46.17706 | -0.04224777
8595 | 2022/03/06 05:34:54 | 134580.5585 | 7.0001 | 1 | 17 | 7 | 1 | 0 | 0 | 3.733124 | 3.704136 | 13.828 | 4.93344 | 6.656489 | 29.67772 | 24.74812 | [21 empty] | 46.26746 | -0.04224777
8596 | 2022/03/06 05:34:55 | 134580.8089 | 7.2505 | 1 | 17 | 7 | 1 | 0 | 0 | 3.732994 | 3.704598 | 13.82924 | 4.933699 | 6.656489 | 29.67868 | 24.74812 |  | 0.001996613 | [19 empty] | 46.26746 | 0.09243488
8597 | 2022/03/06 05:34:55 | 134581.06 | 7.5016 | 1 | 17 | 7 | 1 | 0 | 0 | 3.73307 | 3.704608 | 13.82956 | 4.933959 | 6.656489 | 29.67965 | 24.74812 | [21 empty] | 46.26746 | 0.09243488
8598 | 2022/03/06 05:34:55 | 134581.3094 | 7.751 | 1 | 17 | 7 | 1 | 0 | 0 | 3.733047 | 3.705413 | 13.83248 | 4.934217 | 6.656489 | 29.6806 | 24.74812 | [21 empty] | 46.02891 | -0.07454634
8599 | 2022/03/06 05:34:55 | 134581.5584 | 8 | 1 | 17 | 7 | 1 | 0 | 0 | 3.733215 | 3.705994 | 13.83527 | 4.934475 | 6.656489 | 29.68156 | 24.74812 | [21 empty] | 46.02891 | -0.07454634
8600 | 2022/03/06 05:34:56 | 134581.8087 | 8.2503 | 1 | 17 | 7 | 1 | 0 | 0 | 3.732864 | 3.706255 | 13.83495 | 4.934734 | 6.656489 | 29.68252 | 24.74812 |  | 0.001665762 |  | 0.5278043 | [17 empty] | 46.02891 | -0.07454634
8601 | 2022/03/06 05:34:56 | 134582.0585 | 8.5001 | 1 | 17 | 7 | 1 | 0 | 0 | 3.732758 | 3.706632 | 13.83596 | 4.934993 | 6.656489 | 29.68348 | 24.74812 | [21 empty] | 46.00484 | -0.07454634
8602 | 2022/03/06 05:34:56 | 134582.3089 | 8.7505 | 1 | 17 | 7 | 1 | 0 | 0 | 3.732605 | 3.707145 | 13.83731 | 4.935252 | 6.656489 | 29.68444 | 24.74812 | [21 empty] | 46.00484 | -0.07454634
8603 | 2022/03/06 05:34:56 | 134582.56 | 9.0016 | 1 | 17 | 7 | 1 | 0 | 0 | 3.732681 | 3.707638 | 13.83943 | 4.935512 | 6.656489 | 29.6854 | 24.74812 | [21 empty] | 46.00484 | -0.07454634
8604 | 2022/03/06 05:34:57 | 134582.8095 | 9.2511 | 1 | 17 | 7 | 1 | 0 | 0 | 3.732735 | 3.707898 | 13.8406 | 4.935771 | 6.656489 | 29.68636 | 24.74812 |  | 0.001748389 | [19 empty] | 46.19583 | 0.05216122
8605 | 2022/03/06 05:34:57 | 134583.0597 | 9.5013 | 1 | 17 | 7 | 1 | 0 | 0 | 3.732498 | 3.708336 | 13.84136 | 4.936029 | 6.656489 | 29.68732 | 24.74812 | [21 empty] | 46.19583 | 0.05216122
8606 | 2022/03/06 05:34:57 | 134583.3095 | 9.7511 | 1 | 17 | 7 | 1 | 0 | 0 | 3.732132 | 3.708721 | 13.84144 | 4.936288 | 6.656489 | 29.68828 | 24.74812 | [21 empty] | 46.19583 | 0.05216122
8607 | 2022/03/06 05:34:57 | 134583.5601 | 10.0017 | 1 | 17 | 7 | 1 | 0 | 0 | 3.73185 | 3.709295 | 13.84253 | 4.936547 | 6.656489 | 29.68924 | 24.74812 | [21 empty] | 46.21614 | 0.006347895
8608 | 2022/03/06 05:34:57 | 134583.5615 | 10.0031 | 1 | 17 | 7 | 1 | 0 | 0 | 3.73185 | 3.709295 | 13.84253 | 4.936549 | 6.656489 | 29.68925 | 24.74812 |  | 0.001748389 | 0.01875165 | 0.5278043 | 2.541893 | [16 empty] | 46.21614 | 0.006347895
8609 | 2022/03/06 05:34:58 | 134584.5992 | 1.0009 | 1 | 18 | 7 | 1 | 0 | 0 | 0 | 3.646445 | 0 | 4.936553 | 6.656489 | 29.68926 | 24.74812 |  | -0.007703151 | [19 empty] | 45.97345 | 0.006347895
8610 | 2022/03/06 05:34:59 | 134585.5983 | 2 | 1 | 18 | 7 | 1 | 0 | 0 | 0 | 3.644357 | 0 | 4.936553 | 6.656489 | 29.68926 | 24.74812 |  | -0.002351129 | [19 empty] | 46.23312 | 0.03930092
8611 | 2022/03/06 05:35:00 | 134586.5983 | 3 | 1 | 18 | 7 | 1 | 0 | 0 | 0 | 3.643573 | 0 | 4.936553 | 6.656489 | 29.68926 | 24.74812 | [21 empty] | 46.09616 | 0.03930092
8612 | 2022/03/06 05:35:01 | 134587.5984 | 4.0001 | 1 | 18 | 7 | 1 | 0 | 0 | 0 | 3.642619 | 0 | 4.936553 | 6.656489 | 29.68926 | 24.74812 |  | -0.00133067 | [19 empty] | 45.94617 | -0.08967042
8613 | 2022/03/06 05:35:02 | 134588.5984 | 5.0001 | 1 | 18 | 7 | 1 | 0 | 0 | 0 | 3.642016 | 0 | 4.936553 | 6.656489 | 29.68926 | 24.74812 | [21 empty] | 46.24997 | 0.06945372
8614 | 2022/03/06 05:35:03 | 134589.5983 | 6 | 1 | 18 | 7 | 1 | 0 | 0 | 0 | 3.641443 | 0 | 4.936553 | 6.656489 | 29.68926 | 24.74812 |  | -0.0006444572 | [19 empty] | 46.00279 | -0.05176067
8615 | 2022/03/06 05:35:04 | 134590.5984 | 7.0001 | 1 | 18 | 7 | 1 | 0 | 0 | 0 | 3.641095 | 0 | 4.936553 | 6.656489 | 29.68926 | 24.74812 | [21 empty] | 46.20432 | -0.006392002
8616 | 2022/03/06 05:35:05 | 134591.5991 | 8.0008 | 1 | 18 | 7 | 1 | 0 | 0 | 0 | 3.640609 | 0 | 4.936553 | 6.656489 | 29.68926 | 24.74812 | [21 empty] | 46.19958 | 0.06788731
8617 | 2022/03/06 05:35:06 | 134592.5984 | 9.0001 | 1 | 18 | 7 | 1 | 0 | 0 | 0 | 3.640349 | 0 | 4.936553 | 6.656489 | 29.68926 | 24.74812 | [21 empty] | 45.91274 | -0.08963585
8618 | 2022/03/06 05:35:07 | 134593.5983 | 10 | 1 | 18 | 7 | 1 | 0 | 0 | 0 | 3.640005 | 0 | 4.936553 | 6.656489 | 29.68926 | 24.74812 |  | -0.0003708567 | [19 empty] | 46.22387 | 0.0972271
8619 | 2022/03/06 05:35:08 | 134594.5983 | 11 | 1 | 18 | 7 | 1 | 0 | 0 | 0 | 3.6399 | 0 | 4.936553 | 6.656489 | 29.68926 | 24.74812 | [21 empty] | 46.08822 | -0.04239082
8620 | 2022/03/06 05:35:09 | 134595.5991 | 12.0008 | 1 | 18 | 7 | 1 | 0 | 0 | 0 | 3.63976 | 0 | 4.936553 | 6.656489 | 29.68926 | 24.74812 | [21 empty] | 46.08522 | -0.0009357929
8621 | 2022/03/06 05:35:10 | 134596.5989 | 13.0006 | 1 | 18 | 7 | 1 | 0 | 0 | 0 | 3.639196 | 0 | 4.936553 | 6.656489 | 29.68926 | 24.74812 | [21 empty] | 46.16675 | 0.02547622
8622 | 2022/03/06 05:35:11 | 134597.5984 | 14.0001 | 1 | 18 | 7 | 1 | 0 | 0 | 0 | 3.639121 | 0 | 4.936553 | 6.656489 | 29.68926 | 24.74812 | [21 empty] | 45.99572 | 0.02547622
8623 | 2022/03/06 05:35:12 | 134598.5992 | 15.0009 | 1 | 18 | 7 | 1 | 0 | 0 | 0 | 3.638983 | 0 | 4.936553 | 6.656489 | 29.68926 | 24.74812 | [21 empty] | 46.16843 | 0.07732749
8624 | 2022/03/06 05:35:13 | 134599.5991 | 16.0008 | 1 | 18 | 7 | 1 | 0 | 0 | 0 | 3.638934 | 0 | 4.936553 | 6.656489 | 29.68926 | 24.74812 | [21 empty] | 46.11727 | 0.07732749
8625 | 2022/03/06 05:35:14 | 134600.5995 | 17.0012 | 1 | 18 | 7 | 1 | 0 | 0 | 0 | 3.638741 | 0 | 4.936553 | 6.656489 | 29.68926 | 24.74812 |  | -0.0001854204 | [19 empty] | 45.95687 | 0.01676798
8626 | 2022/03/06 05:35:15 | 134601.5983 | 18 | 1 | 18 | 7 | 1 | 0 | 0 | 0 | 3.638685 | 0 | 4.936553 | 6.656489 | 29.68926 | 24.74812 | [21 empty] | 46.14864 | 0.01676798
8627 | 2022/03/06 05:35:16 | 134602.599 | 19.0007 | 1 | 18 | 7 | 1 | 0 | 0 | 0 | 3.63855 | 0 | 4.936553 | 6.656489 | 29.68926 | 24.74812 | [21 empty] | 46.04113 | 0.02632856
8628 | 2022/03/06 05:35:17 | 134603.599 | 20.0007 | 1 | 18 | 7 | 1 | 0 | 0 | 0 | 3.638454 | 0 | 4.936553 | 6.656489 | 29.68926 | 24.74812 | [21 empty] | 45.99071 | -0.0676167
8629 | 2022/03/06 05:35:18 | 134604.5983 | 21 | 1 | 18 | 7 | 1 | 0 | 0 | 0 | 3.638553 | 0 | 4.936553 | 6.656489 | 29.68926 | 24.74812 | [21 empty] | 46.21528 | 0.1220393
8630 | 2022/03/06 05:35:19 | 134605.5991 | 22.0008 | 1 | 18 | 7 | 1 | 0 | 0 | 0 | 3.638418 | 0 | 4.936553 | 6.656489 | 29.68926 | 24.74812 | [21 empty] | 45.87505 | -0.08018374
8631 | 2022/03/06 05:35:20 | 134606.5983 | 23 | 1 | 18 | 7 | 1 | 0 | 0 | 0 | 3.638515 | 0 | 4.936553 | 6.656489 | 29.68926 | 24.74812 | [21 empty] | 46.04677 | 0.02752423
8632 | 2022/03/06 05:35:21 | 134607.599 | 24.0007 | 1 | 18 | 7 | 1 | 0 | 0 | 0 | 3.638463 | 0 | 4.936553 | 6.656489 | 29.68926 | 24.74812 | [21 empty] | 46.06903 | 0.006955862
8633 | 2022/03/06 05:35:22 | 134608.5983 | 25 | 1 | 18 | 7 | 1 | 0 | 0 | 0 | 3.638325 | 0 | 4.936553 | 6.656489 | 29.68926 | 24.74812 | [21 empty] | 45.92302 | -0.04562736
8634 | 2022/03/06 05:35:23 | 134609.5983 | 26 | 1 | 18 | 7 | 1 | 0 | 0 | 0 | 3.638352 | 0 | 4.936553 | 6.656489 | 29.68926 | 24.74812 | [21 empty] | 46.16076 | 0.07429242
8635 | 2022/03/06 05:35:24 | 134610.5983 | 27 | 1 | 18 | 7 | 1 | 0 | 0 | 0 | 3.638194 | 0 | 4.936553 | 6.656489 | 29.68926 | 24.74812 | [21 empty] | 45.83503 | -0.1017904
8636 | 2022/03/06 05:35:25 | 134611.5992 | 28.0009 | 1 | 18 | 7 | 1 | 0 | 0 | 0 | 3.638243 | 0 | 4.936553 | 6.656489 | 29.68926 | 24.74812 | [21 empty] | 46.00872 | 0.05427837
8637 | 2022/03/06 05:35:26 | 134612.5998 | 29.0015 | 1 | 18 | 7 | 1 | 0 | 0 | 0 | 3.638227 | 0 | 4.936553 | 6.656489 | 29.68926 | 24.74812 |  | -7.155303e-05 | [19 empty] | 46.16757 | 0.05427837
8638 | 2022/03/06 05:35:27 | 134613.5983 | 30 | 1 | 18 | 7 | 1 | 0 | 0 | 0 | 3.638032 | 0 | 4.936553 | 6.656489 | 29.68926 | 24.74812 | [21 empty] | 45.80185 | -0.04973173
8639 | 2022/03/06 05:35:28 | 134614.5996 | 31.0013 | 1 | 18 | 7 | 1 | 0 | 0 | 0 | 3.638272 | 0 | 4.936553 | 6.656489 | 29.68926 | 24.74812 | [21 empty] | 45.98567 | -0.04973173
8640 | 2022/03/06 05:35:29 | 134615.5993 | 32.001 | 1 | 18 | 7 | 1 | 0 | 0 | 0 | 3.638201 | 0 | 4.936553 | 6.656489 | 29.68926 | 24.74812 | [21 empty] | 45.80723 | -0.1006627
8641 | 2022/03/06 05:35:30 | 134616.5987 | 33.0004 | 1 | 18 | 7 | 1 | 0 | 0 | 0 | 3.638083 | 0 | 4.936553 | 6.656489 | 29.68926 | 24.74812 | [21 empty] | 45.84507 | -0.1006627
8642 | 2022/03/06 05:35:31 | 134617.5989 | 34.0006 | 1 | 18 | 7 | 1 | 0 | 0 | 0 | 3.638218 | 0 | 4.936553 | 6.656489 | 29.68926 | 24.74812 | [21 empty] | 46.08756 | 0.08760333
8643 | 2022/03/06 05:35:32 | 134618.5992 | 35.0009 | 1 | 18 | 7 | 1 | 0 | 0 | 0 | 3.638 | 0 | 4.936553 | 6.656489 | 29.68926 | 24.74812 | [21 empty] | 45.77932 | -0.02194047
8644 | 2022/03/06 05:35:33 | 134619.5992 | 36.0009 | 1 | 18 | 7 | 1 | 0 | 0 | 0 | 3.637877 | 0 | 4.936553 | 6.656489 | 29.68926 | 24.74812 | [21 empty] | 45.90088 | -0.03639579
8645 | 2022/03/06 05:35:34 | 134620.5991 | 37.0008 | 1 | 18 | 7 | 1 | 0 | 0 | 0 | 3.637862 | 0 | 4.936553 | 6.656489 | 29.68926 | 24.74812 | [21 empty] | 45.90296 | 0.06131172
8646 | 2022/03/06 05:35:35 | 134621.5997 | 38.0014 | 1 | 18 | 7 | 1 | 0 | 0 | 0 | 3.637942 | 0 | 4.936553 | 6.656489 | 29.68926 | 24.74812 | [21 empty] | 45.77068 | -0.101999
8647 | 2022/03/06 05:35:36 | 134622.5992 | 39.0009 | 1 | 18 | 7 | 1 | 0 | 0 | 0 | 3.637983 | 0 | 4.936553 | 6.656489 | 29.68926 | 24.74812 | [21 empty] | 45.9939 | 0.06975651
8648 | 2022/03/06 05:35:37 | 134623.5985 | 40.0002 | 1 | 18 | 7 | 1 | 0 | 0 | 0 | 3.637974 | 0 | 4.936553 | 6.656489 | 29.68926 | 24.74812 | [21 empty] | 45.81931 | -0.05455971
8649 | 2022/03/06 05:35:37 | 134623.5999 | 40.0016 | 1 | 18 | 7 | 1 | 0 | 0 | 0 | 3.637974 | 0 | 4.936553 | 6.656489 | 29.68926 | 24.74812 |  | -7.155303e-05 | 0.01875165 | 0 | 0 | [16 empty] | 45.81931 | -0.05455971
8650 | 2022/03/06 05:35:37 | 134623.6063 | 0.0017 | 1 | 19 | 7 | 1 | 0 | 0 | 0 | 3.637979 | 0 | 4.936553 | 6.656489 | 29.68926 | 24.74812 |  | -7.155303e-05 | 0.01875165 | 0 | 0 | [16 empty] | 45.81932 | -0.0544895
8651 | 2022/03/06 05:35:47 | 134633.6416 | 10.0001 | 1 | 20 | 7 | 1 | 0 | 0 | -1.499949 | 3.603837 | -5.405572 | 4.936586 | 6.660651 | 29.68938 | 24.76313 |  | -0.0007346681 |  | 0.2946157 | 625.494 | [16 empty] | 45.83951 | 0.05560279
8652 | 2022/03/06 05:35:57 | 134643.6416 | 20.0001 | 1 | 20 | 7 | 1 | 0 | 0 | -1.499928 | 3.59879 | -5.397926 | 4.936586 | 6.664813 | 29.68938 | 24.77812 |  | -0.0006211209 |  | 0.5820106 | 2.278924 | [16 empty] | 45.9269 | 0.01978397
8653 | 2022/03/06 05:36:07 | 134653.6424 | 30.0009 | 1 | 20 | 7 | 1 | 0 | 0 | -1.499956 | 3.595341 | -5.392853 | 4.936586 | 6.668974 | 29.68938 | 24.79309 |  | -0.0003940229 |  | 0.8858696 | [17 empty] | 45.93023 | 0.09760261
8654 | 2022/03/06 05:36:17 | 134663.6415 | 40 | 1 | 20 | 7 | 1 | 0 | 0 | -1.499949 | 3.592156 | -5.388051 | 4.936586 | 6.673136 | 29.68938 | 24.80805 |  | -0.0002608531 |  | 1.186275 | 0.9643885 | [16 empty] | 45.88933 | 0.04642844
8655 | 2022/03/06 05:36:27 | 134673.6417 | 50.0002 | 1 | 20 | 7 | 1 | 0 | 0 | -1.499923 | 3.589858 | -5.384511 | 4.936586 | 6.677298 | 29.68938 | 24.82299 |  | -0.0002038346 | [19 empty] | 45.85612 | 0.05477071
8656 | 2022/03/06 05:36:37 | 134683.6427 | 60.0012 | 1 | 20 | 7 | 1 | 0 | 0 | -1.499936 | 3.587312 | -5.380738 | 4.936586 | 6.681459 | 29.68938 | 24.83793 |  | -0.0002896945 |  | 1.59122 | [17 empty] | 45.86939 | 0.07154465
8657 | 2022/03/06 05:36:47 | 134693.6418 | 70.0003 | 1 | 20 | 7 | 1 | 0 | 0 | -1.49989 | 3.585481 | -5.377827 | 4.936586 | 6.685621 | 29.68938 | 24.85285 |  | -0.0001636356 | [19 empty] | 45.75793 | -0.04208922
8658 | 2022/03/06 05:36:57 | 134703.6426 | 80.0011 | 1 | 20 | 7 | 1 | 0 | 0 | -1.5 | 3.583147 | -5.3747205 | 4.936586 | 6.689784 | 29.68938 | 24.86777 |  | -0.0002506308 |  | 2.041201 | 0.550487 | [16 empty] | 45.65346 | 0.04687667
8659 | 2022/03/06 05:37:07 | 134713.6422 | 90.0007 | 1 | 20 | 7 | 1 | 0 | 0 | -1.499969 | 3.581733 | -5.372488 | 4.936586 | 6.693945 | 29.68938 | 24.88268 |  | -0.0002048068 | [19 empty] | 45.53758 | -0.05301356
8660 | 2022/03/06 05:37:17 | 134723.6428 | 100.0013 | 1 | 20 | 7 | 1 | 0 | 0 | -1.499943 | 3.579705 | -5.369353 | 4.936586 | 6.698107 | 29.68938 | 24.89758 |  | -0.0002239565 | [19 empty] | 45.47794 | -0.06564379
8661 | 2022/03/06 05:37:27 | 134733.6426 | 110.0011 | 1 | 20 | 7 | 1 | 0 | 0 | -1.499989 | 3.578415 | -5.367583 | 4.936586 | 6.702269 | 29.68938 | 24.91248 |  | -0.0001161455 | [19 empty] | 45.55086 | 0.02020121
8662 | 2022/03/06 05:37:37 | 134743.6419 | 120.0004 | 1 | 20 | 7 | 1 | 0 | 0 | -1.49993 | 3.577025 | -5.365287 | 4.936586 | 6.706431 | 29.68938 | 24.92737 |  | -0.0001254563 |  | 2.586286 | [17 empty] | 45.60722 | -0.02188683
8663 | 2022/03/06 05:37:47 | 134753.6427 | 130.0012 | 1 | 20 | 7 | 1 | 0 | 0 | -1.499992 | 3.575736 | -5.363575 | 4.936586 | 6.710594 | 29.68938 | 24.94226 |  | -0.0001494312 | [19 empty] | 45.65086 | -0.05191565
8664 | 2022/03/06 05:37:57 | 134763.6418 | 140.0003 | 1 | 20 | 7 | 1 | 0 | 0 | -1.499928 | 3.574461 | -5.361434 | 4.936586 | 6.714756 | 29.68938 | 24.95714 |  | -0.0001250413 | [19 empty] | 45.68111 | 0.08353233
8665 | 2022/03/06 05:38:07 | 134773.6423 | 150.0008 | 1 | 20 | 7 | 1 | 0 | 0 | -1.499987 | 3.572986 | -5.359433 | 4.936586 | 6.718917 | 29.68938 | 24.97201 |  | -0.0001827399 |  | 3.093827 | 0.3518363 | [16 empty] | 45.7259 | 0.1044846
8666 | 2022/03/06 05:38:17 | 134783.6415 | 160 | 1 | 20 | 7 | 1 | 0 | 0 | -1.49998 | 3.571877 | -5.357744 | 4.936586 | 6.723078 | 29.68938 | 24.98687 |  | -0.0001636311 | [19 empty] | 45.60514 | 0.09279609
8667 | 2022/03/06 05:38:27 | 134793.6422 | 170.0007 | 1 | 20 | 7 | 1 | 0 | 0 | -1.499925 | 3.570545 | -5.35555 | 4.936586 | 6.72724 | 29.68938 | 25.00173 |  | -0.0001189484 | [19 empty] | 45.43547 | -0.07362247
8668 | 2022/03/06 05:38:37 | 134803.6416 | 180.0001 | 1 | 20 | 7 | 1 | 0 | 0 | -1.499968 | 3.569399 | -5.353984 | 4.936586 | 6.731401 | 29.68938 | 25.01659 |  | -0.0001431786 | [19 empty] | 45.36604 | -0.0878036
8669 | 2022/03/06 05:38:47 | 134813.6422 | 190.0007 | 1 | 20 | 7 | 1 | 0 | 0 | -1.499943 | 3.567992 | -5.351785 | 4.936586 | 6.735564 | 29.68938 | 25.03144 |  | -0.0001001947 |  | 3.365195 | [17 empty] | 45.3381 | -0.03077626
8670 | 2022/03/06 05:38:57 | 134823.6422 | 200.0007 | 1 | 20 | 7 | 1 | 0 | 0 | -1.499932 | 3.56706 | -5.350347 | 4.936586 | 6.739726 | 29.68938 | 25.04629 |  | -0.0001137932 | [19 empty] | 45.36604 | -0.0336504
8671 | 2022/03/06 05:39:07 | 134833.6418 | 210.0003 | 1 | 20 | 7 | 1 | 0 | 0 | -1.499938 | 3.56578 | -5.348449 | 4.936586 | 6.743886 | 29.68938 | 25.06113 |  | -0.0001026532 | [19 empty] | 45.32508 | -0.09476304
8672 | 2022/03/06 05:39:17 | 134843.6418 | 220.0003 | 1 | 20 | 7 | 1 | 0 | 0 | -1.499872 | 3.564694 | -5.346585 | 4.936586 | 6.748049 | 29.68938 | 25.07597 |  | -0.0001114509 | [19 empty] | 45.32302 | -0.08127213
8673 | 2022/03/06 05:39:27 | 134853.6419 | 230.0004 | 1 | 20 | 7 | 1 | 0 | 0 | -1.499952 | 3.563228 | -5.344671 | 4.936586 | 6.752211 | 29.68938 | 25.09081 |  | -0.0001117991 |  | 3.33771 | 0.2970532 | [16 empty] | 45.38239 | -0.04411578
8674 | 2022/03/06 05:39:37 | 134863.6428 | 240.0013 | 1 | 20 | 7 | 1 | 0 | 0 | -1.499928 | 3.562297 | -5.343189 | 4.936586 | 6.756373 | 29.68938 | 25.10563 |  | -0.0001058017 | [19 empty] | 45.31413 | 0.02908707
8675 | 2022/03/06 05:39:47 | 134873.6419 | 250.0004 | 1 | 20 | 7 | 1 | 0 | 0 | -1.499976 | 3.560884 | -5.341241 | 4.936586 | 6.760534 | 29.68938 | 25.12045 |  | -0.0001361879 | [19 empty] | 45.36039 | -0.08297205
8676 | 2022/03/06 05:39:57 | 134883.642 | 260.0005 | 1 | 20 | 7 | 1 | 0 | 0 | -1.499939 | 3.55977 | -5.339438 | 4.936586 | 6.764696 | 29.68938 | 25.13527 |  | -0.0001095429 | [19 empty] | 45.30281 | -0.095613
8677 | 2022/03/06 05:40:07 | 134893.6428 | 270.0013 | 1 | 20 | 7 | 1 | 0 | 0 | -1.499988 | 3.558374 | -5.337518 | 4.936586 | 6.768858 | 29.68938 | 25.15009 |  | -0.0001338763 | [19 empty] | 45.36092 | -0.015769
8678 | 2022/03/06 05:40:17 | 134903.6425 | 280.001 | 1 | 20 | 7 | 1 | 0 | 0 | -1.499979 | 3.557375 | -5.335988 | 4.936586 | 6.77302 | 29.68938 | 25.16489 |  | -0.0001013399 |  | 3.458333 | [17 empty] | 45.30938 | -0.07871628
8679 | 2022/03/06 05:40:27 | 134913.6419 | 290.0004 | 1 | 20 | 7 | 1 | 0 | 0 | -1.499974 | 3.556165 | -5.334155 | 4.936586 | 6.777182 | 29.68938 | 25.1797 |  | -0.0001441168 | [19 empty] | 45.32508 | -0.08732557
8680 | 2022/03/06 05:40:37 | 134923.6429 | 300.0014 | 1 | 20 | 7 | 1 | 0 | 0 | -1.499924 | 3.554618 | -5.331657 | 4.936586 | 6.781344 | 29.68938 | 25.19449 |  | -0.0001521968 | [19 empty] | 45.31208 | -0.008723736
8681 | 2022/03/06 05:40:47 | 134933.6422 | 310.0007 | 1 | 20 | 7 | 1 | 0 | 0 | -1.499991 | 3.553744 | -5.330584 | 4.936586 | 6.785505 | 29.68938 | 25.20928 |  | -0.0001282477 | [19 empty] | 45.33694 | -0.08688211
8682 | 2022/03/06 05:40:57 | 134943.642 | 320.0005 | 1 | 20 | 7 | 1 | 0 | 0 | -1.499947 | 3.552176 | -5.328076 | 4.936586 | 6.789667 | 29.68938 | 25.22407 |  | -8.523096e-05 |  | 3.480465 | 0.2931944 | [16 empty] | 45.41113 | -0.03162265
8683 | 2022/03/06 05:41:07 | 134953.642 | 330.0005 | 1 | 20 | 7 | 1 | 0 | 0 | -1.499935 | 3.551173 | -5.326529 | 4.936586 | 6.793829 | 29.68938 | 25.23885 |  | -0.0001006392 | [19 empty] | 45.55445 | 0.06844282
8684 | 2022/03/06 05:41:17 | 134963.6422 | 340.0007 | 1 | 20 | 7 | 1 | 0 | 0 | -1.499952 | 3.549634 | -5.324281 | 4.936586 | 6.797991 | 29.68938 | 25.25363 |  | -0.0001097733 | [19 empty] | 45.65086 | 0.02289534
8685 | 2022/03/06 05:41:27 | 134973.6418 | 350.0003 | 1 | 20 | 7 | 1 | 0 | 0 | -1.500028 | 3.548819 | -5.323328 | 4.936586 | 6.802153 | 29.68938 | 25.2684 |  | -0.0001426941 | [19 empty] | 45.67196 | 0.09930015
8686 | 2022/03/06 05:41:37 | 134983.6419 | 360.0004 | 1 | 20 | 7 | 1 | 0 | 0 | -1.499994 | 3.547488 | -5.321211 | 4.936586 | 6.806314 | 29.68938 | 25.28316 |  | -9.389657e-05 |  | 3.353081 | [17 empty] | 45.68909 | -0.02788067
8687 | 2022/03/06 05:41:47 | 134993.6427 | 370.0012 | 1 | 20 | 7 | 1 | 0 | 0 | -1.499974 | 3.546315 | -5.31938 | 4.936586 | 6.810476 | 29.68938 | 25.29793 |  | -8.218674e-05 | [19 empty] | 45.64879 | 0.06211638
8688 | 2022/03/06 05:41:57 | 135003.6422 | 380.0007 | 1 | 20 | 7 | 1 | 0 | 0 | -1.499951 | 3.544954 | -5.317257 | 4.936586 | 6.814637 | 29.68938 | 25.31268 |  | -0.0001048977 | [19 empty] | 45.55739 | -0.01384258
8689 | 2022/03/06 05:42:07 | 135013.6428 | 390.0013 | 1 | 20 | 7 | 1 | 0 | 0 | -1.499994 | 3.544003 | -5.315983 | 4.936586 | 6.818799 | 29.68938 | 25.32743 |  | -0.0001453315 | [19 empty] | 45.4996 | -0.09269595
8690 | 2022/03/06 05:42:17 | 135023.6419 | 400.0004 | 1 | 20 | 7 | 1 | 0 | 0 | -1.499979 | 3.542392 | -5.313514 | 4.936586 | 6.82296 | 29.68938 | 25.34217 |  | -0.0001830915 |  | 3.399886 | 0.2912093 | [16 empty] | 45.49159 | -0.0005245209
8691 | 2022/03/06 05:42:27 | 135033.6437 | 410.0022 | 1 | 20 | 7 | 1 | 0 | 0 | -1.499963 | 3.541373 | -5.311928 | 4.936586 | 6.827121 | 29.68938 | 25.35691 |  | -0.0001557478 | [19 empty] | 45.48595 | -0.06922841
8692 | 2022/03/06 05:42:37 | 135043.642 | 420.0005 | 1 | 20 | 7 | 1 | 0 | 0 | -1.499964 | 3.539978 | -5.30984 | 4.936586 | 6.831283 | 29.68938 | 25.37165 |  | -0.0001077227 | [19 empty] | 45.55534 | -0.0576973
8693 | 2022/03/06 05:42:47 | 135053.6419 | 430.0004 | 1 | 20 | 7 | 1 | 0 | 0 | -1.499938 | 3.538778 | -5.307948 | 4.936586 | 6.835445 | 29.68938 | 25.38638 |  | -0.0001817892 | [19 empty] | 45.59075 | 0.06474495
8694 | 2022/03/06 05:42:57 | 135063.6415 | 440 | 1 | 20 | 7 | 1 | 0 | 0 | -1.500011 | 3.537654 | -5.30652 | 4.936586 | 6.839607 | 29.68938 | 25.40111 |  | -0.0001515275 |  | 3.278272 | [17 empty] | 45.64378 | 0.03395438
8695 | 2022/03/06 05:43:07 | 135073.6419 | 450.0004 | 1 | 20 | 7 | 1 | 0 | 0 | -1.499923 | 3.53621 | -5.304043 | 4.936586 | 6.843768 | 29.68938 | 25.41582 |  | -0.000102125 | [19 empty] | 45.66513 | -0.01811028
8696 | 2022/03/06 05:43:17 | 135083.642 | 460.0005 | 1 | 20 | 7 | 1 | 0 | 0 | -1.499996 | 3.534982 | -5.302459 | 4.936586 | 6.84793 | 29.68938 | 25.43054 |  | -0.0001113445 | [19 empty] | 45.64134 | 0.07657409
8697 | 2022/03/06 05:43:27 | 135093.6428 | 470.0013 | 1 | 20 | 7 | 1 | 0 | 0 | -1.499943 | 3.533545 | -5.300116 | 4.936586 | 6.852092 | 29.68938 | 25.44525 |  | -9.412636e-05 | [19 empty] | 45.58467 | -0.03818154
8698 | 2022/03/06 05:43:37 | 135103.6427 | 480.0012 | 1 | 20 | 7 | 1 | 0 | 0 | -1.49997 | 3.532436 | -5.298548 | 4.936586 | 6.856253 | 29.68938 | 25.45995 |  | -0.0001123397 |  | 3.343465 | 0.3036375 | [16 empty] | 45.51466 | -0.0946331
8699 | 2022/03/06 05:43:43 | 135109.6875 | 486.046 | 1 | 20 | 7 | 1 | 0 | 0 | -1.499924 | 3.531563 | -5.297076 | 4.936586 | 6.858769 | 29.68938 | 25.46884 |  | -0.0001147172 | 0.01875165 | 3.343465 | 0.3036375 | [16 empty] | 45.76116 | 0.08416891
8700 | 2022/03/06 05:44:44 | 135169.7262 | 60.001 | 1 | 21 | 7 | 1 | 0 | 0 | 0 | 3.574625 | 0 | 4.936586 | 6.858771 | 29.68938 | 25.46884 |  | 0.0001069778 | [19 empty] | 45.68471 | 0.05813599
8701 | 2022/03/06 05:45:44 | 135229.7262 | 120.001 | 1 | 21 | 7 | 1 | 0 | 0 | 0 | 3.577153 | 0 | 4.936586 | 6.858771 | 29.68938 | 25.46884 |  | 5.251563e-05 | [19 empty] | 45.44203 | -0.04681468
8702 | 2022/03/06 05:46:44 | 135289.7259 | 180.0007 | 1 | 21 | 7 | 1 | 0 | 0 | 0 | 3.578128 | 0 | 4.936586 | 6.858771 | 29.68938 | 25.46884 |  | -8.376586e-06 |  | 0 | [17 empty] | 45.25335 | 0.008217096
8703 | 2022/03/06 05:47:44 | 135349.7259 | 240.0007 | 1 | 21 | 7 | 1 | 0 | 0 | 0 | 3.578331 | 0 | 4.936586 | 6.858771 | 29.68938 | 25.46884 |  | -7.310181e-06 | [19 empty] | 45.24883 | -0.05091906
8704 | 2022/03/06 05:48:44 | 135409.7253 | 300.0001 | 1 | 21 | 7 | 1 | 0 | 0 | 0 | 3.578473 | 0 | 4.936586 | 6.858771 | 29.68938 | 25.46884 |  | 6.914348e-06 |  | 0 | [17 empty] | 45.16035 | -0.06564617
8705 | 2022/03/06 05:49:44 | 135469.7255 | 360.0003 | 1 | 21 | 7 | 1 | 0 | 0 | 0 | 3.578831 | 0 | 4.936586 | 6.858771 | 29.68938 | 25.46884 |  | 7.348904e-06 | [19 empty] | 45.18879 | -0.05205154
8706 | 2022/03/06 05:50:44 | 135529.7254 | 420.0002 | 1 | 21 | 7 | 1 | 0 | 0 | 0 | 3.579073 | 0 | 4.936586 | 6.858771 | 29.68938 | 25.46884 |  | 9.918302e-06 |  | 0 | [17 empty] | 45.15646 | 0.03700495
8707 | 2022/03/06 05:51:44 | 135589.7255 | 480.0003 | 1 | 21 | 7 | 1 | 0 | 0 | 0 | 3.579171 | 0 | 4.936586 | 6.858771 | 29.68938 | 25.46884 |  | 9.126788e-06 | [19 empty] | 45.14837 | 0.01546264
8708 | 2022/03/06 05:52:44 | 135649.7262 | 540.001 | 1 | 21 | 7 | 1 | 0 | 0 | 0 | 3.579146 | 0 | 4.936586 | 6.858771 | 29.68938 | 25.46884 |  | -3.398274e-05 |  | 0 | [17 empty] | 45.01511 | -0.05419254
8709 | 2022/03/06 05:53:44 | 135709.7262 | 600.001 | 1 | 21 | 7 | 1 | 0 | 0 | 0 | 3.579155 | 0 | 4.936586 | 6.858771 | 29.68938 | 25.46884 |  | 2.647295e-06 | [19 empty] | 45.34519 | 0.01295447
8710 | 2022/03/06 05:54:44 | 135769.7257 | 660.0005 | 1 | 21 | 7 | 1 | 0 | 0 | 0 | 3.579329 | 0 | 4.936586 | 6.858771 | 29.68938 | 25.46884 |  | 3.951056e-07 |  | 0 | [17 empty] | 45.0401 | -0.04388809
8711 | 2022/03/06 05:55:44 | 135829.7258 | 720.0006 | 1 | 21 | 7 | 1 | 0 | 0 | 0 | 3.579479 | 0 | 4.936586 | 6.858771 | 29.68938 | 25.46884 |  | -2.291878e-06 | [19 empty] | 45.30344 | 0.06308675
8712 | 2022/03/06 05:56:44 | 135889.7257 | 780.0005 | 1 | 21 | 7 | 1 | 0 | 0 | 0 | 3.579669 | 0 | 4.936586 | 6.858771 | 29.68938 | 25.46884 |  | 2.291689e-05 |  | 0 | [17 empty] | 45.09293 | 0.01690149
8713 | 2022/03/06 05:57:44 | 135949.7256 | 840.0004 | 1 | 21 | 7 | 1 | 0 | 0 | 0 | 3.579444 | 0 | 4.936586 | 6.858771 | 29.68938 | 25.46884 |  | -2.331413e-06 | [19 empty] | 45.09822 | 0.06066322
8714 | 2022/03/06 05:58:44 | 136009.7259 | 900.0007 | 1 | 21 | 7 | 1 | 0 | 0 | 0 | 3.579484 | 0 | 4.936586 | 6.858771 | 29.68938 | 25.46884 |  | 1.118195e-05 |  | 0 | [17 empty] | 45.16573 | -0.02223372
8715 | 2022/03/06 05:59:44 | 136069.7264 | 960.0012 | 1 | 21 | 7 | 1 | 0 | 0 | 0 | 3.57957 | 0 | 4.936586 | 6.858771 | 29.68938 | 25.46884 |  | -4.346702e-06 | [19 empty] | 45.19034 | -0.008814335
8716 | 2022/03/06 06:00:44 | 136129.7265 | 1020.0013 | 1 | 21 | 7 | 1 | 0 | 0 | 0 | 3.579635 | 0 | 4.936586 | 6.858771 | 29.68938 | 25.46884 |  | -4.22756e-05 |  | 0 | [17 empty] | 44.89162 | -0.05408287
8717 | 2022/03/06 06:01:44 | 136189.7268 | 1080.0016 | 1 | 21 | 7 | 1 | 0 | 0 | 0 | 3.579844 | 0 | 4.936586 | 6.858771 | 29.68938 | 25.46884 |  | -1.240683e-05 | [19 empty] | 45.13828 | 0.006557703
8718 | 2022/03/06 06:02:44 | 136249.7266 | 1140.0014 | 1 | 21 | 7 | 1 | 0 | 0 | 0 | 3.579784 | 0 | 4.936586 | 6.858771 | 29.68938 | 25.46884 |  | 1.584334e-05 |  | 0 | [17 empty] | 45.20838 | 0.06039739
8719 | 2022/03/06 06:03:44 | 136309.7259 | 1200.0007 | 1 | 21 | 7 | 1 | 0 | 0 | 0 | 3.579666 | 0 | 4.936586 | 6.858771 | 29.68938 | 25.46884 |  | -8.416098e-06 | [19 empty] | 45.01924 | -0.07431865
8720 | 2022/03/06 06:04:44 | 136369.7259 | 1260.0007 | 1 | 21 | 7 | 1 | 0 | 0 | 0 | 3.579667 | 0 | 4.936586 | 6.858771 | 29.68938 | 25.46884 |  | 8.179025e-06 |  | 0 | [17 empty] | 45.21172 | 0.07163763
8721 | 2022/03/06 06:05:44 | 136429.7252 | 1320 | 1 | 21 | 7 | 1 | 0 | 0 | 0 | 3.579882 | 0 | 4.936586 | 6.858771 | 29.68938 | 25.46884 |  | 1.67138e-05 | [19 empty] | 45.03316 | -0.06003499
8722 | 2022/03/06 06:06:44 | 136489.7267 | 1380.0015 | 1 | 21 | 7 | 1 | 0 | 0 | 0 | 3.580078 | 0 | 4.936586 | 6.858771 | 29.68938 | 25.46884 |  | -1.659526e-06 |  | 0 | [17 empty] | 45.15171 | 0.030725
8723 | 2022/03/06 06:07:44 | 136549.7274 | 1440.0022 | 1 | 21 | 7 | 1 | 0 | 0 | 0 | 3.580101 | 0 | 4.936586 | 6.858771 | 29.68938 | 25.46884 |  | 1.801906e-05 | [19 empty] | 45.22088 | 0.09391427
8724 | 2022/03/06 06:08:44 | 136609.7259 | 1500.0007 | 1 | 21 | 7 | 1 | 0 | 0 | 0 | 3.579986 | 0 | 4.936586 | 6.858771 | 29.68938 | 25.46884 |  | 1.718795e-05 |  | 0 | [17 empty] | 44.91238 | -0.04353881
8725 | 2022/03/06 06:09:44 | 136669.7265 | 1560.0013 | 1 | 21 | 7 | 1 | 0 | 0 | 0 | 3.579947 | 0 | 4.936586 | 6.858771 | 29.68938 | 25.46884 |  | 6.835724e-06 | [19 empty] | 44.839 | -0.09884596
8726 | 2022/03/06 06:10:44 | 136729.726 | 1620.0008 | 1 | 21 | 7 | 1 | 0 | 0 | 0 | 3.58003 | 0 | 4.936586 | 6.858771 | 29.68938 | 25.46884 |  | -1.106259e-05 |  | 0 | [17 empty] | 45.01897 | -0.02914906
8727 | 2022/03/06 06:11:44 | 136789.726 | 1680.0008 | 1 | 21 | 7 | 1 | 0 | 0 | 0 | 3.580298 | 0 | 4.936586 | 6.858771 | 29.68938 | 25.46884 |  | -2.935562e-05 | [19 empty] | 45.20657 | 0.1028097
8728 | 2022/03/06 06:12:44 | 136849.7261 | 1740.0009 | 1 | 21 | 7 | 1 | 0 | 0 | 0 | 3.580198 | 0 | 4.936586 | 6.858771 | 29.68938 | 25.46884 |  | -3.279295e-05 |  | 0 | [17 empty] | 45.21161 | 0.1032674
8729 | 2022/03/06 06:13:44 | 136909.7254 | 1800.0002 | 1 | 21 | 7 | 1 | 0 | 0 | 0 | 3.580006 | 0 | 4.936586 | 6.858771 | 29.68938 | 25.46884 |  | 2.204963e-05 | [19 empty] | 45.00119 | 0.003710985
8730 | 2022/03/06 06:13:44 | 136909.7267 | 1800.0015 | 1 | 21 | 7 | 1 | 0 | 0 | 0 | 3.580006 | 0 | 4.936586 | 6.858771 | 29.68938 | 25.46884 |  | 2.204963e-05 | 0.01875165 | 0 | 0 | [16 empty] | 45.00119 | 0.003710985
8731 | 2022/03/06 06:13:44 | 136909.734 | 0.0016 | 1 | 22 | 7 | 1 | 0 | 0 | 0 | 3.579998 | 0 | 4.936586 | 6.858771 | 29.68938 | 25.46884 |  | 2.204963e-05 | 0.01875165 | 0 | 0 | [16 empty] | 45.00119 | 0.003710581
8732 | 2022/03/06 06:13:44 | 136909.7413 | 0.0017 | 1 | 23 | 8 | 1 | 0 | 0 | 0 | 3.580573 | 0 | 4.936586 | 6.858771 | 29.68938 | 25.46884 |  | 2.204963e-05 | 0.01875165 | 0 | 0 | [16 empty] | 45.0012 | 0.003710176
8733 | 2022/03/06 06:19:24 | 137250.1431 | 60.0003 | 1 | 14 | 8 | 1 | 0 | 0 | 0 | 3.580647 | 0 | 4.936586 | 6.858771 | 29.68938 | 25.46884 |  | -9.44279e-06 | [19 empty] | 45.11908 | -0.01514077
8734 | 2022/03/06 06:20:24 | 137310.144 | 120.0012 | 1 | 14 | 8 | 1 | 0 | 0 | 0 | 3.58067 | 0 | 4.936586 | 6.858771 | 29.68938 | 25.46884 |  | -2.137628e-05 | [19 empty] | 45.09293 | 0.03378034
8735 | 2022/03/06 06:21:24 | 137370.1432 | 180.0004 | 1 | 14 | 8 | 1 | 0 | 0 | 0 | 3.580472 | 0 | 4.936586 | 6.858771 | 29.68938 | 25.46884 |  | 2.149606e-05 |  | 0 | 0 | [16 empty] | 45.0754 | -0.0173676
8736 | 2022/03/06 06:22:24 | 137430.1434 | 240.0006 | 1 | 14 | 8 | 1 | 0 | 0 | 0 | 3.580453 | 0 | 4.936586 | 6.858771 | 29.68938 | 25.46884 |  | 6.203878e-06 | [19 empty] | 44.87046 | -0.04851937
8737 | 2022/03/06 06:23:24 | 137490.1437 | 300.0009 | 1 | 14 | 8 | 1 | 0 | 0 | 0 | 3.580683 | 0 | 4.936586 | 6.858771 | 29.68938 | 25.46884 |  | 8.732847e-06 |  | 0 | 0 | [16 empty] | 45.14873 | 0.0714469
8738 | 2022/03/06 06:23:24 | 137490.145 | 300.0022 | 1 | 14 | 8 | 1 | 0 | 0 | 0 | 3.580683 | 0 | 4.936586 | 6.858771 | 29.68938 | 25.46884 |  | 8.732847e-06 | 0.01875165 | 0 | 0 | [16 empty] | 45.14873 | 0.0714469
8739 | 2022/03/06 06:23:24 | 137490.43 | 0.2503 | 1 | 15 | 8 | 1 | 0 | 0 | -3.546973 | 3.277991 | -11.62695 | 4.935376 | 6.858783 | 29.68538 | 25.46889 |  | -0.07749196 |  | 0.01965034 | 50.8897 | [16 empty] | 45.14462 | 0.0714469
8740 | 2022/03/06 06:23:24 | 137490.6805 | 0.5008 | 1 | 15 | 8 | 1 | 0 | 0 | -6.603312 | 3.267769 | -21.5781 | 4.934079 | 6.858783 | 29.68113 | 25.46889 | [21 empty] | 45.14462 | 0.0714469
8741 | 2022/03/06 06:23:25 | 137490.9306 | 0.7509 | 1 | 15 | 8 | 1 | 0 | 0 | -9.042658 | 3.260418 | -29.48284 | 4.932786 | 6.858783 | 29.67691 | 25.46889 |  | -0.03139425 |  | 0.1600336 | 5.989226 | [16 empty] | 44.88684 | -0.08184195
8742 | 2022/03/06 06:23:25 | 137491.1805 | 1.0008 | 1 | 15 | 8 | 1 | 0 | 0 | -10.95105 | 3.254402 | -35.63912 | 4.931489 | 6.858783 | 29.67268 | 25.46889 | [21 empty] | 44.88684 | -0.08184195
8743 | 2022/03/06 06:23:25 | 137491.43 | 1.2503 | 1 | 15 | 8 | 1 | 0 | 0 | -12.51282 | 3.249485 | -40.66022 | 4.930196 | 6.858783 | 29.66848 | 25.46889 | [21 empty] | 44.88684 | -0.08184195
8744 | 2022/03/06 06:23:25 | 137491.6805 | 1.5008 | 1 | 15 | 8 | 1 | 0 | 0 | -13.75914 | 3.244585 | -44.6427 | 4.928897 | 6.858783 | 29.66426 | 25.46889 | [21 empty] | 44.90763 | 0.006496906
8745 | 2022/03/06 06:23:26 | 137491.9309 | 1.7512 | 1 | 15 | 8 | 1 | 0 | 0 | -14.73388 | 3.24081 | -47.74971 | 4.927599 | 6.858783 | 29.66005 | 25.46889 |  | -0.01735933 |  | 0.2731602 | 4.351346 | [16 empty] | 44.90763 | 0.006496906
8746 | 2022/03/06 06:23:26 | 137492.1804 | 2.0007 | 1 | 15 | 8 | 1 | 0 | 0 | -15.53151 | 3.236809 | -50.27253 | 4.926307 | 6.858783 | 29.65587 | 25.46889 | [21 empty] | 44.90763 | 0.006496906
8747 | 2022/03/06 06:23:26 | 137492.4299 | 2.2502 | 1 | 15 | 8 | 1 | 0 | 0 | -16.1554 | 3.233307 | -52.23537 | 4.92502 | 6.858783 | 29.65171 | 25.46889 | [21 empty] | 45.13715 | 0.006496906
8748 | 2022/03/06 06:23:26 | 137492.6797 | 2.5 | 1 | 15 | 8 | 1 | 0 | 0 | -16.66591 | 3.229971 | -53.83041 | 4.923724 | 6.858783 | 29.64752 | 25.46889 | [21 empty] | 45.13715 | 0.006496906
8749 | 2022/03/06 06:23:27 | 137492.9308 | 2.7511 | 1 | 15 | 8 | 1 | 0 | 0 | -17.07335 | 3.226883 | -55.0937 | 4.922423 | 6.858783 | 29.64332 | 25.46889 |  | -0.01298424 |  | 0.3860447 | 2.770992 | [16 empty] | 45.13715 | 0.006496906
8750 | 2022/03/06 06:23:27 | 137493.1804 | 3.0007 | 1 | 15 | 8 | 1 | 0 | 0 | -17.39213 | 3.22374 | -56.06771 | 4.921128 | 6.858783 | 29.63914 | 25.46889 | [21 empty] | 45.18236 | 0.08585453
8751 | 2022/03/06 06:23:27 | 137493.4301 | 3.2504 | 1 | 15 | 8 | 1 | 0 | 0 | -17.65308 | 3.220841 | -56.85776 | 4.919834 | 6.858783 | 29.63497 | 25.46889 | [21 empty] | 45.18236 | 0.08585453
8752 | 2022/03/06 06:23:27 | 137493.6802 | 3.5005 | 1 | 15 | 8 | 1 | 0 | 0 | -17.86133 | 3.217849 | -57.47506 | 4.91854 | 6.858783 | 29.6308 | 25.46889 | [21 empty] | 45.18236 | 0.08585453
8753 | 2022/03/06 06:23:28 | 137493.93 | 3.7503 | 1 | 15 | 8 | 1 | 0 | 0 | -18.0242 | 3.215387 | -57.95478 | 4.917244 | 6.858783 | 29.62664 | 25.46889 |  | -0.01177901 |  | 0.4302129 | 2.381681 | [16 empty] | 45.09256 | -0.02806306
8754 | 2022/03/06 06:23:28 | 137494.1805 | 4.0008 | 1 | 15 | 8 | 1 | 0 | 0 | -18.15745 | 3.212511 | -58.33101 | 4.915947 | 6.858783 | 29.62247 | 25.46889 | [21 empty] | 45.09256 | -0.02806306
8755 | 2022/03/06 06:23:28 | 137494.4317 | 4.252 | 1 | 15 | 8 | 1 | 0 | 0 | -18.26386 | 3.210027 | -58.62748 | 4.914643 | 6.858783 | 29.61828 | 25.46889 | [21 empty] | 45.09256 | -0.02806306
8756 | 2022/03/06 06:23:28 | 137494.6797 | 4.5 | 1 | 15 | 8 | 1 | 0 | 0 | -18.34712 | 3.207554 | -58.84938 | 4.913361 | 6.858783 | 29.61417 | 25.46889 | [21 empty] | 45.00168 | -0.02806306
8757 | 2022/03/06 06:23:29 | 137494.931 | 4.7513 | 1 | 15 | 8 | 1 | 0 | 0 | -18.41527 | 3.205224 | -59.02507 | 4.912058 | 6.858783 | 29.60999 | 25.46889 |  | -0.01014245 |  | 0.5107567 | 2.088159 | [16 empty] | 45.00168 | -0.02806306
8758 | 2022/03/06 06:23:29 | 137495.1802 | 5.0005 | 1 | 15 | 8 | 1 | 0 | 0 | -18.4686 | 3.202701 | -59.1494 | 4.91077 | 6.858783 | 29.60586 | 25.46889 | [21 empty] | 45.16213 | 0.0217402
8759 | 2022/03/06 06:23:29 | 137495.43 | 5.2503 | 1 | 15 | 8 | 1 | 0 | 0 | -18.51225 | 3.200607 | -59.25044 | 4.909474 | 6.858783 | 29.60171 | 25.46889 | [21 empty] | 45.16213 | 0.0217402
8760 | 2022/03/06 06:23:29 | 137495.6804 | 5.5007 | 1 | 15 | 8 | 1 | 0 | 0 | -18.54707 | 3.198279 | -59.3187 | 4.908179 | 6.858783 | 29.59757 | 25.46889 | [21 empty] | 45.16213 | 0.0217402
8761 | 2022/03/06 06:23:30 | 137495.9309 | 5.7512 | 1 | 15 | 8 | 1 | 0 | 0 | -18.57484 | 3.196183 | -59.36859 | 4.90688 | 6.858783 | 29.59342 | 25.46889 |  | -0.007791271 |  | 0.5702487 | 1.786502 | [16 empty] | 45.34944 | 0.05853415
8762 | 2022/03/06 06:23:30 | 137496.1798 | 6.0001 | 1 | 15 | 8 | 1 | 0 | 0 | -18.59653 | 3.193788 | -59.39337 | 4.90559 | 6.858783 | 29.58929 | 25.46889 | [21 empty] | 45.34944 | 0.05853415
8763 | 2022/03/06 06:23:30 | 137496.4301 | 6.2504 | 1 | 15 | 8 | 1 | 0 | 0 | -18.61426 | 3.192021 | -59.41711 | 4.904293 | 6.858783 | 29.58515 | 25.46889 | [21 empty] | 45.34944 | 0.05853415
8764 | 2022/03/06 06:23:30 | 137496.6804 | 6.5007 | 1 | 15 | 8 | 1 | 0 | 0 | -18.62808 | 3.189903 | -59.42177 | 4.902994 | 6.858783 | 29.58101 | 25.46889 | [21 empty] | 45.27138 | 0.05853415
8765 | 2022/03/06 06:23:31 | 137496.9301 | 6.7504 | 1 | 15 | 8 | 1 | 0 | 0 | -18.63937 | 3.187993 | -59.42218 | 4.9017 | 6.858783 | 29.57688 | 25.46889 |  | -0.009141947 |  | 0.6190567 | 1.639819 | [16 empty] | 45.27138 | 0.05853415
8766 | 2022/03/06 06:23:31 | 137497.1806 | 7.0009 | 1 | 15 | 8 | 1 | 0 | 0 | -18.64838 | 3.185948 | -59.41277 | 4.9004 | 6.858783 | 29.57274 | 25.46889 | [21 empty] | 45.27138 | 0.05853415
8767 | 2022/03/06 06:23:31 | 137497.4306 | 7.2509 | 1 | 15 | 8 | 1 | 0 | 0 | -18.65547 | 3.184225 | -59.40321 | 4.899107 | 6.858783 | 29.56862 | 25.46889 | [21 empty] | 45.15352 | -0.0612247
8768 | 2022/03/06 06:23:31 | 137497.6812 | 7.5015 | 1 | 15 | 8 | 1 | 0 | 0 | -18.66121 | 3.182232 | -59.3843 | 4.897808 | 6.858783 | 29.56448 | 25.46889 | [21 empty] | 45.15352 | -0.0612247
8769 | 2022/03/06 06:23:32 | 137497.9301 | 7.7504 | 1 | 15 | 8 | 1 | 0 | 0 | -18.66578 | 3.180527 | -59.36702 | 4.896515 | 6.858783 | 29.56037 | 25.46889 |  | -0.008402138 |  | 0.6873459 | [17 empty] | 45.15352 | -0.0612247
8770 | 2022/03/06 06:23:32 | 137498.1803 | 8.0006 | 1 | 15 | 8 | 1 | 0 | 0 | -18.66936 | 3.178843 | -59.34696 | 4.895221 | 6.858783 | 29.55626 | 25.46889 | [21 empty] | 45.29691 | 0.04480839
8771 | 2022/03/06 06:23:32 | 137498.43 | 8.2503 | 1 | 15 | 8 | 1 | 0 | 0 | -18.67231 | 3.177213 | -59.32591 | 4.893925 | 6.858783 | 29.55214 | 25.46889 | [21 empty] | 45.29691 | 0.04480839
8772 | 2022/03/06 06:23:32 | 137498.6814 | 8.5017 | 1 | 15 | 8 | 1 | 0 | 0 | -18.67472 | 3.175486 | -59.30131 | 4.892622 | 6.858783 | 29.548 | 25.46889 | [21 empty] | 45.29691 | 0.04480839
8773 | 2022/03/06 06:23:33 | 137498.9309 | 8.7512 | 1 | 15 | 8 | 1 | 0 | 0 | -18.67665 | 3.173919 | -59.27817 | 4.891326 | 6.858783 | 29.54389 | 25.46889 |  | -0.006953728 |  | 0.7470028 | 1.430557 | [16 empty] | 45.53758 | 0.04480839
8774 | 2022/03/06 06:23:33 | 137499.1804 | 9.0007 | 1 | 15 | 8 | 1 | 0 | 0 | -18.67819 | 3.172253 | -59.25194 | 4.890035 | 6.858783 | 29.53979 | 25.46889 | [21 empty] | 45.53758 | 0.04480839
8775 | 2022/03/06 06:23:33 | 137499.4311 | 9.2514 | 1 | 15 | 8 | 1 | 0 | 0 | -18.67937 | 3.170552 | -59.22391 | 4.888737 | 6.858783 | 29.53567 | 25.46889 | [21 empty] | 45.53758 | 0.04480839
8776 | 2022/03/06 06:23:33 | 137499.6797 | 9.5 | 1 | 15 | 8 | 1 | 0 | 0 | -18.68028 | 3.169247 | -59.20242 | 4.887448 | 6.858783 | 29.53158 | 25.46889 | [21 empty] | 45.56602 | 0.08409858
8777 | 2022/03/06 06:23:34 | 137499.931 | 9.7513 | 1 | 15 | 8 | 1 | 0 | 0 | -18.68103 | 3.167535 | -59.17282 | 4.886145 | 6.858783 | 29.52746 | 25.46889 |  | -0.007209106 |  | 0.8469971 | 1.284999 | [16 empty] | 45.56602 | 0.08409858
8778 | 2022/03/06 06:23:34 | 137500.1813 | 10.0016 | 1 | 15 | 8 | 1 | 0 | 0 | -18.68164 | 3.166019 | -59.14643 | 4.884849 | 6.858783 | 29.52335 | 25.46889 | [21 empty] | 45.445 | -0.03781915
8779 | 2022/03/06 06:23:34 | 137500.1827 | 10.003 | 1 | 15 | 8 | 1 | 0 | 0 | -18.68164 | 3.166019 | -59.14643 | 4.88484 | 6.858783 | 29.52332 | 25.46889 |  | -0.007209106 | 0.01875165 | 0.8469971 | 1.284999 | [16 empty] | 45.445 | -0.03781915
8780 | 2022/03/06 06:23:35 | 137501.2196 | 1.0001 | 1 | 16 | 8 | 1 | 0 | 0 | 0 | 3.485251 | 0 | 4.88482 | 6.858783 | 29.52326 | 25.46889 |  | 0.01675919 | [19 empty] | 45.4782 | -0.03781915
8781 | 2022/03/06 06:23:36 | 137502.2205 | 2.001 | 1 | 16 | 8 | 1 | 0 | 0 | 0 | 3.494925 | 0 | 4.88482 | 6.858783 | 29.52326 | 25.46889 |  | 0.01006954 | [19 empty] | 45.77299 | 0.1024973
8782 | 2022/03/06 06:23:37 | 137503.2196 | 3.0001 | 1 | 16 | 8 | 1 | 0 | 0 | 0 | 3.500784 | 0 | 4.88482 | 6.858783 | 29.52326 | 25.46889 |  | 0.006544022 | [19 empty] | 45.68972 | 0.005787611
8783 | 2022/03/06 06:23:38 | 137504.221 | 4.0015 | 1 | 16 | 8 | 1 | 0 | 0 | 0 | 3.50552 | 0 | 4.88482 | 6.858783 | 29.52326 | 25.46889 |  | 0.004775467 | [19 empty] | 45.65768 | -0.041821
8784 | 2022/03/06 06:23:39 | 137505.2204 | 5.0009 | 1 | 16 | 8 | 1 | 0 | 0 | 0 | 3.509556 | 0 | 4.88482 | 6.858783 | 29.52326 | 25.46889 |  | 0.004736441 | [19 empty] | 46.04462 | 0.06655931
8785 | 2022/03/06 06:23:40 | 137506.2204 | 6.0009 | 1 | 16 | 8 | 1 | 0 | 0 | 0 | 3.512674 | 0 | 4.88482 | 6.858783 | 29.52326 | 25.46889 |  | 0.003356934 | [19 empty] | 45.93666 | 0.02062082
8786 | 2022/03/06 06:23:41 | 137507.2196 | 7.0001 | 1 | 16 | 8 | 1 | 0 | 0 | 0 | 3.515553 | 0 | 4.88482 | 6.858783 | 29.52326 | 25.46889 |  | 0.002831165 | [19 empty] | 45.77095 | -0.05178571
8787 | 2022/03/06 06:23:42 | 137508.2198 | 8.0003 | 1 | 16 | 8 | 1 | 0 | 0 | 0 | 3.517992 | 0 | 4.88482 | 6.858783 | 29.52326 | 25.46889 |  | 0.002757444 | [19 empty] | 46.12641 | 0.1110828
8788 | 2022/03/06 06:23:43 | 137509.2205 | 9.001 | 1 | 16 | 8 | 1 | 0 | 0 | 0 | 3.520325 | 0 | 4.88482 | 6.858783 | 29.52326 | 25.46889 |  | 0.003261273 | [19 empty] | 46.04551 | -0.02528191
8789 | 2022/03/06 06:23:44 | 137510.2197 | 10.0002 | 1 | 16 | 8 | 1 | 0 | 0 | 0 | 3.522468 | 0 | 4.88482 | 6.858783 | 29.52326 | 25.46889 |  | 0.002154644 | [19 empty] | 45.953 | -0.02890944
8790 | 2022/03/06 06:23:45 | 137511.2206 | 11.0011 | 1 | 16 | 8 | 1 | 0 | 0 | 0 | 3.52424 | 0 | 4.88482 | 6.858783 | 29.52326 | 25.46889 |  | 0.002454176 | [19 empty] | 46.19365 | 0.07520199
8791 | 2022/03/06 06:23:46 | 137512.2196 | 12.0001 | 1 | 16 | 8 | 1 | 0 | 0 | 0 | 3.525754 | 0 | 4.88482 | 6.858783 | 29.52326 | 25.46889 |  | 0.001640599 | [19 empty] | 46.15638 | 0.07520199
8792 | 2022/03/06 06:23:47 | 137513.2204 | 13.0009 | 1 | 16 | 8 | 1 | 0 | 0 | 0 | 3.527679 | 0 | 4.88482 | 6.858783 | 29.52326 | 25.46889 |  | 0.001535294 | [19 empty] | 45.99779 | 0.02778053
8793 | 2022/03/06 06:23:48 | 137514.2197 | 14.0002 | 1 | 16 | 8 | 1 | 0 | 0 | 0 | 3.529272 | 0 | 4.88482 | 6.858783 | 29.52326 | 25.46889 |  | 0.001793592 | [19 empty] | 46.16201 | 0.02778053
8794 | 2022/03/06 06:23:49 | 137515.2197 | 15.0002 | 1 | 16 | 8 | 1 | 0 | 0 | 0 | 3.5308 | 0 | 4.88482 | 6.858783 | 29.52326 | 25.46889 |  | 0.001563599 | [19 empty] | 46.01617 | -0.06482363
8795 | 2022/03/06 06:23:50 | 137516.2205 | 16.001 | 1 | 16 | 8 | 1 | 0 | 0 | 0 | 3.532088 | 0 | 4.88482 | 6.858783 | 29.52326 | 25.46889 | [21 empty] | 45.94298 | -0.06482363
8796 | 2022/03/06 06:23:51 | 137517.2204 | 17.0009 | 1 | 16 | 8 | 1 | 0 | 0 | 0 | 3.533384 | 0 | 4.88482 | 6.858783 | 29.52326 | 25.46889 |  | 0.001350903 | [19 empty] | 46.19249 | 0.05510211
8797 | 2022/03/06 06:23:52 | 137518.2197 | 18.0002 | 1 | 16 | 8 | 1 | 0 | 0 | 0 | 3.534863 | 0 | 4.88482 | 6.858783 | 29.52326 | 25.46889 |  | 0.001336914 | [19 empty] | 46.05566 | 0.03073931
8798 | 2022/03/06 06:23:53 | 137519.2205 | 19.001 | 1 | 16 | 8 | 1 | 0 | 0 | 0 | 3.535753 | 0 | 4.88482 | 6.858783 | 29.52326 | 25.46889 | [21 empty] | 45.97026 | -0.1001883
8799 | 2022/03/06 06:23:54 | 137520.2207 | 20.0012 | 1 | 16 | 8 | 1 | 0 | 0 | 0 | 3.536844 | 0 | 4.88482 | 6.858783 | 29.52326 | 25.46889 |  | 0.0009861299 | [19 empty] | 46.28261 | 0.06333947
8800 | 2022/03/06 06:23:55 | 137521.2202 | 21.0007 | 1 | 16 | 8 | 1 | 0 | 0 | 0 | 3.537965 | 0 | 4.88482 | 6.858783 | 29.52326 | 25.46889 | [21 empty] | 46.18476 | 0.003693104
8801 | 2022/03/06 06:23:56 | 137522.2196 | 22.0001 | 1 | 16 | 8 | 1 | 0 | 0 | 0 | 3.538969 | 0 | 4.88482 | 6.858783 | 29.52326 | 25.46889 |  | 0.001187513 | [19 empty] | 46.00372 | -0.05657673
8802 | 2022/03/06 06:23:57 | 137523.2198 | 23.0003 | 1 | 16 | 8 | 1 | 0 | 0 | 0 | 3.539797 | 0 | 4.88482 | 6.858783 | 29.52326 | 25.46889 | [21 empty] | 46.2983 | 0.09205818
8803 | 2022/03/06 06:23:58 | 137524.2197 | 24.0002 | 1 | 16 | 8 | 1 | 0 | 0 | 0 | 3.540792 | 0 | 4.88482 | 6.858783 | 29.52326 | 25.46889 |  | 0.0007863356 | [19 empty] | 46.23068 | -0.02113104
8804 | 2022/03/06 06:23:59 | 137525.2198 | 25.0003 | 1 | 16 | 8 | 1 | 0 | 0 | 0 | 3.541593 | 0 | 4.88482 | 6.858783 | 29.52326 | 25.46889 |  | 0.001197934 | [19 empty] | 46.11249 | -0.03693461
8805 | 2022/03/06 06:24:00 | 137526.2196 | 26.0001 | 1 | 16 | 8 | 1 | 0 | 0 | 0 | 3.542138 | 0 | 4.88482 | 6.858783 | 29.52326 | 25.46889 | [21 empty] | 46.28378 | 0.05352855
8806 | 2022/03/06 06:24:01 | 137527.2206 | 27.0011 | 1 | 16 | 8 | 1 | 0 | 0 | 0 | 3.543043 | 0 | 4.88482 | 6.858783 | 29.52326 | 25.46889 | [21 empty] | 46.28171 | 0.05352855
8807 | 2022/03/06 06:24:02 | 137528.2197 | 28.0002 | 1 | 16 | 8 | 1 | 0 | 0 | 0 | 3.543525 | 0 | 4.88482 | 6.858783 | 29.52326 | 25.46889 |  | 0.0006334292 | [19 empty] | 46.08371 | -0.006389618
8808 | 2022/03/06 06:24:03 | 137529.2198 | 29.0003 | 1 | 16 | 8 | 1 | 0 | 0 | 0 | 3.544289 | 0 | 4.88482 | 6.858783 | 29.52326 | 25.46889 | [21 empty] | 46.26242 | -0.006389618
8809 | 2022/03/06 06:24:04 | 137530.2198 | 30.0003 | 1 | 16 | 8 | 1 | 0 | 0 | 0 | 3.544937 | 0 | 4.88482 | 6.858783 | 29.52326 | 25.46889 | [21 empty] | 46.12138 | -0.07405996
8810 | 2022/03/06 06:24:05 | 137531.2204 | 31.0009 | 1 | 16 | 8 | 1 | 0 | 0 | 0 | 3.54534 | 0 | 4.88482 | 6.858783 | 29.52326 | 25.46889 |  | 0.0005626072 | [19 empty] | 46.0437 | -0.07405996
8811 | 2022/03/06 06:24:06 | 137532.2198 | 32.0003 | 1 | 16 | 8 | 1 | 0 | 0 | 0 | 3.545849 | 0 | 4.88482 | 6.858783 | 29.52326 | 25.46889 | [21 empty] | 46.21914 | 0.03054976
8812 | 2022/03/06 06:24:07 | 137533.2205 | 33.001 | 1 | 16 | 8 | 1 | 0 | 0 | 0 | 3.546388 | 0 | 4.88482 | 6.858783 | 29.52326 | 25.46889 |  | 0.000695793 | [19 empty] | 46.25409 | 0.03297806
8813 | 2022/03/06 06:24:08 | 137534.2196 | 34.0001 | 1 | 16 | 8 | 1 | 0 | 0 | 0 | 3.546965 | 0 | 4.88482 | 6.858783 | 29.52326 | 25.46889 | [21 empty] | 46.00524 | -0.09982109
8814 | 2022/03/06 06:24:09 | 137535.2197 | 35.0002 | 1 | 16 | 8 | 1 | 0 | 0 | 0 | 3.54735 | 0 | 4.88482 | 6.858783 | 29.52326 | 25.46889 | [21 empty] | 46.29353 | 0.02528429
8815 | 2022/03/06 06:24:10 | 137536.2205 | 36.001 | 1 | 16 | 8 | 1 | 0 | 0 | 0 | 3.547923 | 0 | 4.88482 | 6.858783 | 29.52326 | 25.46889 |  | 0.0005102179 | [19 empty] | 46.27309 | 0.0584197
8816 | 2022/03/06 06:24:11 | 137537.2197 | 37.0002 | 1 | 16 | 8 | 1 | 0 | 0 | 0 | 3.548212 | 0 | 4.88482 | 6.858783 | 29.52326 | 25.46889 | [21 empty] | 46.04499 | -0.07128119
8817 | 2022/03/06 06:24:12 | 137538.2205 | 38.001 | 1 | 16 | 8 | 1 | 0 | 0 | 0 | 3.548746 | 0 | 4.88482 | 6.858783 | 29.52326 | 25.46889 | [21 empty] | 46.26653 | 0.06923199
8818 | 2022/03/06 06:24:13 | 137539.2198 | 39.0003 | 1 | 16 | 8 | 1 | 0 | 0 | 0 | 3.549288 | 0 | 4.88482 | 6.858783 | 29.52326 | 25.46889 | [21 empty] | 46.29419 | 0.008641481
8819 | 2022/03/06 06:24:14 | 137540.2199 | 40.0004 | 1 | 16 | 8 | 1 | 0 | 0 | 0 | 3.549682 | 0 | 4.88482 | 6.858783 | 29.52326 | 25.46889 |  | 0.0002960788 | [19 empty] | 46.03211 | -0.08189797
8820 | 2022/03/06 06:24:14 | 137540.2212 | 40.0017 | 1 | 16 | 8 | 1 | 0 | 0 | 0 | 3.549649 | 0 | 4.88482 | 6.858783 | 29.52326 | 25.46889 |  | 0.0002960788 | 0.01875165 | 0 | 0 | [16 empty] | 46.03211 | -0.08189797
8821 | 2022/03/06 06:24:14 | 137540.5071 | 0.2504 | 1 | 17 | 8 | 1 | 0 | 0 | 3.734978 | 3.609614 | 13.48183 | 4.885063 | 6.858963 | 29.52414 | 25.46952 |  | 0.5413254 |  | 0.001121428 | 898.3259 | [16 empty] | 46.03211 | -0.08189797
8822 | 2022/03/06 06:24:15 | 137540.7583 | 0.5016 | 1 | 17 | 8 | 1 | 0 | 0 | 3.735153 | 3.611453 | 13.48933 | 4.885323 | 6.858963 | 29.52508 | 25.46952 |  | 0.01348728 | [19 empty] | 46.03211 | -0.08189797
8823 | 2022/03/06 06:24:15 | 137541.0086 | 0.7519 | 1 | 17 | 8 | 1 | 0 | 0 | 3.735008 | 3.613128 | 13.49506 | 4.885581 | 6.858963 | 29.52601 | 25.46952 | [21 empty] | 46.1516 | 0.03733993
8824 | 2022/03/06 06:24:15 | 137541.259 | 1.0023 | 1 | 17 | 8 | 1 | 0 | 0 | 3.734383 | 3.614186 | 13.49675 | 4.885841 | 6.858963 | 29.52695 | 25.46952 | [21 empty] | 46.1516 | 0.03733993
8825 | 2022/03/06 06:24:15 | 137541.507 | 1.2503 | 1 | 17 | 8 | 1 | 0 | 0 | 3.733719 | 3.615309 | 13.49855 | 4.886099 | 6.858963 | 29.52788 | 25.46952 | [21 empty] | 46.1516 | 0.03733993
8826 | 2022/03/06 06:24:16 | 137541.7572 | 1.5005 | 1 | 17 | 8 | 1 | 0 | 0 | 3.73307 | 3.61624 | 13.49968 | 4.886357 | 6.858963 | 29.52881 | 25.46952 |  | 0.005903949 |  | 0.12262 | [17 empty] | 46.32941 | 0.03733993
8827 | 2022/03/06 06:24:16 | 137542.0076 | 1.7509 | 1 | 17 | 8 | 1 | 0 | 0 | 3.732864 | 3.617145 | 13.50231 | 4.886617 | 6.858963 | 29.52975 | 25.46952 | [21 empty] | 46.32941 | 0.03733993
8828 | 2022/03/06 06:24:16 | 137542.2574 | 2.0007 | 1 | 17 | 8 | 1 | 0 | 0 | 3.732536 | 3.617916 | 13.504 | 4.886876 | 6.858963 | 29.53069 | 25.46952 | [21 empty] | 46.32941 | 0.03733993
8829 | 2022/03/06 06:24:16 | 137542.508 | 2.2513 | 1 | 17 | 8 | 1 | 0 | 0 | 3.732666 | 3.618893 | 13.50812 | 4.887136 | 6.858963 | 29.53163 | 25.46952 | [21 empty] | 46.18901 | 0.01168966
8830 | 2022/03/06 06:24:17 | 137542.7573 | 2.5006 | 1 | 17 | 8 | 1 | 0 | 0 | 3.732567 | 3.619334 | 13.50941 | 4.887393 | 6.858963 | 29.53256 | 25.46952 |  | 0.003724556 |  | 0.2418251 | 5.493194 | [16 empty] | 46.18901 | 0.01168966
8831 | 2022/03/06 06:24:17 | 137543.0078 | 2.7511 | 1 | 17 | 8 | 1 | 0 | 0 | 3.732628 | 3.620413 | 13.51365 | 4.887653 | 6.858963 | 29.5335 | 25.46952 | [21 empty] | 46.18901 | 0.01168966
8832 | 2022/03/06 06:24:17 | 137543.2574 | 3.0007 | 1 | 17 | 8 | 1 | 0 | 0 | 3.732536 | 3.620941 | 13.51529 | 4.887912 | 6.858963 | 29.53444 | 25.46952 | [21 empty] | 46.01735 | -0.05364299
8833 | 2022/03/06 06:24:17 | 137543.5071 | 3.2504 | 1 | 17 | 8 | 1 | 0 | 0 | 3.732475 | 3.621752 | 13.5181 | 4.88817 | 6.858963 | 29.53538 | 25.46952 | [21 empty] | 46.01735 | -0.05364299
8834 | 2022/03/06 06:24:18 | 137543.7582 | 3.5015 | 1 | 17 | 8 | 1 | 0 | 0 | 3.732437 | 3.622458 | 13.5206 | 4.88843 | 6.858963 | 29.53631 | 25.46952 |  | 0.003845097 |  | 0.3323177 | [17 empty] | 46.01735 | -0.05364299
8835 | 2022/03/06 06:24:18 | 137544.007 | 3.7503 | 1 | 17 | 8 | 1 | 0 | 0 | 3.732391 | 3.623178 | 13.52312 | 4.888688 | 6.858963 | 29.53725 | 25.46952 | [21 empty] | 46.13436 | -0.05364299
8836 | 2022/03/06 06:24:18 | 137544.2574 | 4.0007 | 1 | 17 | 8 | 1 | 0 | 0 | 3.732254 | 3.62382 | 13.52502 | 4.888947 | 6.858963 | 29.53819 | 25.46952 | [21 empty] | 46.13436 | -0.05364299
8837 | 2022/03/06 06:24:18 | 137544.5079 | 4.2512 | 1 | 17 | 8 | 1 | 0 | 0 | 3.732475 | 3.62449 | 13.52832 | 4.889206 | 6.858963 | 29.53913 | 25.46952 | [21 empty] | 46.26512 | 0.07742882
8838 | 2022/03/06 06:24:19 | 137544.7574 | 4.5007 | 1 | 17 | 8 | 1 | 0 | 0 | 3.732346 | 3.625198 | 13.53049 | 4.889464 | 6.858963 | 29.54006 | 25.46952 |  | 0.003079057 | [19 empty] | 46.26512 | 0.07742882
8839 | 2022/03/06 06:24:19 | 137545.007 | 4.7503 | 1 | 17 | 8 | 1 | 0 | 0 | 3.732407 | 3.625738 | 13.53273 | 4.889723 | 6.858963 | 29.541 | 25.46952 | [21 empty] | 46.26512 | 0.07742882
8840 | 2022/03/06 06:24:19 | 137545.2575 | 5.0008 | 1 | 17 | 8 | 1 | 0 | 0 | 3.732574 | 3.626245 | 13.53523 | 4.889982 | 6.858963 | 29.54194 | 25.46952 | [21 empty] | 46.16715 | -0.03061533
8841 | 2022/03/06 06:24:19 | 137545.5078 | 5.2511 | 1 | 17 | 8 | 1 | 0 | 0 | 3.732704 | 3.626829 | 13.53788 | 4.890241 | 6.858963 | 29.54288 | 25.46952 | [21 empty] | 46.16715 | -0.03061533
8842 | 2022/03/06 06:24:20 | 137545.7567 | 5.5 | 1 | 17 | 8 | 1 | 0 | 0 | 3.732826 | 3.627774 | 13.54185 | 4.890499 | 6.858963 | 29.54382 | 25.46952 |  | 0.002608316 |  | 0.4044243 | 2.703051 | [16 empty] | 46.16715 | -0.03061533
8843 | 2022/03/06 06:24:20 | 137546.008 | 5.7513 | 1 | 17 | 8 | 1 | 0 | 0 | 3.732742 | 3.627831 | 13.54176 | 4.890759 | 6.858963 | 29.54476 | 25.46952 | [21 empty] | 46.09876 | -0.03061533
8844 | 2022/03/06 06:24:20 | 137546.2574 | 6.0007 | 1 | 17 | 8 | 1 | 0 | 0 | 3.732849 | 3.628781 | 13.54569 | 4.891017 | 6.858963 | 29.5457 | 25.46952 | [21 empty] | 46.09876 | -0.03061533
8845 | 2022/03/06 06:24:20 | 137546.5072 | 6.2505 | 1 | 17 | 8 | 1 | 0 | 0 | 3.732773 | 3.628995 | 13.54621 | 4.891276 | 6.858963 | 29.54664 | 25.46952 | [21 empty] | 46.09876 | -0.03061533
8846 | 2022/03/06 06:24:21 | 137546.7584 | 6.5017 | 1 | 17 | 8 | 1 | 0 | 0 | 3.732605 | 3.630038 | 13.5495 | 4.891537 | 6.858963 | 29.54758 | 25.46952 |  | 0.002007037 | [19 empty] | 46.08163 | -0.02672434
8847 | 2022/03/06 06:24:21 | 137547.0072 | 6.7505 | 1 | 17 | 8 | 1 | 0 | 0 | 3.732697 | 3.630267 | 13.55069 | 4.891795 | 6.858963 | 29.54852 | 25.46952 | [21 empty] | 46.08163 | -0.02672434
8848 | 2022/03/06 06:24:21 | 137547.2577 | 7.001 | 1 | 17 | 8 | 1 | 0 | 0 | 3.732735 | 3.631099 | 13.55393 | 4.892054 | 6.858963 | 29.54946 | 25.46952 | [21 empty] | 46.08163 | -0.02672434
8849 | 2022/03/06 06:24:21 | 137547.5081 | 7.2514 | 1 | 17 | 8 | 1 | 0 | 0 | 3.732849 | 3.631375 | 13.55537 | 4.892313 | 6.858963 | 29.5504 | 25.46952 | [21 empty] | 46.19082 | 0.03412127
8850 | 2022/03/06 06:24:22 | 137547.7576 | 7.5009 | 1 | 17 | 8 | 1 | 0 | 0 | 3.732811 | 3.632018 | 13.55764 | 4.892571 | 6.858963 | 29.55134 | 25.46952 |  | 0.002237026 | [19 empty] | 46.19082 | 0.03412127
8851 | 2022/03/06 06:24:22 | 137548.0081 | 7.7514 | 1 | 17 | 8 | 1 | 0 | 0 | 3.732742 | 3.632426 | 13.55891 | 4.892831 | 6.858963 | 29.55228 | 25.46952 | [21 empty] | 46.19082 | 0.03412127
8852 | 2022/03/06 06:24:22 | 137548.2568 | 8.0001 | 1 | 17 | 8 | 1 | 0 | 0 | 3.732605 | 3.633017 | 13.56062 | 4.893089 | 6.858963 | 29.55322 | 25.46952 | [21 empty] | 46.31723 | 0.03412127
8853 | 2022/03/06 06:24:22 | 137548.5071 | 8.2504 | 1 | 17 | 8 | 1 | 0 | 0 | 3.732536 | 3.633489 | 13.56213 | 4.893347 | 6.858963 | 29.55416 | 25.46952 | [21 empty] | 46.31723 | 0.03412127
8854 | 2022/03/06 06:24:23 | 137548.7577 | 8.501 | 1 | 17 | 8 | 1 | 0 | 0 | 3.732185 | 3.634192 | 13.56348 | 4.893607 | 6.858963 | 29.5551 | 25.46952 |  | 0.002271061 |  | 0.464061 | [17 empty] | 46.31723 | 0.03412127
8855 | 2022/03/06 06:24:23 | 137549.0079 | 8.7512 | 1 | 17 | 8 | 1 | 0 | 0 | 3.731651 | 3.634426 | 13.56241 | 4.893866 | 6.858963 | 29.55604 | 25.46952 | [21 empty] | 46.07841 | -0.03512859
8856 | 2022/03/06 06:24:23 | 137549.2576 | 9.0009 | 1 | 17 | 8 | 1 | 0 | 0 | 3.731812 | 3.635086 | 13.56546 | 4.894125 | 6.858963 | 29.55698 | 25.46952 | [21 empty] | 46.07841 | -0.03512859
8857 | 2022/03/06 06:24:23 | 137549.5071 | 9.2504 | 1 | 17 | 8 | 1 | 0 | 0 | 3.732574 | 3.635415 | 13.56946 | 4.894383 | 6.858963 | 29.55792 | 25.46952 | [21 empty] | 45.92908 | -0.03512859
8858 | 2022/03/06 06:24:24 | 137549.7576 | 9.5009 | 1 | 17 | 8 | 1 | 0 | 0 | 3.733185 | 3.636088 | 13.57419 | 4.894642 | 6.858963 | 29.55887 | 25.46952 |  | 0.002171777 | [19 empty] | 45.92908 | -0.04666448
8859 | 2022/03/06 06:24:24 | 137550.008 | 9.7513 | 1 | 17 | 8 | 1 | 0 | 0 | 3.732979 | 3.636412 | 13.57465 | 4.894902 | 6.858963 | 29.55981 | 25.46952 | [21 empty] | 45.92908 | -0.04666448
8860 | 2022/03/06 06:24:24 | 137550.2567 | 10 | 1 | 17 | 8 | 1 | 0 | 0 | 3.732903 | 3.637089 | 13.5769 | 4.89516 | 6.858963 | 29.56075 | 25.46952 | [21 empty] | 46.14156 | -0.04666448
8861 | 2022/03/06 06:24:24 | 137550.259 | 10.0023 | 1 | 17 | 8 | 1 | 0 | 0 | 3.732903 | 3.637089 | 13.5769 | 4.895161 | 6.858963 | 29.56075 | 25.46952 |  | 0.001738196 | 0.01875165 | 0.464061 | 2.703051 | [16 empty] | 46.14156 | -0.04666448
8862 | 2022/03/06 06:24:25 | 137551.2974 | 1.0007 | 1 | 18 | 8 | 1 | 0 | 0 | 0 | 3.574344 | 0 | 4.895166 | 6.858963 | 29.56077 | 25.46952 |  | -0.005484073 | [19 empty] | 46.30897 | 0.1187134
8863 | 2022/03/06 06:24:26 | 137552.2976 | 2.0009 | 1 | 18 | 8 | 1 | 0 | 0 | 0 | 3.572735 | 0 | 4.895166 | 6.858963 | 29.56077 | 25.46952 |  | -0.003440751 | [19 empty] | 46.1655 | -0.04483461
8864 | 2022/03/06 06:24:27 | 137553.2972 | 3.0005 | 1 | 18 | 8 | 1 | 0 | 0 | 0 | 3.571697 | 0 | 4.895166 | 6.858963 | 29.56077 | 25.46952 |  | -0.001678604 | [19 empty] | 46.0707 | -0.02962351
8865 | 2022/03/06 06:24:28 | 137554.2968 | 4.0001 | 1 | 18 | 8 | 1 | 0 | 0 | 0 | 3.57115 | 0 | 4.895166 | 6.858963 | 29.56077 | 25.46952 | [21 empty] | 46.29586 | 0.07036209
8866 | 2022/03/06 06:24:29 | 137555.2981 | 5.0014 | 1 | 18 | 8 | 1 | 0 | 0 | 0 | 3.570412 | 0 | 4.895166 | 6.858963 | 29.56077 | 25.46952 |  | -0.0009486813 | [19 empty] | 45.98389 | -0.09749055
8867 | 2022/03/06 06:24:30 | 137556.2974 | 6.0007 | 1 | 18 | 8 | 1 | 0 | 0 | 0 | 3.569832 | 0 | 4.895166 | 6.858963 | 29.56077 | 25.46952 | [21 empty] | 46.00961 | 0.008038282
8868 | 2022/03/06 06:24:31 | 137557.2974 | 7.0007 | 1 | 18 | 8 | 1 | 0 | 0 | 0 | 3.569475 | 0 | 4.895166 | 6.858963 | 29.56077 | 25.46952 | [21 empty] | 46.20819 | 0.008038282
8869 | 2022/03/06 06:24:32 | 137558.2975 | 8.0008 | 1 | 18 | 8 | 1 | 0 | 0 | 0 | 3.568991 | 0 | 4.895166 | 6.858963 | 29.56077 | 25.46952 |  | -0.0004628335 | [19 empty] | 46.06273 | -0.05907893
8870 | 2022/03/06 06:24:33 | 137559.2974 | 9.0007 | 1 | 18 | 8 | 1 | 0 | 0 | 0 | 3.568716 | 0 | 4.895166 | 6.858963 | 29.56077 | 25.46952 | [21 empty] | 45.95007 | -0.05907893
8871 | 2022/03/06 06:24:34 | 137560.2974 | 10.0007 | 1 | 18 | 8 | 1 | 0 | 0 | 0 | 3.568361 | 0 | 4.895166 | 6.858963 | 29.56077 | 25.46952 | [21 empty] | 46.27927 | 0.06646514
8872 | 2022/03/06 06:24:35 | 137561.2968 | 11.0001 | 1 | 18 | 8 | 1 | 0 | 0 | 0 | 3.568264 | 0 | 4.895166 | 6.858963 | 29.56077 | 25.46952 | [21 empty] | 46.15816 | 0.06646514
8873 | 2022/03/06 06:24:36 | 137562.2974 | 12.0007 | 1 | 18 | 8 | 1 | 0 | 0 | 0 | 3.567893 | 0 | 4.895166 | 6.858963 | 29.56077 | 25.46952 |  | -0.0003077662 | [19 empty] | 45.96074 | -0.09954333
8874 | 2022/03/06 06:24:37 | 137563.2974 | 13.0007 | 1 | 18 | 8 | 1 | 0 | 0 | 0 | 3.567732 | 0 | 4.895166 | 6.858963 | 29.56077 | 25.46952 | [21 empty] | 46.2011 | -0.008399487
8875 | 2022/03/06 06:24:38 | 137564.2967 | 14 | 1 | 18 | 8 | 1 | 0 | 0 | 0 | 3.567699 | 0 | 4.895166 | 6.858963 | 29.56077 | 25.46952 | [21 empty] | 46.2532 | 0.09979367
8876 | 2022/03/06 06:24:39 | 137565.2982 | 15.0015 | 1 | 18 | 8 | 1 | 0 | 0 | 0 | 3.567442 | 0 | 4.895166 | 6.858963 | 29.56077 | 25.46952 | [21 empty] | 45.9521 | -0.06703258
8877 | 2022/03/06 06:24:40 | 137566.2975 | 16.0008 | 1 | 18 | 8 | 1 | 0 | 0 | 0 | 3.567448 | 0 | 4.895166 | 6.858963 | 29.56077 | 25.46952 | [21 empty] | 46.12961 | 0.02841115
8878 | 2022/03/06 06:24:41 | 137567.2974 | 17.0007 | 1 | 18 | 8 | 1 | 0 | 0 | 0 | 3.567419 | 0 | 4.895166 | 6.858963 | 29.56077 | 25.46952 | [21 empty] | 46.20764 | 0.02438545
8879 | 2022/03/06 06:24:42 | 137568.2975 | 18.0008 | 1 | 18 | 8 | 1 | 0 | 0 | 0 | 3.567344 | 0 | 4.895166 | 6.858963 | 29.56077 | 25.46952 | [21 empty] | 45.90915 | -0.09327769
8880 | 2022/03/06 06:24:43 | 137569.2976 | 19.0009 | 1 | 18 | 8 | 1 | 0 | 0 | 0 | 3.567267 | 0 | 4.895166 | 6.858963 | 29.56077 | 25.46952 | [21 empty] | 46.04962 | 0.04389644
8881 | 2022/03/06 06:24:44 | 137570.2968 | 20.0001 | 1 | 18 | 8 | 1 | 0 | 0 | 0 | 3.567213 | 0 | 4.895166 | 6.858963 | 29.56077 | 25.46952 | [21 empty] | 46.19688 | 0.04601836
8882 | 2022/03/06 06:24:45 | 137571.2981 | 21.0014 | 1 | 18 | 8 | 1 | 0 | 0 | 0 | 3.567152 | 0 | 4.895166 | 6.858963 | 29.56077 | 25.46952 | [21 empty] | 45.94476 | -0.07878661
8883 | 2022/03/06 06:24:46 | 137572.2974 | 22.0007 | 1 | 18 | 8 | 1 | 0 | 0 | 0 | 3.567054 | 0 | 4.895166 | 6.858963 | 29.56077 | 25.46952 |  | -0.0001039107 | [19 empty] | 45.94917 | -0.07878661
8884 | 2022/03/06 06:24:47 | 137573.2976 | 23.0009 | 1 | 18 | 8 | 1 | 0 | 0 | 0 | 3.567117 | 0 | 4.895166 | 6.858963 | 29.56077 | 25.46952 | [21 empty] | 46.18657 | 0.0163877
8885 | 2022/03/06 06:24:48 | 137574.2967 | 24 | 1 | 18 | 8 | 1 | 0 | 0 | 0 | 3.567122 | 0 | 4.895166 | 6.858963 | 29.56077 | 25.46952 | [21 empty] | 46.03984 | 0.0163877
8886 | 2022/03/06 06:24:49 | 137575.2981 | 25.0014 | 1 | 18 | 8 | 1 | 0 | 0 | 0 | 3.566817 | 0 | 4.895166 | 6.858963 | 29.56077 | 25.46952 | [21 empty] | 46.02235 | 0.04788399
8887 | 2022/03/06 06:24:50 | 137576.2975 | 26.0008 | 1 | 18 | 8 | 1 | 0 | 0 | 0 | 3.566829 | 0 | 4.895166 | 6.858963 | 29.56077 | 25.46952 | [21 empty] | 46.22295 | 0.04788399
8888 | 2022/03/06 06:24:51 | 137577.2974 | 27.0007 | 1 | 18 | 8 | 1 | 0 | 0 | 0 | 3.566704 | 0 | 4.895166 | 6.858963 | 29.56077 | 25.46952 | [21 empty] | 46.13386 | 0.03484607
8889 | 2022/03/06 06:24:52 | 137578.2981 | 28.0014 | 1 | 18 | 8 | 1 | 0 | 0 | 0 | 3.566684 | 0 | 4.895166 | 6.858963 | 29.56077 | 25.46952 | [21 empty] | 45.94647 | -0.07513165
8890 | 2022/03/06 06:24:53 | 137579.2982 | 29.0015 | 1 | 18 | 8 | 1 | 0 | 0 | 0 | 3.566729 | 0 | 4.895166 | 6.858963 | 29.56077 | 25.46952 | [21 empty] | 46.10952 | 0.0675261
8891 | 2022/03/06 06:24:54 | 137580.2977 | 30.001 | 1 | 18 | 8 | 1 | 0 | 0 | 0 | 3.566617 | 0 | 4.895166 | 6.858963 | 29.56077 | 25.46952 | [21 empty] | 45.99509 | 0.0195384
8892 | 2022/03/06 06:24:55 | 137581.2967 | 31 | 1 | 18 | 8 | 1 | 0 | 0 | 0 | 3.566569 | 0 | 4.895166 | 6.858963 | 29.56077 | 25.46952 | [21 empty] | 45.86257 | -0.09671211
8893 | 2022/03/06 06:24:56 | 137582.2969 | 32.0002 | 1 | 18 | 8 | 1 | 0 | 0 | 0 | 3.566487 | 0 | 4.895166 | 6.858963 | 29.56077 | 25.46952 | [21 empty] | 46.00372 | 0.04410863
8894 | 2022/03/06 06:24:57 | 137583.2975 | 33.0008 | 1 | 18 | 8 | 1 | 0 | 0 | 0 | 3.566668 | 0 | 4.895166 | 6.858963 | 29.56077 | 25.46952 | [21 empty] | 46.05914 | 0.01732111
8895 | 2022/03/06 06:24:58 | 137584.2974 | 34.0007 | 1 | 18 | 8 | 1 | 0 | 0 | 0 | 3.566445 | 0 | 4.895166 | 6.858963 | 29.56077 | 25.46952 | [21 empty] | 45.87917 | -0.05624294
8896 | 2022/03/06 06:24:59 | 137585.2976 | 35.0009 | 1 | 18 | 8 | 1 | 0 | 0 | 0 | 3.566315 | 0 | 4.895166 | 6.858963 | 29.56077 | 25.46952 |  | -4.883748e-05 | [19 empty] | 46.12342 | 0.07632971
8897 | 2022/03/06 06:25:00 | 137586.2974 | 36.0007 | 1 | 18 | 8 | 1 | 0 | 0 | 0 | 3.56662 | 0 | 4.895166 | 6.858963 | 29.56077 | 25.46952 | [21 empty] | 46.10686 | -0.005174875
8898 | 2022/03/06 06:25:01 | 137587.2974 | 37.0007 | 1 | 18 | 8 | 1 | 0 | 0 | 0 | 3.566623 | 0 | 4.895166 | 6.858963 | 29.56077 | 25.46952 | [21 empty] | 45.85819 | -0.005174875
8899 | 2022/03/06 06:25:02 | 137588.2974 | 38.0007 | 1 | 18 | 8 | 1 | 0 | 0 | 0 | 3.566593 | 0 | 4.895166 | 6.858963 | 29.56077 | 25.46952 | [21 empty] | 46.04073 | 0.05881548
8900 | 2022/03/06 06:25:03 | 137589.2974 | 39.0007 | 1 | 18 | 8 | 1 | 0 | 0 | 0 | 3.566688 | 0 | 4.895166 | 6.858963 | 29.56077 | 25.46952 | [21 empty] | 46.1368 | 0.05881548
8901 | 2022/03/06 06:25:04 | 137590.2976 | 40.0009 | 1 | 18 | 8 | 1 | 0 | 0 | 0 | 3.566617 | 0 | 4.895166 | 6.858963 | 29.56077 | 25.46952 | [21 empty] | 45.81842 | -0.046314
8902 | 2022/03/06 06:25:04 | 137590.2991 | 40.0024 | 1 | 18 | 8 | 1 | 0 | 0 | 0 | 3.566617 | 0 | 4.895166 | 6.858963 | 29.56077 | 25.46952 |  | -4.883748e-05 | 0.01875165 | 0 | 0 | [16 empty] | 45.81842 | -0.046314
8903 | 2022/03/06 06:25:04 | 137590.3054 | 0.0016 | 1 | 19 | 8 | 1 | 0 | 0 | 0 | 3.566625 | 0 | 4.895166 | 6.858963 | 29.56077 | 25.46952 |  | -4.883748e-05 | 0.01875165 | 0 | 0 | [16 empty] | 45.81849 | -0.04629226
8904 | 2022/03/06 06:25:14 | 137600.3408 | 10.0002 | 1 | 20 | 8 | 1 | 0 | 0 | -1.499935 | 3.531214 | -5.296591 | 4.895204 | 6.863122 | 29.56091 | 25.48423 |  | -0.0008086885 |  | 0.4485084 | 3.011606 | [16 empty] | 45.93731 | -0.01166344
8905 | 2022/03/06 06:25:24 | 137610.3419 | 20.0013 | 1 | 20 | 8 | 1 | 0 | 0 | -1.499984 | 3.52543 | -5.288089 | 4.895204 | 6.867284 | 29.56091 | 25.49891 |  | -0.0005824397 |  | 0.6561129 | [17 empty] | 46.08318 | 0.03912449
8906 | 2022/03/06 06:25:34 | 137620.3408 | 30.0002 | 1 | 20 | 8 | 1 | 0 | 0 | -1.499948 | 3.520893 | -5.281156 | 4.895204 | 6.871446 | 29.56091 | 25.51358 |  | -0.0004607736 |  | 0.835667 | 1.340037 | [16 empty] | 45.94413 | -0.03316164
8907 | 2022/03/06 06:25:44 | 137630.341 | 40.0004 | 1 | 20 | 8 | 1 | 0 | 0 | -1.499952 | 3.517418 | -5.275958 | 4.895204 | 6.875608 | 29.56091 | 25.52822 |  | -0.000375219 |  | 1.129792 | [17 empty] | 45.73568 | -0.0916338
8908 | 2022/03/06 06:25:54 | 137640.3412 | 50.0006 | 1 | 20 | 8 | 1 | 0 | 0 | -1.499935 | 3.514648 | -5.271744 | 4.895204 | 6.87977 | 29.56091 | 25.54286 |  | -0.0002984997 | [19 empty] | 45.96393 | -0.01749158
8909 | 2022/03/06 06:26:04 | 137650.3417 | 60.0011 | 1 | 20 | 8 | 1 | 0 | 0 | -1.499951 | 3.512138 | -5.268035 | 4.895204 | 6.883932 | 29.56091 | 25.55748 |  | -0.0002230629 |  | 1.518015 | 0.7544423 | [16 empty] | 45.9521 | -0.01021266
8910 | 2022/03/06 06:26:14 | 137660.3411 | 70.0005 | 1 | 20 | 8 | 1 | 0 | 0 | -1.499911 | 3.509803 | -5.264392 | 4.895204 | 6.888093 | 29.56091 | 25.57209 |  | -0.0001514138 | [19 empty] | 45.70274 | -0.1115334
8911 | 2022/03/06 06:26:24 | 137670.3417 | 80.0011 | 1 | 20 | 8 | 1 | 0 | 0 | -1.49994 | 3.508035 | -5.261842 | 4.895204 | 6.892254 | 29.56091 | 25.58669 |  | -0.0001497094 | [19 empty] | 45.87828 | -0.03049374
8912 | 2022/03/06 06:26:34 | 137680.3419 | 90.0013 | 1 | 20 | 8 | 1 | 0 | 0 | -1.499943 | 3.50583 | -5.258545 | 4.895204 | 6.896417 | 29.56091 | 25.60129 |  | -0.0001865237 |  | 1.94592 | [17 empty] | 45.90592 | -0.005991459
8913 | 2022/03/06 06:26:44 | 137690.3409 | 100.0003 | 1 | 20 | 8 | 1 | 0 | 0 | -1.499963 | 3.504049 | -5.255944 | 4.895204 | 6.900578 | 29.56091 | 25.61587 |  | -0.0002020769 | [19 empty] | 45.60373 | -0.09720445
8914 | 2022/03/06 06:26:54 | 137700.3408 | 110.0002 | 1 | 20 | 8 | 1 | 0 | 0 | -1.499938 | 3.501841 | -5.252544 | 4.895204 | 6.904741 | 29.56091 | 25.63046 |  | -0.0002258657 |  | 2.171124 | 0.4824721 | [16 empty] | 45.66721 | -0.06431341
8915 | 2022/03/06 06:27:04 | 137710.3419 | 120.0013 | 1 | 20 | 8 | 1 | 0 | 0 | -1.499938 | 3.500198 | -5.25008 | 4.895204 | 6.908903 | 29.56091 | 25.64503 |  | -0.0001398673 | [19 empty] | 45.72501 | -0.02722502
8916 | 2022/03/06 06:27:14 | 137720.3407 | 130.0001 | 1 | 20 | 8 | 1 | 0 | 0 | -1.499987 | 3.498322 | -5.247438 | 4.895204 | 6.913064 | 29.56091 | 25.65959 |  | -0.0001593835 | [19 empty] | 45.90618 | 0.0394094
8917 | 2022/03/06 06:27:24 | 137730.3409 | 140.0003 | 1 | 20 | 8 | 1 | 0 | 0 | -1.49995 | 3.496327 | -5.244316 | 4.895204 | 6.917225 | 29.56091 | 25.67414 |  | -0.0001444576 |  | 2.139783 | [17 empty] | 45.74841 | -0.05939245
8918 | 2022/03/06 06:27:34 | 137740.341 | 150.0004 | 1 | 20 | 8 | 1 | 0 | 0 | -1.499871 | 3.494369 | -5.241103 | 4.895204 | 6.921387 | 29.56091 | 25.68869 |  | -0.000136903 | [19 empty] | 45.68731 | -0.07655382
8919 | 2022/03/06 06:27:44 | 137750.3409 | 160.0003 | 1 | 20 | 8 | 1 | 0 | 0 | -1.499915 | 3.492662 | -5.238696 | 4.895204 | 6.92555 | 29.56091 | 25.70323 |  | -0.0002155266 | [19 empty] | 45.59216 | -0.07492185
8920 | 2022/03/06 06:27:54 | 137760.342 | 170.0014 | 1 | 20 | 8 | 1 | 0 | 0 | -1.499928 | 3.490413 | -5.235368 | 4.895204 | 6.929712 | 29.56091 | 25.71777 |  | -0.000201003 |  | 2.20586 | 0.4597852 | [16 empty] | 45.63336 | 0.01158595
8921 | 2022/03/06 06:28:04 | 137770.3417 | 180.0011 | 1 | 20 | 8 | 1 | 0 | 0 | -1.499904 | 3.488514 | -5.232436 | 4.895204 | 6.933875 | 29.56091 | 25.73229 |  | -0.00025284 | [19 empty] | 45.66477 | -0.0112164
8922 | 2022/03/06 06:28:14 | 137780.3417 | 190.0011 | 1 | 20 | 8 | 1 | 0 | 0 | -1.499955 | 3.48645 | -5.229518 | 4.895204 | 6.938036 | 29.56091 | 25.74681 |  | -0.0002752036 |  | 2.105594 | [17 empty] | 45.76386 | 0.01037359
8923 | 2022/03/06 06:28:24 | 137790.3412 | 200.0006 | 1 | 20 | 8 | 1 | 0 | 0 | -1.499952 | 3.484516 | -5.226607 | 4.895204 | 6.942198 | 29.56091 | 25.76131 |  | -0.0001885771 | [19 empty] | 45.80542 | 0.0458777
8924 | 2022/03/06 06:28:34 | 137800.3408 | 210.0002 | 1 | 20 | 8 | 1 | 0 | 0 | -1.499956 | 3.482625 | -5.223784 | 4.895204 | 6.94636 | 29.56091 | 25.77581 |  | -0.0002339993 | [19 empty] | 45.84389 | 0.1024115
8925 | 2022/03/06 06:28:44 | 137810.3418 | 220.0012 | 1 | 20 | 8 | 1 | 0 | 0 | -1.499928 | 3.480595 | -5.220642 | 4.895204 | 6.950523 | 29.56091 | 25.79031 |  | -0.0001670666 |  | 2.112791 | 0.4747527 | [16 empty] | 45.82847 | 0.06090522
8926 | 2022/03/06 06:28:54 | 137820.3407 | 230.0001 | 1 | 20 | 8 | 1 | 0 | 0 | -1.49997 | 3.478786 | -5.218075 | 4.895204 | 6.954685 | 29.56091 | 25.80478 |  | -0.0002282379 | [19 empty] | 45.78521 | 0.04013062
8927 | 2022/03/06 06:29:04 | 137830.341 | 240.0004 | 1 | 20 | 8 | 1 | 0 | 0 | -1.499925 | 3.476514 | -5.21451 | 4.895204 | 6.958847 | 29.56091 | 25.81926 |  | -0.0001951916 |  | 2.093146 | [17 empty] | 45.74403 | 0.06323099
8928 | 2022/03/06 06:29:14 | 137840.3424 | 250.0018 | 1 | 20 | 8 | 1 | 0 | 0 | -1.499924 | 3.474767 | -5.211886 | 4.895204 | 6.963009 | 29.56091 | 25.83373 |  | -0.0001695625 | [19 empty] | 45.66129 | 0.05011678
8929 | 2022/03/06 06:29:24 | 137850.3413 | 260.0007 | 1 | 20 | 8 | 1 | 0 | 0 | -1.499927 | 3.472767 | -5.208897 | 4.895204 | 6.967171 | 29.56091 | 25.84818 |  | -0.0001324563 | [19 empty] | 45.67726 | -0.04354835
8930 | 2022/03/06 06:29:34 | 137860.3409 | 270.0003 | 1 | 20 | 8 | 1 | 0 | 0 | -1.499965 | 3.47087 | -5.206184 | 4.895204 | 6.971333 | 29.56091 | 25.86263 |  | -0.0001579339 |  | 2.021892 | 0.4791629 | [16 empty] | 45.72267 | 0.03422499
8931 | 2022/03/06 06:29:44 | 137870.341 | 280.0004 | 1 | 20 | 8 | 1 | 0 | 0 | -1.499945 | 3.46891 | -5.203174 | 4.895204 | 6.975494 | 29.56091 | 25.87707 |  | -0.000205156 | [19 empty] | 45.82373 | 0.06397009
8932 | 2022/03/06 06:29:54 | 137880.342 | 290.0014 | 1 | 20 | 8 | 1 | 0 | 0 | -1.500003 | 3.467218 | -5.200837 | 4.895204 | 6.979656 | 29.56091 | 25.89151 |  | -0.0002318255 |  | 2.31858 | [17 empty] | 45.52534 | -0.001009703
8933 | 2022/03/06 06:30:04 | 137890.3412 | 300.0006 | 1 | 20 | 8 | 1 | 0 | 0 | -1.499972 | 3.465338 | -5.19791 | 4.895204 | 6.983818 | 29.56091 | 25.90593 |  | -0.0001737913 | [19 empty] | 45.80028 | 0.05650759
8934 | 2022/03/06 06:30:14 | 137900.3422 | 310.0016 | 1 | 20 | 8 | 1 | 0 | 0 | -1.499952 | 3.46396 | -5.195774 | 4.895204 | 6.98798 | 29.56091 | 25.92035 |  | -0.0001969176 | [19 empty] | 45.44408 | -0.03486514
8935 | 2022/03/06 06:30:24 | 137910.3418 | 320.0012 | 1 | 20 | 8 | 1 | 0 | 0 | -1.499924 | 3.462184 | -5.193013 | 4.895204 | 6.992142 | 29.56091 | 25.93477 |  | -0.0001543509 |  |  | 0.4170263 | [16 empty] | 45.75885 | 0.02819777
8936 | 2022/03/06 06:30:34 | 137920.3422 | 330.0016 | 1 | 20 | 8 | 1 | 0 | 0 | -1.499931 | 3.46079 | -5.190946 | 4.895204 | 6.996305 | 29.56091 | 25.94917 |  | -0.0001684775 |  | 2.558355 | [17 empty] | 45.45683 | -0.09289742
8937 | 2022/03/06 06:30:44 | 137930.3409 | 340.0003 | 1 | 20 | 8 | 1 | 0 | 0 | -1.49993 | 3.459451 | -5.188934 | 4.895204 | 7.000465 | 29.56091 | 25.96357 |  | -0.0001398763 | [19 empty] | 45.7546 | 0.03625512
8938 | 2022/03/06 06:30:54 | 137940.3421 | 350.0015 | 1 | 20 | 8 | 1 | 0 | 0 | -1.499928 | 3.458086 | -5.18688 | 4.895204 | 7.004627 | 29.56091 | 25.97797 |  | -9.029569e-05 | [19 empty] | 45.50926 | -0.05081177
8939 | 2022/03/06 06:31:04 | 137950.3415 | 360.0009 | 1 | 20 | 8 | 1 | 0 | 0 | -1.499958 | 3.45681 | -5.18507 | 4.895204 | 7.00879 | 29.56091 | 25.99236 |  | -0.0001036817 |  | 3.067683 | [17 empty] | 45.74728 | 0.09225011
8940 | 2022/03/06 06:31:14 | 137960.3411 | 370.0005 | 1 | 20 | 8 | 1 | 0 | 0 | -1.499988 | 3.455545 | -5.183276 | 4.895204 | 7.012952 | 29.56091 | 26.00674 |  | -0.0001112057 | [19 empty] | 45.44526 | -0.03005028
8941 | 2022/03/06 06:31:24 | 137970.341 | 380.0004 | 1 | 20 | 8 | 1 | 0 | 0 | -1.499948 | 3.454604 | -5.181726 | 4.895204 | 7.017115 | 29.56091 | 26.02113 |  | -0.000122964 | [19 empty] | 45.76 | 0.04412889
8942 | 2022/03/06 06:31:34 | 137980.341 | 390.0004 | 1 | 20 | 8 | 1 | 0 | 0 | -1.499985 | 3.453136 | -5.179652 | 4.895204 | 7.021278 | 29.56091 | 26.03551 |  | -9.361322e-05 | [19 empty] | 45.51351 | -0.08157969
8943 | 2022/03/06 06:31:44 | 137990.3415 | 400.0009 | 1 | 20 | 8 | 1 | 0 | 0 | -1.499932 | 3.452413 | -5.178385 | 4.895204 | 7.02544 | 29.56091 | 26.04988 |  | -0.0001312995 |  |  | 0.2977377 | [16 empty] | 45.74277 | 0.02977371
8944 | 2022/03/06 06:31:54 | 138000.3412 | 410.0006 | 1 | 20 | 8 | 1 | 0 | 0 | -1.499939 | 3.45108 | -5.176409 | 4.895204 | 7.029603 | 29.56091 | 26.06425 |  | -0.000101027 |  | 3.67244 | [17 empty] | 45.48466 | -0.01468062
8945 | 2022/03/06 06:32:04 | 138010.3414 | 420.0008 | 1 | 20 | 8 | 1 | 0 | 0 | -1.499936 | 3.450176 | -5.175043 | 4.895204 | 7.033765 | 29.56091 | 26.07861 |  | -0.0001538123 | [19 empty] | 45.59872 | -0.03455281
8946 | 2022/03/06 06:32:14 | 138020.342 | 430.0014 | 1 | 20 | 8 | 1 | 0 | 0 | -1.499931 | 3.449169 | -5.173516 | 4.895204 | 7.037927 | 29.56091 | 26.09297 |  | -8.830778e-05 | [19 empty] | 45.76775 | 0.05515814
8947 | 2022/03/06 06:32:24 | 138030.3406 | 440 | 1 | 20 | 8 | 1 | 0 | 0 | -1.499941 | 3.44814 | -5.172007 | 4.895204 | 7.042088 | 29.56091 | 26.10732 |  | -0.0001120557 | [19 empty] | 45.48981 | 0.01271605
8948 | 2022/03/06 06:32:34 | 138040.3421 | 450.0015 | 1 | 20 | 8 | 1 | 0 | 0 | -1.499927 | 3.446936 | -5.170152 | 4.895204 | 7.046251 | 29.56091 | 26.12167 |  | -9.695724e-05 |  | 3.712675 | [17 empty] | 45.51799 | -0.06858349
8949 | 2022/03/06 06:32:44 | 138050.341 | 460.0004 | 1 | 20 | 8 | 1 | 0 | 0 | -1.499916 | 3.445949 | -5.168634 | 4.895204 | 7.050413 | 29.56091 | 26.13601 |  | -8.907305e-05 | [19 empty] | 45.78577 | 0.06718755
8950 | 2022/03/06 06:32:54 | 138060.3415 | 470.0009 | 1 | 20 | 8 | 1 | 0 | 0 | -1.4999 | 3.444805 | -5.166863 | 4.895204 | 7.054575 | 29.56091 | 26.15035 |  | -8.903131e-05 | [19 empty] | 45.42772 | -0.032444
8951 | 2022/03/06 06:33:04 | 138070.3414 | 480.0008 | 1 | 20 | 8 | 1 | 0 | 0 | -1.499948 | 3.443742 | -5.165434 | 4.895204 | 7.058737 | 29.56091 | 26.16468 |  | -0.0001178316 | [19 empty] | 45.70211 | 0.06521821
8952 | 2022/03/06 06:33:10 | 138076.3619 | 486.0213 | 1 | 20 | 8 | 1 | 0 | 0 | -1.49997 | 3.442967 | -5.164347 | 4.895204 | 7.061242 | 29.56091 | 26.17331 |  | -0.0001178316 | 0.01875165 | 3.712675 | 0.2977377 | [16 empty] | 45.42568 | -0.06366849
8953 | 2022/03/06 06:34:10 | 138136.3987 | 60.0002 | 1 | 21 | 8 | 1 | 0 | 0 | 0 | 3.48335 | 0 | 4.895204 | 7.061244 | 29.56091 | 26.17332 |  | 4.042098e-05 | [19 empty] | 45.38383 | -0.04784822
8954 | 2022/03/06 06:35:10 | 138196.3994 | 120.0009 | 1 | 21 | 8 | 1 | 0 | 0 | 0 | 3.485109 | 0 | 4.895204 | 7.061244 | 29.56091 | 26.17332 |  | 1.620027e-05 | [19 empty] | 45.43818 | -0.01391649
8955 | 2022/03/06 06:36:10 | 138256.3995 | 180.001 | 1 | 21 | 8 | 1 | 0 | 0 | 0 | 3.486035 | 0 | 4.895204 | 7.061244 | 29.56091 | 26.17332 |  | 1.38295e-06 |  | 0 | [17 empty] | 45.51862 | 0.05880833
8956 | 2022/03/06 06:37:10 | 138316.3995 | 240.001 | 1 | 21 | 8 | 1 | 0 | 0 | 0 | 3.486465 | 0 | 4.895204 | 7.061244 | 29.56091 | 26.17332 |  | 2.813315e-05 | [19 empty] | 45.45119 | 0.01291752
8957 | 2022/03/06 06:38:10 | 138376.3996 | 300.0011 | 1 | 21 | 8 | 1 | 0 | 0 | 0 | 3.486816 | 0 | 4.895204 | 7.061244 | 29.56091 | 26.17332 |  | 9.760322e-06 |  | 0 | [17 empty] | 45.07839 | 0.01615167
8958 | 2022/03/06 06:39:10 | 138436.3995 | 360.001 | 1 | 21 | 8 | 1 | 0 | 0 | 0 | 3.487001 | 0 | 4.895204 | 7.061244 | 29.56091 | 26.17332 |  | -8.376586e-06 | [19 empty] | 45.05428 | -0.07243037
8959 | 2022/03/06 06:40:10 | 138496.3997 | 420.0012 | 1 | 21 | 8 | 1 | 0 | 0 | 0 | 3.487223 | 0 | 4.895204 | 7.061244 | 29.56091 | 26.17332 |  | -2.501329e-05 |  | 0 | [17 empty] | 45.13482 | 0.06095409
8960 | 2022/03/06 06:41:10 | 138556.3989 | 480.0004 | 1 | 21 | 8 | 1 | 0 | 0 | 0 | 3.487523 | 0 | 4.895204 | 7.061244 | 29.56091 | 26.17332 |  | -1.221018e-05 | [19 empty] | 45.07682 | 0.006239414
8961 | 2022/03/06 06:42:10 | 138616.3998 | 540.0013 | 1 | 21 | 8 | 1 | 0 | 0 | 0 | 3.487822 | 0 | 4.895204 | 7.061244 | 29.56091 | 26.17332 |  | 1.44617e-05 |  | 0 | [17 empty] | 45.31079 | 0.07043362
8962 | 2022/03/06 06:43:10 | 138676.3998 | 600.0013 | 1 | 21 | 8 | 1 | 0 | 0 | 0 | 3.487967 | 0 | 4.895204 | 7.061244 | 29.56091 | 26.17332 |  | -1.616183e-05 | [19 empty] | 44.98248 | 0.04118085
8963 | 2022/03/06 06:44:10 | 138736.399 | 660.0005 | 1 | 21 | 8 | 1 | 0 | 0 | 0 | 3.488056 | 0 | 4.895204 | 7.061244 | 29.56091 | 26.17332 |  | -1.706941e-05 |  | 0 | [17 empty] | 44.93262 | -0.04589319
8964 | 2022/03/06 06:45:10 | 138796.4 | 720.0015 | 1 | 21 | 8 | 1 | 0 | 0 | 0 | 3.487947 | 0 | 4.895204 | 7.061244 | 29.56091 | 26.17332 |  | -1.778078e-06 | [19 empty] | 45.17758 | 0.06784439
8965 | 2022/03/06 06:46:10 | 138856.3991 | 780.0006 | 1 | 21 | 8 | 1 | 0 | 0 | 0 | 3.488343 | 0 | 4.895204 | 7.061244 | 29.56091 | 26.17332 |  | -1.177473e-05 |  | 0 | [17 empty] | 45.2348 | 0.06479144
8966 | 2022/03/06 06:47:10 | 138916.399 | 840.0005 | 1 | 21 | 8 | 1 | 0 | 0 | 0 | 3.488476 | 0 | 4.895204 | 7.061244 | 29.56091 | 26.17332 |  | 1.896585e-05 | [19 empty] | 45.03534 | -0.04555702
8967 | 2022/03/06 06:48:10 | 138976.3994 | 900.0009 | 1 | 21 | 8 | 1 | 0 | 0 | 0 | 3.488564 | 0 | 4.895204 | 7.061244 | 29.56091 | 26.17332 |  | 9.483006e-07 |  | 0 | [17 empty] | 44.99486 | -0.06310821
8968 | 2022/03/06 06:49:10 | 139036.3991 | 960.0006 | 1 | 21 | 8 | 1 | 0 | 0 | 0 | 3.488567 | 0 | 4.895204 | 7.061244 | 29.56091 | 26.17332 |  | 1.347377e-05 | [19 empty] | 45.21135 | 0.07478118
8969 | 2022/03/06 06:50:10 | 139096.3991 | 1020.0006 | 1 | 21 | 8 | 1 | 0 | 0 | 0 | 3.488679 | 0 | 4.895204 | 7.061244 | 29.56091 | 26.17332 |  | 3.259783e-05 |  | 0 | [17 empty] | 44.96729 | -0.07877231
8970 | 2022/03/06 06:51:10 | 139156.4003 | 1080.0018 | 1 | 21 | 8 | 1 | 0 | 0 | 0 | 3.488912 | 0 | 4.895204 | 7.061244 | 29.56091 | 26.17332 |  | 2.635507e-05 | [19 empty] | 45.28942 | 0.02157927
8971 | 2022/03/06 06:52:10 | 139216.3988 | 1140.0003 | 1 | 21 | 8 | 1 | 0 | 0 | 0 | 3.488849 | 0 | 4.895204 | 7.061244 | 29.56091 | 26.17332 |  | -4.74111e-06 |  | 0 | [17 empty] | 45.21792 | 0.07219553
8972 | 2022/03/06 06:53:10 | 139276.3992 | 1200.0007 | 1 | 21 | 8 | 1 | 0 | 0 | 0 | 3.489169 | 0 | 4.895204 | 7.061244 | 29.56091 | 26.17332 |  | -1.975626e-05 | [19 empty] | 45.06085 | 0.04825473
8973 | 2022/03/06 06:54:10 | 139336.4005 | 1260.002 | 1 | 21 | 8 | 1 | 0 | 0 | 0 | 3.48915 | 0 | 4.895204 | 7.061244 | 29.56091 | 26.17332 |  | -2.094181e-06 |  | 0 | [17 empty] | 44.87591 | -0.05912662
8974 | 2022/03/06 06:55:10 | 139396.3999 | 1320.0014 | 1 | 21 | 8 | 1 | 0 | 0 | 0 | 3.489104 | 0 | 4.895204 | 7.061244 | 29.56091 | 26.17332 |  | 1.217067e-05 | [19 empty] | 45.05699 | -0.05113482
8975 | 2022/03/06 06:56:10 | 139456.3987 | 1380.0002 | 1 | 21 | 8 | 1 | 0 | 0 | 0 | 3.48912 | 0 | 4.895204 | 7.061244 | 29.56091 | 26.17332 |  | 1.99535e-05 |  | 0 | [17 empty] | 45.31079 | 0.02475739
8976 | 2022/03/06 06:57:10 | 139516.3994 | 1440.0009 | 1 | 21 | 8 | 1 | 0 | 0 | 0 | 3.489074 | 0 | 4.895204 | 7.061244 | 29.56091 | 26.17332 |  | -1.695059e-05 | [19 empty] | 45.07721 | 0.03713369
8977 | 2022/03/06 06:58:10 | 139576.3995 | 1500.001 | 1 | 21 | 8 | 1 | 0 | 0 | 0 | 3.48947 | 0 | 4.895204 | 7.061244 | 29.56091 | 26.17332 |  | -2.939513e-05 |  | 0 | [17 empty] | 44.90462 | -0.05884409
8978 | 2022/03/06 06:59:10 | 139636.3993 | 1560.0008 | 1 | 21 | 8 | 1 | 0 | 0 | 0 | 3.489532 | 0 | 4.895204 | 7.061244 | 29.56091 | 26.17332 |  | -9.364391e-06 | [19 empty] | 44.97799 | -0.07885218
8979 | 2022/03/06 07:00:10 | 139696.3997 | 1620.0012 | 1 | 21 | 8 | 1 | 0 | 0 | 0 | 3.489345 | 0 | 4.895204 | 7.061244 | 29.56091 | 26.17332 |  | -7.822961e-06 |  | 0 | [17 empty] | 45.33628 | 0.07773399
8980 | 2022/03/06 07:01:10 | 139756.3989 | 1680.0004 | 1 | 21 | 8 | 1 | 0 | 0 | 0 | 3.489415 | 0 | 4.895204 | 7.061244 | 29.56091 | 26.17332 |  | -1.307962e-05 | [19 empty] | 44.98096 | -0.002247095
8981 | 2022/03/06 07:02:10 | 139816.3998 | 1740.0013 | 1 | 21 | 8 | 1 | 0 | 0 | 0 | 3.489302 | 0 | 4.895204 | 7.061244 | 29.56091 | 26.17332 |  | 2.829097e-05 |  | 0 | [17 empty] | 45.00208 | -0.05186319
8982 | 2022/03/06 07:03:10 | 139876.3988 | 1800.0003 | 1 | 21 | 8 | 1 | 0 | 0 | 0 | 3.489632 | 0 | 4.895204 | 7.061244 | 29.56091 | 26.17332 |  | 2.307532e-05 | [19 empty] | 45.12206 | 0.04361749
8983 | 2022/03/06 07:03:10 | 139876.3997 | 1800.0012 | 1 | 21 | 8 | 1 | 0 | 0 | 0 | 3.489632 | 0 | 4.895204 | 7.061244 | 29.56091 | 26.17332 |  | 2.307532e-05 | 0.01875165 | 0 | 0 | [16 empty] | 45.12206 | 0.04361749
8984 | 2022/03/06 07:03:10 | 139876.4061 | 0.0015 | 1 | 22 | 8 | 1 | 0 | 0 | 0 | 3.489627 | 0 | 4.895204 | 7.061244 | 29.56091 | 26.17332 |  | 2.307532e-05 | 0.01875165 | 0 | 0 | [16 empty] | 45.12206 | 0.04361549
8985 | 2022/03/06 07:03:10 | 139876.4124 | 0.0017 | 1 | 23 | 9 | 1 | 0 | 0 | 0 | 3.489733 | 0 | 4.895204 | 7.061244 | 29.56091 | 26.17332 |  | 2.307532e-05 | 0.01875165 | 0 | 0 | [16 empty] | 45.12205 | 0.04361353
8986 | 2022/03/06 07:09:00 | 140225.7597 | 60.0001 | 1 | 14 | 9 | 1 | 0 | 0 | 0 | 3.490281 | 0 | 4.895204 | 7.061244 | 29.56091 | 26.17332 |  | -6.480054e-06 | [19 empty] | 44.90462 | -0.06545186
8987 | 2022/03/06 07:10:00 | 140285.7599 | 120.0003 | 1 | 14 | 9 | 1 | 0 | 0 | 0 | 3.490173 | 0 | 4.895204 | 7.061244 | 29.56091 | 26.17332 |  | -1.035211e-05 | [19 empty] | 44.84442 | -0.1152313
8988 | 2022/03/06 07:11:00 | 140345.7597 | 180.0001 | 1 | 14 | 9 | 1 | 0 | 0 | 0 | 3.49009 | 0 | 4.895204 | 7.061244 | 29.56091 | 26.17332 |  | 3.196775e-05 |  | 0 | 0 | [16 empty] | 45.02825 | 0.003743172
8989 | 2022/03/06 07:12:00 | 140405.7597 | 240.0001 | 1 | 14 | 9 | 1 | 0 | 0 | 0 | 3.490218 | 0 | 4.895204 | 7.061244 | 29.56091 | 26.17332 |  | 2.607848e-05 | [19 empty] | 45.05402 | -0.006247759
8990 | 2022/03/06 07:13:00 | 140465.7599 | 300.0003 | 1 | 14 | 9 | 1 | 0 | 0 | 0 | 3.490348 | 0 | 4.895204 | 7.061244 | 29.56091 | 26.17332 |  | -1.513418e-05 |  | 0 | 0 | [16 empty] | 45.06445 | -0.01031041
8991 | 2022/03/06 07:13:00 | 140465.7613 | 300.0017 | 1 | 14 | 9 | 1 | 0 | 0 | 0 | 3.490348 | 0 | 4.895204 | 7.061244 | 29.56091 | 26.17332 |  | -1.513418e-05 | 0.01875165 | 0 | 0 | [16 empty] | 45.06445 | -0.01031041
8992 | 2022/03/06 07:13:00 | 140466.0478 | 0.2505 | 1 | 15 | 9 | 1 | 0 | 0 | -3.549569 | 3.186547 | -11.31087 | 4.893989 | 7.061257 | 29.55699 | 26.17336 |  | -0.07167121 |  | 0.01986049 | 50.35123 | [16 empty] | 45.06445 | -0.01031041
8993 | 2022/03/06 07:13:00 | 140466.2976 | 0.5003 | 1 | 15 | 9 | 1 | 0 | 0 | -6.605404 | 3.176566 | -20.9825 | 4.892696 | 7.061257 | 29.55288 | 26.17336 | [21 empty] | 44.91145 | -0.04781246
8994 | 2022/03/06 07:13:00 | 140466.5479 | 0.7506 | 1 | 15 | 9 | 1 | 0 | 0 | -9.044328 | 3.169584 | -28.66676 | 4.891399 | 7.061257 | 29.54876 | 26.17336 | [21 empty] | 44.91145 | -0.04781246
8995 | 2022/03/06 07:13:01 | 140466.7982 | 1.0009 | 1 | 15 | 9 | 1 | 0 | 0 | -10.95226 | 3.163821 | -34.65099 | 4.890101 | 7.061257 | 29.54465 | 26.17336 |  | -0.02263808 |  | 0.1945544 | 5.668467 | [16 empty] | 44.91145 | -0.04781246
8996 | 2022/03/06 07:13:01 | 140467.048 | 1.2507 | 1 | 15 | 9 | 1 | 0 | 0 | -12.51361 | 3.158658 | -39.52621 | 4.888805 | 7.061257 | 29.54056 | 26.17336 | [21 empty] | 45.04125 | -0.04781246
8997 | 2022/03/06 07:13:01 | 140467.2973 | 1.5 | 1 | 15 | 9 | 1 | 0 | 0 | -13.73492 | 3.154263 | -43.32355 | 4.887519 | 7.061257 | 29.5365 | 26.17336 | [21 empty] | 45.04125 | -0.04781246
8998 | 2022/03/06 07:13:01 | 140467.5487 | 1.7514 | 1 | 15 | 9 | 1 | 0 | 0 | -14.73433 | 3.149944 | -46.41231 | 4.886215 | 7.061257 | 29.53238 | 26.17336 | [21 empty] | 45.04125 | -0.04781246
8999 | 2022/03/06 07:13:02 | 140467.7982 | 2.0009 | 1 | 15 | 9 | 1 | 0 | 0 | -15.53195 | 3.145761 | -48.8598 | 4.884921 | 7.061257 | 29.52831 | 26.17336 |  | -0.01655812 |  | 0.3118239 | 3.339243 | [16 empty] | 45.26571 | 0.1107073
9000 | 2022/03/06 07:13:02 | 140468.0479 | 2.2506 | 1 | 15 | 9 | 1 | 0 | 0 | -16.15589 | 3.141915 | -50.76043 | 4.883628 | 7.061257 | 29.52425 | 26.17336 | [21 empty] | 45.26571 | 0.1107073
9001 | 2022/03/06 07:13:02 | 140468.2975 | 2.5002 | 1 | 15 | 9 | 1 | 0 | 0 | -16.66648 | 3.138087 | -52.30086 | 4.882333 | 7.061257 | 29.52018 | 26.17336 | [21 empty] | 45.26571 | 0.1107073
9002 | 2022/03/06 07:13:02 | 140468.5479 | 2.7506 | 1 | 15 | 9 | 1 | 0 | 0 | -17.07397 | 3.134255 | -53.51418 | 4.881036 | 7.061257 | 29.51611 | 26.17336 | [21 empty] | 45.15389 | -0.03494382
9003 | 2022/03/06 07:13:03 | 140468.7973 | 3 | 1 | 15 | 9 | 1 | 0 | 0 | -17.39273 | 3.13093 | -54.45542 | 4.879746 | 7.061257 | 29.51207 | 26.17336 |  | -0.01683536 |  | 0.358582 | 3.055879 | [16 empty] | 45.15389 | -0.03494382
9004 | 2022/03/06 07:13:03 | 140469.0478 | 3.2505 | 1 | 15 | 9 | 1 | 0 | 0 | -17.65358 | 3.127115 | -55.20477 | 4.878446 | 7.061257 | 29.508 | 26.17336 | [21 empty] | 45.15389 | -0.03494382
9005 | 2022/03/06 07:13:03 | 140469.2976 | 3.5003 | 1 | 15 | 9 | 1 | 0 | 0 | -17.86174 | 3.123957 | -55.79931 | 4.877151 | 7.061257 | 29.50396 | 26.17336 | [21 empty] | 45.02788 | -0.03494382
9006 | 2022/03/06 07:13:03 | 140469.5488 | 3.7515 | 1 | 15 | 9 | 1 | 0 | 0 | -18.02454 | 3.120413 | -56.24401 | 4.875849 | 7.061257 | 29.49989 | 26.17336 | [21 empty] | 45.02788 | -0.03494382
9007 | 2022/03/06 07:13:04 | 140469.7984 | 4.0011 | 1 | 15 | 9 | 1 | 0 | 0 | -18.15777 | 3.117356 | -56.60423 | 4.874555 | 7.061257 | 29.49586 | 26.17336 |  | -0.01249776 |  | 0.3968119 | 2.670289 | [16 empty] | 45.02788 | -0.03494382
9008 | 2022/03/06 07:13:04 | 140470.0476 | 4.2503 | 1 | 15 | 9 | 1 | 0 | 0 | -18.26199 | 3.113941 | -56.86676 | 4.873266 | 7.061257 | 29.49184 | 26.17336 | [21 empty] | 45.07839 | -0.0235939
9009 | 2022/03/06 07:13:04 | 140470.2974 | 4.5001 | 1 | 15 | 9 | 1 | 0 | 0 | -18.34721 | 3.110891 | -57.07617 | 4.871968 | 7.061257 | 29.4878 | 26.17336 | [21 empty] | 45.07839 | -0.0235939
9010 | 2022/03/06 07:13:04 | 140470.548 | 4.7507 | 1 | 15 | 9 | 1 | 0 | 0 | -18.41522 | 3.107596 | -57.22706 | 4.87067 | 7.061257 | 29.48376 | 26.17336 | [21 empty] | 45.31531 | 0.07403731
9011 | 2022/03/06 07:13:05 | 140470.7983 | 5.001 | 1 | 15 | 9 | 1 | 0 | 0 | -18.46951 | 3.104963 | -57.34715 | 4.869372 | 7.061257 | 29.47973 | 26.17336 |  | -0.01240999 |  | 0.3957234 | 2.379194 | [16 empty] | 45.31531 | 0.07403731
9012 | 2022/03/06 07:13:05 | 140471.0479 | 5.2506 | 1 | 15 | 9 | 1 | 0 | 0 | -18.51204 | 3.101757 | -57.41985 | 4.868077 | 7.061257 | 29.47571 | 26.17336 | [21 empty] | 45.31531 | 0.07403731
9013 | 2022/03/06 07:13:05 | 140471.2976 | 5.5003 | 1 | 15 | 9 | 1 | 0 | 0 | -18.54685 | 3.099168 | -57.4798 | 4.866784 | 7.061257 | 29.4717 | 26.17336 | [21 empty] | 45.39426 | 0.07403731
9014 | 2022/03/06 07:13:05 | 140471.5488 | 5.7515 | 1 | 15 | 9 | 1 | 0 | 0 | -18.57459 | 3.096155 | -57.50981 | 4.865481 | 7.061257 | 29.46767 | 26.17336 | [21 empty] | 45.39426 | 0.07403731
9015 | 2022/03/06 07:13:06 | 140471.7976 | 6.0003 | 1 | 15 | 9 | 1 | 0 | 0 | -18.59625 | 3.093575 | -57.52889 | 4.86419 | 7.061257 | 29.46367 | 26.17336 |  | -0.01120935 |  | 0.4398403 | 2.265508 | [16 empty] | 45.39426 | 0.07403731
9016 | 2022/03/06 07:13:06 | 140472.0488 | 6.2515 | 1 | 15 | 9 | 1 | 0 | 0 | -18.61397 | 3.090752 | -57.53117 | 4.862888 | 7.061257 | 29.45965 | 26.17336 | [21 empty] | 45.23814 | -0.02411604
9017 | 2022/03/06 07:13:06 | 140472.2982 | 6.5009 | 1 | 15 | 9 | 1 | 0 | 0 | -18.6279 | 3.088239 | -57.52741 | 4.861597 | 7.061257 | 29.45566 | 26.17336 | [21 empty] | 45.23814 | -0.02411604
9018 | 2022/03/06 07:13:06 | 140472.5487 | 6.7514 | 1 | 15 | 9 | 1 | 0 | 0 | -18.63931 | 3.085465 | -57.51094 | 4.860299 | 7.061257 | 29.45165 | 26.17336 | [21 empty] | 45.23814 | -0.02411604
9019 | 2022/03/06 07:13:07 | 140472.7976 | 7.0003 | 1 | 15 | 9 | 1 | 0 | 0 | -18.64841 | 3.083129 | -57.49545 | 4.859009 | 7.061257 | 29.44767 | 26.17336 |  | -0.0110785 |  | 0.5023687 | 2.158883 | [16 empty] | 45.25618 | 0.005636215
9020 | 2022/03/06 07:13:07 | 140473.0479 | 7.2506 | 1 | 15 | 9 | 1 | 0 | 0 | -18.65553 | 3.080483 | -57.46804 | 4.857711 | 7.061257 | 29.44367 | 26.17336 | [21 empty] | 45.25618 | 0.005636215
9021 | 2022/03/06 07:13:07 | 140473.2982 | 7.5009 | 1 | 15 | 9 | 1 | 0 | 0 | -18.66131 | 3.078144 | -57.4422 | 4.856416 | 7.061257 | 29.43969 | 26.17336 | [21 empty] | 45.25618 | 0.005636215
9022 | 2022/03/06 07:13:07 | 140473.5479 | 7.7506 | 1 | 15 | 9 | 1 | 0 | 0 | -18.66589 | 3.075418 | -57.40541 | 4.855119 | 7.061257 | 29.43569 | 26.17336 | [21 empty] | 45.43429 | 0.005636215
9023 | 2022/03/06 07:13:08 | 140473.7983 | 8.001 | 1 | 15 | 9 | 1 | 0 | 0 | -18.66946 | 3.073246 | -57.37584 | 4.85382 | 7.061257 | 29.4317 | 26.17336 |  | -0.009387358 |  | 0.5240713 | 1.93004 | [16 empty] | 45.43429 | 0.005636215
9024 | 2022/03/06 07:13:08 | 140474.0478 | 8.2505 | 1 | 15 | 9 | 1 | 0 | 0 | -18.67243 | 3.070647 | -57.33644 | 4.852528 | 7.061257 | 29.42773 | 26.17336 | [21 empty] | 45.43429 | 0.005636215
9025 | 2022/03/06 07:13:08 | 140474.2973 | 8.5 | 1 | 15 | 9 | 1 | 0 | 0 | -18.6748 | 3.0686 | -57.30549128 | 4.851239 | 7.061257 | 29.42377 | 26.17336 | [21 empty] | 45.68431 | 0.1337934
9026 | 2022/03/06 07:13:08 | 140474.548 | 8.7507 | 1 | 15 | 9 | 1 | 0 | 0 | -18.6767 | 3.06609 | -57.26444 | 4.849936 | 7.061257 | 29.41978 | 26.17336 | [21 empty] | 45.68431 | 0.1337934
9027 | 2022/03/06 07:13:09 | 140474.7982 | 9.0009 | 1 | 15 | 9 | 1 | 0 | 0 | -18.67817 | 3.06391 | -57.22823 | 4.84864 | 7.061257 | 29.41581 | 26.17336 |  | -0.008803039 |  | 0.5499049 | 1.817899 | [16 empty] | 45.68431 | 0.1337934
9028 | 2022/03/06 07:13:09 | 140475.0478 | 9.2505 | 1 | 15 | 9 | 1 | 0 | 0 | -18.67928 | 3.061489 | -57.18641 | 4.847345 | 7.061257 | 29.41184 | 26.17336 | [21 empty] | 45.50346 | -0.05651832
9029 | 2022/03/06 07:13:09 | 140475.2976 | 9.5003 | 1 | 15 | 9 | 1 | 0 | 0 | -18.68024 | 3.059343 | -57.14926 | 4.846051 | 7.061257 | 29.40788 | 26.17336 | [21 empty] | 45.50346 | -0.05651832
9030 | 2022/03/06 07:13:09 | 140475.5484 | 9.7511 | 1 | 15 | 9 | 1 | 0 | 0 | -18.68101 | 3.056823 | -57.10454 | 4.844754 | 7.061257 | 29.40391 | 26.17336 | [21 empty] | 45.41744 | -0.05651832
9031 | 2022/03/06 07:13:10 | 140475.7975 | 10.0002 | 1 | 15 | 9 | 1 | 0 | 0 | -18.68166 | 3.054994 | -57.07236 | 4.843459 | 7.061257 | 29.39996 | 26.17336 |  | -0.009226975 |  | 0.5808572 | 1.811113 | [16 empty] | 45.41744 | -0.05651832
9032 | 2022/03/06 07:13:10 | 140475.7991 | 10.0018 | 1 | 15 | 9 | 1 | 0 | 0 | -18.68167 | 3.054975 | -57.07203 | 4.843451 | 7.061257 | 29.39993 | 26.17336 |  | -0.009226975 | 0.01875165 | 0.5808572 | 1.811113 | [16 empty] | 45.41744 | -0.05651832
9033 | 2022/03/06 07:13:11 | 140476.8382 | 1.001 | 1 | 16 | 9 | 1 | 0 | 0 | 0 | 3.389193 | 0 | 4.843431 | 7.061257 | 29.39987 | 26.17336 |  | 0.02319906 | [19 empty] | 45.62035 | 0.03652811
9034 | 2022/03/06 07:13:12 | 140477.8373 | 2.0001 | 1 | 16 | 9 | 1 | 0 | 0 | 0 | 3.40341 | 0 | 4.843431 | 7.061257 | 29.39987 | 26.17336 |  | 0.01204109 | [19 empty] | 45.81842 | 0.07247329
9035 | 2022/03/06 07:13:13 | 140478.8381 | 3.0009 | 1 | 16 | 9 | 1 | 0 | 0 | 0 | 3.412392 | 0 | 4.843431 | 7.061257 | 29.39987 | 26.17336 |  | 0.007490651 | [19 empty] | 45.61945 | -0.07275224
9036 | 2022/03/06 07:13:14 | 140479.8375 | 4.0003 | 1 | 16 | 9 | 1 | 0 | 0 | 0 | 3.419118 | 0 | 4.843431 | 7.061257 | 29.39987 | 26.17336 |  | 0.006314242 | [19 empty] | 46.03573 | 0.03671527
9037 | 2022/03/06 07:13:15 | 140480.8372 | 5 | 1 | 16 | 9 | 1 | 0 | 0 | 0 | 3.424324 | 0 | 4.843431 | 7.061257 | 29.39987 | 26.17336 |  | 0.004992346 | [19 empty] | 46.03392 | 0.09280562
9038 | 2022/03/06 07:13:16 | 140481.8383 | 6.0011 | 1 | 16 | 9 | 1 | 0 | 0 | 0 | 3.428411 | 0 | 4.843431 | 7.061257 | 29.39987 | 26.17336 |  | 0.004640601 | [19 empty] | 45.77994 | -0.07936954
9039 | 2022/03/06 07:13:17 | 140482.8381 | 7.0009 | 1 | 16 | 9 | 1 | 0 | 0 | 0 | 3.432191 | 0 | 4.843431 | 7.061257 | 29.39987 | 26.17336 |  | 0.004004472 | [19 empty] | 46.15687 | 0.1177919
9040 | 2022/03/06 07:13:18 | 140483.8373 | 8.0001 | 1 | 16 | 9 | 1 | 0 | 0 | 0 | 3.43552 | 0 | 4.843431 | 7.061257 | 29.39987 | 26.17336 |  | 0.003460479 | [19 empty] | 46.11549 | -0.01293182
9041 | 2022/03/06 07:13:19 | 140484.8378 | 9.0006 | 1 | 16 | 9 | 1 | 0 | 0 | 0 | 3.438529 | 0 | 4.843431 | 7.061257 | 29.39987 | 26.17336 |  | 0.003092482 | [19 empty] | 45.90385 | -0.01293182
9042 | 2022/03/06 07:13:20 | 140485.838 | 10.0008 | 1 | 16 | 9 | 1 | 0 | 0 | 0 | 3.441131 | 0 | 4.843431 | 7.061257 | 29.39987 | 26.17336 |  | 0.003182377 | [19 empty] | 46.17475 | 0.07918954
9043 | 2022/03/06 07:13:21 | 140486.8375 | 11.0003 | 1 | 16 | 9 | 1 | 0 | 0 | 0 | 3.443635 | 0 | 4.843431 | 7.061257 | 29.39987 | 26.17336 |  | 0.002757781 | [19 empty] | 46.1872 | 0.07918954
9044 | 2022/03/06 07:13:22 | 140487.8373 | 12.0001 | 1 | 16 | 9 | 1 | 0 | 0 | 0 | 3.445745 | 0 | 4.843431 | 7.061257 | 29.39987 | 26.17336 |  | 0.002387057 | [19 empty] | 45.97319 | -0.02814531
9045 | 2022/03/06 07:13:23 | 140488.8384 | 13.0012 | 1 | 16 | 9 | 1 | 0 | 0 | 0 | 3.447777 | 0 | 4.843431 | 7.061257 | 29.39987 | 26.17336 |  | 0.002074934 | [19 empty] | 46.19108 | -0.02814531
9046 | 2022/03/06 07:13:24 | 140489.8375 | 14.0003 | 1 | 16 | 9 | 1 | 0 | 0 | 0 | 3.44944 | 0 | 4.843431 | 7.061257 | 29.39987 | 26.17336 | [21 empty] | 46.26834 | 0.09223461
9047 | 2022/03/06 07:13:25 | 140490.8374 | 15.0002 | 1 | 16 | 9 | 1 | 0 | 0 | 0 | 3.451131 | 0 | 4.843431 | 7.061257 | 29.39987 | 26.17336 |  | 0.001336083 | [19 empty] | 45.99661 | -0.07064223
9048 | 2022/03/06 07:13:26 | 140491.8374 | 16.0002 | 1 | 16 | 9 | 1 | 0 | 0 | 0 | 3.452679 | 0 | 4.843431 | 7.061257 | 29.39987 | 26.17336 |  | 0.001868716 | [19 empty] | 46.22127 | 0.055933
9049 | 2022/03/06 07:13:27 | 140492.8381 | 17.0009 | 1 | 16 | 9 | 1 | 0 | 0 | 0 | 3.454087 | 0 | 4.843431 | 7.061257 | 29.39987 | 26.17336 |  | 0.001475684 | [19 empty] | 46.11483 | 0.04284263
9050 | 2022/03/06 07:13:28 | 140493.8375 | 18.0003 | 1 | 16 | 9 | 1 | 0 | 0 | 0 | 3.45531 | 0 | 4.843431 | 7.061257 | 29.39987 | 26.17336 | [21 empty] | 46.02068 | -0.1055276
9051 | 2022/03/06 07:13:29 | 140494.8382 | 19.001 | 1 | 16 | 9 | 1 | 0 | 0 | 0 | 3.456552 | 0 | 4.843431 | 7.061257 | 29.39987 | 26.17336 |  | 0.001558666 | [19 empty] | 46.28585 | 0.08286715
9052 | 2022/03/06 07:13:30 | 140495.8383 | 20.0011 | 1 | 16 | 9 | 1 | 0 | 0 | 0 | 3.45745 | 0 | 4.843431 | 7.061257 | 29.39987 | 26.17336 |  | 0.001137692 | [19 empty] | 46.10271 | -0.05723119
9053 | 2022/03/06 07:13:31 | 140496.8372 | 21 | 1 | 16 | 9 | 1 | 0 | 0 | 0 | 3.458629 | 0 | 4.843431 | 7.061257 | 29.39987 | 26.17336 | [21 empty] | 46.03932 | -0.0198102
9054 | 2022/03/06 07:13:32 | 140497.8375 | 22.0003 | 1 | 16 | 9 | 1 | 0 | 0 | 0 | 3.459162 | 0 | 4.843431 | 7.061257 | 29.39987 | 26.17336 |  | 0.0009208202 | [19 empty] | 46.32673 | 0.08981586
9055 | 2022/03/06 07:13:33 | 140498.8382 | 23.001 | 1 | 16 | 9 | 1 | 0 | 0 | 0 | 3.460129 | 0 | 4.843431 | 7.061257 | 29.39987 | 26.17336 | [21 empty] | 46.15187 | -0.05464554
9056 | 2022/03/06 07:13:34 | 140499.8383 | 24.0011 | 1 | 16 | 9 | 1 | 0 | 0 | 0 | 3.460951 | 0 | 4.843431 | 7.061257 | 29.39987 | 26.17336 |  | 0.0007753664 | [19 empty] | 46.02388 | -0.05464554
9057 | 2022/03/06 07:13:35 | 140500.8379 | 25.0007 | 1 | 16 | 9 | 1 | 0 | 0 | 0 | 3.461648 | 0 | 4.843431 | 7.061257 | 29.39987 | 26.17336 | [21 empty] | 46.38328 | 0.05934119
9058 | 2022/03/06 07:13:36 | 140501.8381 | 26.0009 | 1 | 16 | 9 | 1 | 0 | 0 | 0 | 3.462158 | 0 | 4.843431 | 7.061257 | 29.39987 | 26.17336 | [21 empty] | 46.23545 | 0.05934119
9059 | 2022/03/06 07:13:37 | 140502.8376 | 27.0004 | 1 | 16 | 9 | 1 | 0 | 0 | 0 | 3.462919 | 0 | 4.843431 | 7.061257 | 29.39987 | 26.17336 |  | 0.000615232 | [19 empty] | 46.18683 | 0.04139423
9060 | 2022/03/06 07:13:38 | 140503.8374 | 28.0002 | 1 | 16 | 9 | 1 | 0 | 0 | 0 | 3.463392 | 0 | 4.843431 | 7.061257 | 29.39987 | 26.17336 | [21 empty] | 46.34122 | 0.04139423
9061 | 2022/03/06 07:13:39 | 140504.8373 | 29.0001 | 1 | 16 | 9 | 1 | 0 | 0 | 0 | 3.464029 | 0 | 4.843431 | 7.061257 | 29.39987 | 26.17336 |  | 0.0007498224 | [19 empty] | 46.25794 | 0.022223
9062 | 2022/03/06 07:13:40 | 140505.8374 | 30.0002 | 1 | 16 | 9 | 1 | 0 | 0 | 0 | 3.464561 | 0 | 4.843431 | 7.061257 | 29.39987 | 26.17336 | [21 empty] | 46.09797 | -0.07925034
9063 | 2022/03/06 07:13:41 | 140506.8372 | 31 | 1 | 16 | 9 | 1 | 0 | 0 | 0 | 3.465193 | 0 | 4.843431 | 7.061257 | 29.39987 | 26.17336 | [21 empty] | 46.29353 | 0.09037137
9064 | 2022/03/06 07:13:42 | 140507.8381 | 32.0009 | 1 | 16 | 9 | 1 | 0 | 0 | 0 | 3.465663 | 0 | 4.843431 | 7.061257 | 29.39987 | 26.17336 |  | 0.0005375062 | [19 empty] | 46.04936 | -0.02258062
9065 | 2022/03/06 07:13:43 | 140508.8382 | 33.001 | 1 | 16 | 9 | 1 | 0 | 0 | 0 | 3.465976 | 0 | 4.843431 | 7.061257 | 29.39987 | 26.17336 | [21 empty] | 46.06596 | -0.04853487
9066 | 2022/03/06 07:13:44 | 140509.8384 | 34.0012 | 1 | 16 | 9 | 1 | 0 | 0 | 0 | 3.466342 | 0 | 4.843431 | 7.061257 | 29.39987 | 26.17336 | [21 empty] | 46.28405 | 0.06815195
9067 | 2022/03/06 07:13:45 | 140510.8387 | 35.0015 | 1 | 16 | 9 | 1 | 0 | 0 | 0 | 3.466748 | 0 | 4.843431 | 7.061257 | 29.39987 | 26.17336 |  | 0.0005186672 | [19 empty] | 46.04551 | -0.07454276
9068 | 2022/03/06 07:13:46 | 140511.8375 | 36.0003 | 1 | 16 | 9 | 1 | 0 | 0 | 0 | 3.467302 | 0 | 4.843431 | 7.061257 | 29.39987 | 26.17336 | [21 empty] | 46.02092 | -0.007685423
9069 | 2022/03/06 07:13:47 | 140512.8373 | 37.0001 | 1 | 16 | 9 | 1 | 0 | 0 | 0 | 3.467471 | 0 | 4.843431 | 7.061257 | 29.39987 | 26.17336 | [21 empty] | 46.30449 | 0.08861661
9070 | 2022/03/06 07:13:48 | 140513.8382 | 38.001 | 1 | 16 | 9 | 1 | 0 | 0 | 0 | 3.467829 | 0 | 4.843431 | 7.061257 | 29.39987 | 26.17336 | [21 empty] | 46.10028 | -0.06381631
9071 | 2022/03/06 07:13:49 | 140514.8375 | 39.0003 | 1 | 16 | 9 | 1 | 0 | 0 | 0 | 3.467873 | 0 | 4.843431 | 7.061257 | 29.39987 | 26.17336 |  | 0.0002969694 | [19 empty] | 45.92315 | -0.06381631
9072 | 2022/03/06 07:13:50 | 140515.8374 | 40.0002 | 1 | 16 | 9 | 1 | 0 | 0 | 0 | 3.468408 | 0 | 4.843431 | 7.061257 | 29.39987 | 26.17336 | [21 empty] | 46.27222 | 0.03842473
9073 | 2022/03/06 07:13:50 | 140515.8388 | 40.0016 | 1 | 16 | 9 | 1 | 0 | 0 | 0 | 3.468386 | 0 | 4.843431 | 7.061257 | 29.39987 | 26.17336 |  | 0.0002969694 | 0.01875165 | 0 | 0 | [16 empty] | 46.27222 | 0.03842473
9074 | 2022/03/06 07:13:50 | 140516.1256 | 0.2505 | 1 | 17 | 9 | 1 | 0 | 0 | 3.735451 | 3.528827 | 13.18176 | 4.843675 | 7.06143 | 29.40073 | 26.17396 |  | 0.09215101 |  | 0.001297269 | 770.85 | [16 empty] | 46.27222 | 0.03842473
9075 | 2022/03/06 07:13:50 | 140516.3766 | 0.5015 | 1 | 17 | 9 | 1 | 0 | 0 | 3.734787 | 3.530994 | 13.18751 | 4.843935 | 7.06143 | 29.40165 | 26.17396 | [21 empty] | 46.1255 | 0.03842473
9076 | 2022/03/06 07:13:50 | 140516.6254 | 0.7503 | 1 | 17 | 9 | 1 | 0 | 0 | 3.734642 | 3.53265 | 13.19318 | 4.844193 | 7.06143 | 29.40256 | 26.17396 | [21 empty] | 46.1255 | 0.03842473
9077 | 2022/03/06 07:13:51 | 140516.8773 | 1.0022 | 1 | 17 | 9 | 1 | 0 | 0 | 3.733925 | 3.533778 | 13.19486 | 4.844453 | 7.06143 | 29.40348 | 26.17396 |  | 0.007666593 |  | 0.1051478 | [17 empty] | 46.1255 | 0.03842473
9078 | 2022/03/06 07:13:51 | 140517.1261 | 1.251 | 1 | 17 | 9 | 1 | 0 | 0 | 3.733437 | 3.535124 | 13.19816 | 4.84471 | 7.06143 | 29.40439 | 26.17396 | [21 empty] | 45.96459 | -0.09613633
9079 | 2022/03/06 07:13:51 | 140517.376 | 1.5009 | 1 | 17 | 9 | 1 | 0 | 0 | 3.732872 | 3.536268 | 13.20044 | 4.84497 | 7.06143 | 29.40531 | 26.17396 | [21 empty] | 45.96459 | -0.09613633
9080 | 2022/03/06 07:13:51 | 140517.6252 | 1.7501 | 1 | 17 | 9 | 1 | 0 | 0 | 3.732437 | 3.537222 | 13.20246 | 4.845228 | 7.06143 | 29.40622 | 26.17396 | [21 empty] | 45.96459 | -0.09613633
9081 | 2022/03/06 07:13:52 | 140517.8757 | 2.0006 | 1 | 17 | 9 | 1 | 0 | 0 | 3.732628 | 3.538268 | 13.20704 | 4.845487 | 7.06143 | 29.40714 | 26.17396 |  | 0.004130838 |  | 0.2139327 | 6.274005 | [16 empty] | 46.10837 | 0.04493237
9082 | 2022/03/06 07:13:52 | 140518.1256 | 2.2505 | 1 | 17 | 9 | 1 | 0 | 0 | 3.73233 | 3.538831 | 13.20809 | 4.845747 | 7.06143 | 29.40805 | 26.17396 | [21 empty] | 46.10837 | 0.04493237
9083 | 2022/03/06 07:13:52 | 140518.3751 | 2.5 | 1 | 17 | 9 | 1 | 0 | 0 | 3.732697 | 3.539849 | 13.21318 | 4.846005 | 7.06143 | 29.40897 | 26.17396 | [21 empty] | 46.10837 | 0.04493237
9084 | 2022/03/06 07:13:52 | 140518.6262 | 2.7511 | 1 | 17 | 9 | 1 | 0 | 0 | 3.73259 | 3.540581 | 13.21554 | 4.846265 | 7.06143 | 29.40989 | 26.17396 | [21 empty] | 46.26154 | 0.04493237
9085 | 2022/03/06 07:13:53 | 140518.8761 | 3.001 | 1 | 17 | 9 | 1 | 0 | 0 | 3.732834 | 3.541406 | 13.21948 | 4.846524 | 7.06143 | 29.4108 | 26.17396 |  | 0.003666581 | [19 empty] | 46.26154 | 0.04493237
9086 | 2022/03/06 07:13:53 | 140519.1264 | 3.2513 | 1 | 17 | 9 | 1 | 0 | 0 | 3.732826 | 3.541889 | 13.22126 | 4.846783 | 7.06143 | 29.41172 | 26.17396 | [21 empty] | 46.26154 | 0.04493237
9087 | 2022/03/06 07:13:53 | 140519.3758 | 3.5007 | 1 | 17 | 9 | 1 | 0 | 0 | 3.732681 | 3.542686 | 13.22372 | 4.847041 | 7.06143 | 29.41264 | 26.17396 | [21 empty] | 46.20227 | 0.02934456
9088 | 2022/03/06 07:13:53 | 140519.6264 | 3.7513 | 1 | 17 | 9 | 1 | 0 | 0 | 3.732758 | 3.543111 | 13.22558 | 4.8473 | 7.06143 | 29.41356 | 26.17396 | [21 empty] | 46.20227 | 0.02934456
9089 | 2022/03/06 07:13:54 | 140519.8759 | 4.0008 | 1 | 17 | 9 | 1 | 0 | 0 | 3.732735 | 3.5439 | 13.22844 | 4.847558 | 7.06143 | 29.41447 | 26.17396 |  | 0.00333901 |  | 0.3324223 | [17 empty] | 45.95187 | -0.07825017
9090 | 2022/03/06 07:13:54 | 140520.1263 | 4.2512 | 1 | 17 | 9 | 1 | 0 | 0 | 3.732811 | 3.54441 | 13.23061 | 4.847818 | 7.06143 | 29.41539 | 26.17396 | [21 empty] | 45.95187 | -0.07825017
9091 | 2022/03/06 07:13:54 | 140520.3768 | 4.5017 | 1 | 17 | 9 | 1 | 0 | 0 | 3.732834 | 3.54514 | 13.23342 | 4.848077 | 7.06143 | 29.41631 | 26.17396 | [21 empty] | 45.95187 | -0.07825017
9092 | 2022/03/06 07:13:54 | 140520.6254 | 4.7503 | 1 | 17 | 9 | 1 | 0 | 0 | 3.732872 | 3.545542 | 13.23505 | 4.848335 | 7.06143 | 29.41722 | 26.17396 | [21 empty] | 46.03162 | -0.07825017
9093 | 2022/03/06 07:13:55 | 140520.8751 | 5 | 1 | 17 | 9 | 1 | 0 | 0 | 3.733086 | 3.546259 | 13.23849 | 4.848593 | 7.06143 | 29.41814 | 26.17396 |  | 0.002657865 | [19 empty] | 46.03162 | -0.07825017
9094 | 2022/03/06 07:13:55 | 140521.1254 | 5.2503 | 1 | 17 | 9 | 1 | 0 | 0 | 3.733124 | 3.546513 | 13.23957 | 4.848853 | 7.06143 | 29.41906 | 26.17396 | [21 empty] | 46.03162 | -0.07825017
9095 | 2022/03/06 07:13:55 | 140521.3757 | 5.5006 | 1 | 17 | 9 | 1 | 0 | 0 | 3.733223 | 3.54723 | 13.2426 | 4.849111 | 7.06143 | 29.41998 | 26.17396 | [21 empty] | 46.2322 | 0.08760095
9096 | 2022/03/06 07:13:55 | 140521.6255 | 5.7504 | 1 | 17 | 9 | 1 | 0 | 0 | 3.733147 | 3.547493 | 13.24331 | 4.84937 | 7.06143 | 29.42089 | 26.17396 | [21 empty] | 46.2322 | 0.08760095
9097 | 2022/03/06 07:13:56 | 140521.8758 | 6.0007 | 1 | 17 | 9 | 1 | 0 | 0 | 3.733368 | 3.548188 | 13.24669 | 4.84963 | 7.06143 | 29.42182 | 26.17396 |  | 0.002146537 |  | 0.4495767 | 2.542217 | [16 empty] | 46.2322 | 0.08760095
9098 | 2022/03/06 07:13:56 | 140522.1252 | 6.2501 | 1 | 17 | 9 | 1 | 0 | 0 | 3.733238 | 3.548335 | 13.24678 | 4.849887 | 7.06143 | 29.42273 | 26.17396 | [21 empty] | 46.17294 | -0.01851678
9099 | 2022/03/06 07:13:56 | 140522.376 | 6.5009 | 1 | 17 | 9 | 1 | 0 | 0 | 3.733185 | 3.548962 | 13.24893 | 4.850148 | 7.06143 | 29.42365 | 26.17396 | [21 empty] | 46.17294 | -0.01851678
9100 | 2022/03/06 07:13:56 | 140522.6254 | 6.7503 | 1 | 17 | 9 | 1 | 0 | 0 | 3.732864 | 3.549276 | 13.24896 | 4.850406 | 7.06143 | 29.42457 | 26.17396 | [21 empty] | 46.17294 | -0.01851678
9101 | 2022/03/06 07:13:57 | 140522.876 | 7.0009 | 1 | 17 | 9 | 1 | 0 | 0 | 3.732773 | 3.549972 | 13.25124 | 4.850665 | 7.06143 | 29.42549 | 26.17396 | [21 empty] | 45.9862 | -0.01851678
9102 | 2022/03/06 07:13:57 | 140523.1256 | 7.2505 | 1 | 17 | 9 | 1 | 0 | 0 | 3.732826 | 3.550174 | 13.25218 | 4.850923 | 7.06143 | 29.42641 | 26.17396 | [21 empty] | 45.9862 | -0.01851678
9103 | 2022/03/06 07:13:57 | 140523.3758 | 7.5007 | 1 | 17 | 9 | 1 | 0 | 0 | 3.733047 | 3.550553 | 13.25438 | 4.851182 | 7.06143 | 29.42733 | 26.17396 | [21 empty] | 45.9862 | -0.01851678
9104 | 2022/03/06 07:13:57 | 140523.6261 | 7.751 | 1 | 17 | 9 | 1 | 0 | 0 | 3.732964 | 3.55088 | 13.25531 | 4.851441 | 7.06143 | 29.42825 | 26.17396 | [21 empty] | 45.98863 | -0.05759716
9105 | 2022/03/06 07:13:58 | 140523.8752 | 8.0001 | 1 | 17 | 9 | 1 | 0 | 0 | 3.733124 | 3.551405 | 13.25784 | 4.851699 | 7.06143 | 29.42916 | 26.17396 |  | 0.001759486 | [19 empty] | 45.98863 | -0.05759716
9106 | 2022/03/06 07:13:58 | 140524.1254 | 8.2503 | 1 | 17 | 9 | 1 | 0 | 0 | 3.733002 | 3.551663 | 13.25837 | 4.851958 | 7.06143 | 29.43008 | 26.17396 | [21 empty] | 45.98863 | -0.05759716
9107 | 2022/03/06 07:13:58 | 140524.376 | 8.5009 | 1 | 17 | 9 | 1 | 0 | 0 | 3.733315 | 3.552086 | 13.26106 | 4.852218 | 7.06143 | 29.431 | 26.17396 | [21 empty] | 46.20201 | 0.06668091
9108 | 2022/03/06 07:13:58 | 140524.6254 | 8.7503 | 1 | 17 | 9 | 1 | 0 | 0 | 3.733215 | 3.5524 | 13.26187 | 4.852476 | 7.06143 | 29.43192 | 26.17396 | [21 empty] | 46.20201 | 0.06668091
9109 | 2022/03/06 07:13:59 | 140524.8757 | 9.0006 | 1 | 17 | 9 | 1 | 0 | 0 | 3.733841 | 3.552746 | 13.26539 | 4.852735 | 7.06143 | 29.43284 | 26.17396 |  | 0.001309707 |  | 0.6221613 | [17 empty] | 46.22835 | 0.06668091
9110 | 2022/03/06 07:13:59 | 140525.1255 | 9.2504 | 1 | 17 | 9 | 1 | 0 | 0 | 3.733788 | 3.553052 | 13.26634 | 4.852994 | 7.06143 | 29.43376 | 26.17396 | [21 empty] | 46.22835 | 0.06668091
9111 | 2022/03/06 07:13:59 | 140525.3758 | 9.5007 | 1 | 17 | 9 | 1 | 0 | 0 | 3.73381 | 3.553413 | 13.26777 | 4.853253 | 7.06143 | 29.43468 | 26.17396 | [21 empty] | 46.22835 | 0.06668091
9112 | 2022/03/06 07:13:59 | 140525.6254 | 9.7503 | 1 | 17 | 9 | 1 | 0 | 0 | 3.733055 | 3.553804 | 13.26655 | 4.853511 | 7.06143 | 29.4356 | 26.17396 | [21 empty] | 45.98389 | -0.06816268
9113 | 2022/03/06 07:14:00 | 140525.8752 | 10.0001 | 1 | 17 | 9 | 1 | 0 | 0 | 3.732964 | 3.553977 | 13.26687 | 4.85377 | 7.06143 | 29.43652 | 26.17396 |  | 0.001360502 | [19 empty] | 45.98389 | -0.06816268
9114 | 2022/03/06 07:14:00 | 140525.8766 | 10.0015 | 1 | 17 | 9 | 1 | 0 | 0 | 3.732964 | 3.553977 | 13.26687 | 4.853772 | 7.06143 | 29.43653 | 26.17396 |  | 0.001360502 | 0.01875165 | 0.6221613 | 2.542217 | [16 empty] | 45.98389 | -0.06816268
9115 | 2022/03/06 07:14:01 | 140526.9143 | 1.001 | 1 | 18 | 9 | 1 | 0 | 0 | 0 | 3.491709 | 0 | 4.853776 | 7.06143 | 29.43654 | 26.17396 |  | -0.008587535 | [19 empty] | 45.96614 | -0.005546808
9116 | 2022/03/06 07:14:02 | 140527.9147 | 2.0014 | 1 | 18 | 9 | 1 | 0 | 0 | 0 | 3.48998 | 0 | 4.853776 | 7.06143 | 29.43654 | 26.17396 |  | -0.00315075 | [19 empty] | 46.24264 | 0.08640528
9117 | 2022/03/06 07:14:03 | 140528.9142 | 3.0009 | 1 | 18 | 9 | 1 | 0 | 0 | 0 | 3.488909 | 0 | 4.853776 | 7.06143 | 29.43654 | 26.17396 |  | -0.001452994 | [19 empty] | 46.00227 | -0.07511377
9118 | 2022/03/06 07:14:04 | 140529.9143 | 4.001 | 1 | 18 | 9 | 1 | 0 | 0 | 0 | 3.487955 | 0 | 4.853776 | 7.06143 | 29.43654 | 26.17396 | [21 empty] | 46.14479 | 0.0445354
9119 | 2022/03/06 07:14:05 | 140530.9134 | 5.0001 | 1 | 18 | 9 | 1 | 0 | 0 | 0 | 3.487357 | 0 | 4.853776 | 7.06143 | 29.43654 | 26.17396 |  | -0.0008526808 | [19 empty] | 46.24609 | 0.03165841
9120 | 2022/03/06 07:14:06 | 140531.9148 | 6.0015 | 1 | 18 | 9 | 1 | 0 | 0 | 0 | 3.486485 | 0 | 4.853776 | 7.06143 | 29.43654 | 26.17396 | [21 empty] | 46.05413 | 0.03165841
9121 | 2022/03/06 07:14:07 | 140532.9142 | 7.0009 | 1 | 18 | 9 | 1 | 0 | 0 | 0 | 3.486069 | 0 | 4.853776 | 7.06143 | 29.43654 | 26.17396 | [21 empty] | 46.03405 | 0.03690243
9122 | 2022/03/06 07:14:08 | 140533.9141 | 8.0008 | 1 | 18 | 9 | 1 | 0 | 0 | 0 | 3.485761 | 0 | 4.853776 | 7.06143 | 29.43654 | 26.17396 |  | -0.0005234593 | [19 empty] | 46.22245 | 0.03690243
9123 | 2022/03/06 07:14:09 | 140534.9143 | 9.001 | 1 | 18 | 9 | 1 | 0 | 0 | 0 | 3.485287 | 0 | 4.853776 | 7.06143 | 29.43654 | 26.17396 | [21 empty] | 45.86409 | -0.05419493
9124 | 2022/03/06 07:14:10 | 140535.9149 | 10.0016 | 1 | 18 | 9 | 1 | 0 | 0 | 0 | 3.484905 | 0 | 4.853776 | 7.06143 | 29.43654 | 26.17396 | [21 empty] | 46.02453 | -0.05419493
9125 | 2022/03/06 07:14:11 | 140536.9135 | 11.0002 | 1 | 18 | 9 | 1 | 0 | 0 | 0 | 3.484712 | 0 | 4.853776 | 7.06143 | 29.43654 | 26.17396 | [21 empty] | 46.21771 | 0.110507
9126 | 2022/03/06 07:14:12 | 140537.9133 | 12 | 1 | 18 | 9 | 1 | 0 | 0 | 0 | 3.484529 | 0 | 4.853776 | 7.06143 | 29.43654 | 26.17396 |  | -0.0003764937 | [19 empty] | 45.90115 | -0.04842997
9127 | 2022/03/06 07:14:13 | 140538.9133 | 13 | 1 | 18 | 9 | 1 | 0 | 0 | 0 | 3.484032 | 0 | 4.853776 | 7.06143 | 29.43654 | 26.17396 | [21 empty] | 46.0603 | -0.0007617474
9128 | 2022/03/06 07:14:14 | 140539.9134 | 14.0001 | 1 | 18 | 9 | 1 | 0 | 0 | 0 | 3.483935 | 0 | 4.853776 | 7.06143 | 29.43654 | 26.17396 | [21 empty] | 46.08845 | 0.04797816
9129 | 2022/03/06 07:14:15 | 140540.9141 | 15.0008 | 1 | 18 | 9 | 1 | 0 | 0 | 0 | 3.483807 | 0 | 4.853776 | 7.06143 | 29.43654 | 26.17396 | [21 empty] | 45.88688 | -0.1021707
9130 | 2022/03/06 07:14:16 | 140541.9135 | 16.0002 | 1 | 18 | 9 | 1 | 0 | 0 | 0 | 3.483712 | 0 | 4.853776 | 7.06143 | 29.43654 | 26.17396 | [21 empty] | 46.03481 | 0.04622936
9131 | 2022/03/06 07:14:17 | 140542.9133 | 17 | 1 | 18 | 9 | 1 | 0 | 0 | 0 | 3.483388 | 0 | 4.853776 | 7.06143 | 29.43654 | 26.17396 |  | -0.0002334603 | [19 empty] | 46.06596 | 0.009733438
9132 | 2022/03/06 07:14:18 | 140543.9143 | 18.001 | 1 | 18 | 9 | 1 | 0 | 0 | 0 | 3.483326 | 0 | 4.853776 | 7.06143 | 29.43654 | 26.17396 | [21 empty] | 45.85226 | -0.06678104
9133 | 2022/03/06 07:14:19 | 140544.9133 | 19 | 1 | 18 | 9 | 1 | 0 | 0 | 0 | 3.483095 | 0 | 4.853776 | 7.06143 | 29.43654 | 26.17396 | [21 empty] | 46.16497 | 0.09772182
9134 | 2022/03/06 07:14:20 | 140545.9143 | 20.001 | 1 | 18 | 9 | 1 | 0 | 0 | 0 | 3.482922 | 0 | 4.853776 | 7.06143 | 29.43654 | 26.17396 | [21 empty] | 46.04163 | -0.03854513
9135 | 2022/03/06 07:14:21 | 140546.9149 | 21.0016 | 1 | 18 | 9 | 1 | 0 | 0 | 0 | 3.482825 | 0 | 4.853776 | 7.06143 | 29.43654 | 26.17396 | [21 empty] | 45.83118 | -0.03854513
9136 | 2022/03/06 07:14:22 | 140547.9134 | 22.0001 | 1 | 18 | 9 | 1 | 0 | 0 | 0 | 3.482741 | 0 | 4.853776 | 7.06143 | 29.43654 | 26.17396 | [21 empty] | 46.19069 | 0.04658103
9137 | 2022/03/06 07:14:23 | 140548.9133 | 23 | 1 | 18 | 9 | 1 | 0 | 0 | 0 | 3.482401 | 0 | 4.853776 | 7.06143 | 29.43654 | 26.17396 | [21 empty] | 45.98682 | 0.04658103
9138 | 2022/03/06 07:14:24 | 140549.9141 | 24.0008 | 1 | 18 | 9 | 1 | 0 | 0 | 0 | 3.482412 | 0 | 4.853776 | 7.06143 | 29.43654 | 26.17396 | [21 empty] | 46.01528 | 0.05882025
9139 | 2022/03/06 07:14:25 | 140550.9144 | 25.0011 | 1 | 18 | 9 | 1 | 0 | 0 | 0 | 3.482378 | 0 | 4.853776 | 7.06143 | 29.43654 | 26.17396 | [21 empty] | 46.15661 | 0.05882025
9140 | 2022/03/06 07:14:26 | 140551.9133 | 26 | 1 | 18 | 9 | 1 | 0 | 0 | 0 | 3.482171 | 0 | 4.853776 | 7.06143 | 29.43654 | 26.17396 | [21 empty] | 45.91452 | -0.03148556
9141 | 2022/03/06 07:14:27 | 140552.9134 | 27.0001 | 1 | 18 | 9 | 1 | 0 | 0 | 0 | 3.4821 | 0 | 4.853776 | 7.06143 | 29.43654 | 26.17396 |  | -0.0001095199 | [19 empty] | 46.07482 | -0.03844142
9142 | 2022/03/06 07:14:28 | 140553.9133 | 28 | 1 | 18 | 9 | 1 | 0 | 0 | 0 | 3.481989 | 0 | 4.853776 | 7.06143 | 29.43654 | 26.17396 | [21 empty] | 46.14275 | 0.1097608
9143 | 2022/03/06 07:14:29 | 140554.9134 | 29.0001 | 1 | 18 | 9 | 1 | 0 | 0 | 0 | 3.481976 | 0 | 4.853776 | 7.06143 | 29.43654 | 26.17396 | [21 empty] | 45.82614 | -0.08353949
9144 | 2022/03/06 07:14:30 | 140555.9135 | 30.0002 | 1 | 18 | 9 | 1 | 0 | 0 | 0 | 3.481902 | 0 | 4.853776 | 7.06143 | 29.43654 | 26.17396 | [21 empty] | 46.0707 | 0.06102562
9145 | 2022/03/06 07:14:31 | 140556.9149 | 31.0016 | 1 | 18 | 9 | 1 | 0 | 0 | 0 | 3.481749 | 0 | 4.853776 | 7.06143 | 29.43654 | 26.17396 | [21 empty] | 46.12434 | 0.01676321
9146 | 2022/03/06 07:14:32 | 140557.9135 | 32.0002 | 1 | 18 | 9 | 1 | 0 | 0 | 0 | 3.481821 | 0 | 4.853776 | 7.06143 | 29.43654 | 26.17396 | [21 empty] | 45.85342 | -0.08466482
9147 | 2022/03/06 07:14:33 | 140558.9134 | 33.0001 | 1 | 18 | 9 | 1 | 0 | 0 | 0 | 3.481896 | 0 | 4.853776 | 7.06143 | 29.43654 | 26.17396 | [21 empty] | 46.0873 | 0.07308722
9148 | 2022/03/06 07:14:34 | 140559.9136 | 34.0003 | 1 | 18 | 9 | 1 | 0 | 0 | 0 | 3.48186 | 0 | 4.853776 | 7.06143 | 29.43654 | 26.17396 | [21 empty] | 45.88032 | 0.07308722
9149 | 2022/03/06 07:14:35 | 140560.9141 | 35.0008 | 1 | 18 | 9 | 1 | 0 | 0 | 0 | 3.481936 | 0 | 4.853776 | 7.06143 | 29.43654 | 26.17396 | [21 empty] | 45.86887 | -0.003578663
9150 | 2022/03/06 07:14:36 | 140561.9134 | 36.0001 | 1 | 18 | 9 | 1 | 0 | 0 | 0 | 3.481682 | 0 | 4.853776 | 7.06143 | 29.43654 | 26.17396 | [21 empty] | 46.12872 | -0.003578663
9151 | 2022/03/06 07:14:37 | 140562.9147 | 37.0014 | 1 | 18 | 9 | 1 | 0 | 0 | 0 | 3.481563 | 0 | 4.853776 | 7.06143 | 29.43654 | 26.17396 | [21 empty] | 45.79885 | -0.0711298
9152 | 2022/03/06 07:14:38 | 140563.9142 | 38.0009 | 1 | 18 | 9 | 1 | 0 | 0 | 0 | 3.481571 | 0 | 4.853776 | 7.06143 | 29.43654 | 26.17396 | [21 empty] | 45.95892 | -0.0711298
9153 | 2022/03/06 07:14:39 | 140564.9142 | 39.0009 | 1 | 18 | 9 | 1 | 0 | 0 | 0 | 3.481612 | 0 | 4.853776 | 7.06143 | 29.43654 | 26.17396 |  | -4.583453e-05 | [19 empty] | 45.94505 | 0.1036489
9154 | 2022/03/06 07:14:40 | 140565.9139 | 40.0006 | 1 | 18 | 9 | 1 | 0 | 0 | 0 | 3.481482 | 0 | 4.853776 | 7.06143 | 29.43654 | 26.17396 | [21 empty] | 45.78139 | -0.05796313
9155 | 2022/03/06 07:14:40 | 140565.9141 | 40.0008 | 1 | 18 | 9 | 1 | 0 | 0 | 0 | 3.481524 | 0 | 4.853776 | 7.06143 | 29.43654 | 26.17396 |  | -4.583453e-05 | 0.01875165 | 0 | 0 | [16 empty] | 45.78139 | -0.05796313
9156 | 2022/03/06 07:14:40 | 140565.9205 | 0.0017 | 1 | 19 | 9 | 1 | 0 | 0 | 0 | 3.481978 | 0 | 4.853776 | 7.06143 | 29.43654 | 26.17396 |  | -4.583453e-05 | 0.01875165 | 0 | 0 | [16 empty] | 45.78154 | -0.05794661
9157 | 2022/03/06 07:14:50 | 140575.9574 | 10.0009 | 1 | 20 | 9 | 1 | 0 | 0 | -1.499907 | 3.445835 | -5.168432 | 4.85381 | 7.06559 | 29.43666 | 26.18832 |  | -0.001062542 |  | 0.4335431 | 3.004439 | [16 empty] | 46.01735 | -0.03203511
9158 | 2022/03/06 07:15:00 | 140585.9566 | 20.0001 | 1 | 20 | 9 | 1 | 0 | 0 | -1.499921 | 3.439404 | -5.158834 | 4.85381 | 7.069752 | 29.43666 | 26.20264 |  | -0.0006209592 |  | 0.5454115 | [17 empty] | 45.95982 | -0.001491308
9159 | 2022/03/06 07:15:10 | 140595.9577 | 30.0012 | 1 | 20 | 9 | 1 | 0 | 0 | -1.499888 | 3.434016 | -5.150639 | 4.85381 | 7.073914 | 29.43666 | 26.21695 |  | -0.0005657889 |  | 0.6832825 | 1.641784 | [16 empty] | 45.94439 | 0.0590992
9160 | 2022/03/06 07:15:20 | 140605.9567 | 40.0002 | 1 | 20 | 9 | 1 | 0 | 0 | -1.499885 | 3.43103 | -5.14615 | 4.85381 | 7.078075 | 29.43666 | 26.23123 |  | -0.0002837637 |  | 0.8977337 | [17 empty] | 45.86435 | 0.0377965
9161 | 2022/03/06 07:15:30 | 140615.9578 | 50.0013 | 1 | 20 | 9 | 1 | 0 | 0 | -1.499972 | 3.428636 | -5.142858 | 4.85381 | 7.082238 | 29.43666 | 26.24551 |  | -0.0002651726 | [19 empty] | 46.06414 | 0.09866714
9162 | 2022/03/06 07:15:40 | 140625.9568 | 60.0003 | 1 | 20 | 9 | 1 | 0 | 0 | -1.499921 | 3.426612 | -5.139647 | 4.85381 | 7.0864 | 29.43666 | 26.25977 |  | -0.000166917 |  | 1.829429 | 0.7317836 | [16 empty] | 45.74188 | -0.06123543
9163 | 2022/03/06 07:15:50 | 140635.9577 | 70.0012 | 1 | 20 | 9 | 1 | 0 | 0 | -1.499905 | 3.425093 | -5.137314 | 4.85381 | 7.090562 | 29.43666 | 26.27403 |  | -0.0002045611 | [19 empty] | 45.99572 | 0.04482985
9164 | 2022/03/06 07:16:00 | 140645.9568 | 80.0003 | 1 | 20 | 9 | 1 | 0 | 0 | -1.49991 | 3.423478 | -5.134909 | 4.85381 | 7.094723 | 29.43666 | 26.28828 |  | -0.0001433245 | [19 empty] | 45.74814 | -0.06949425
9165 | 2022/03/06 07:16:10 | 140655.9577 | 90.0012 | 1 | 20 | 9 | 1 | 0 | 0 | -1.499903 | 3.422183 | -5.132943 | 4.85381 | 7.098886 | 29.43666 | 26.30253 |  | -0.0001589544 |  | 2.541996 | [17 empty] | 45.76297 | 0.04012704
9166 | 2022/03/06 07:16:20 | 140665.9575 | 100.001 | 1 | 20 | 9 | 1 | 0 | 0 | -1.49995 | 3.420676 | -5.130843 | 4.85381 | 7.103048 | 29.43666 | 26.31677 |  | -0.0001214332 | [19 empty] | 45.98415 | 0.05577326
9167 | 2022/03/06 07:16:30 | 140675.9569 | 110.0004 | 1 | 20 | 9 | 1 | 0 | 0 | -1.499928 | 3.419255 | -5.128636 | 4.85381 | 7.10721 | 29.43666 | 26.331 |  | -0.0001932561 | [19 empty] | 45.74046 | -0.02983928
9168 | 2022/03/06 07:16:40 | 140685.9571 | 120.0006 | 1 | 20 | 9 | 1 | 0 | 0 | -1.499954 | 3.417447 | -5.126013 | 4.85381 | 7.111372 | 29.43666 | 26.34523 |  | -0.0001598227 | [19 empty] | 45.64582 | -0.03389955
9169 | 2022/03/06 07:16:50 | 140695.9567 | 130.0002 | 1 | 20 | 9 | 1 | 0 | 0 | -1.499907 | 3.416379 | -5.124251 | 4.85381 | 7.115533 | 29.43666 | 26.35945 |  | -0.0001925363 |  | 2.776267 | 0.3705412 | [16 empty] | 45.94528 | 0.04712701
9170 | 2022/03/06 07:17:00 | 140705.9572 | 140.0007 | 1 | 20 | 9 | 1 | 0 | 0 | -1.49998 | 3.414594 | -5.121823 | 4.85381 | 7.119695 | 29.43666 | 26.37366 |  | -0.0001582741 | [19 empty] | 45.73954 | -0.02593994
9171 | 2022/03/06 07:17:10 | 140715.9567 | 150.0002 | 1 | 20 | 9 | 1 | 0 | 0 | -1.499896 | 3.413291 | -5.119582 | 4.85381 | 7.123857 | 29.43666 | 26.38787 |  | -0.0001130229 | [19 empty] | 45.55831 | -0.04132628
9172 | 2022/03/06 07:17:20 | 140725.9574 | 160.0009 | 1 | 20 | 9 | 1 | 0 | 0 | -1.500004 | 3.411597 | -5.117409 | 4.85381 | 7.128019 | 29.43666 | 26.40207 |  | -0.0001449431 |  | 2.887146 | [17 empty] | 45.77598 | -0.04892588
9173 | 2022/03/06 07:17:30 | 140735.9577 | 170.0012 | 1 | 20 | 9 | 1 | 0 | 0 | -1.499985 | 3.410128 | -5.115141 | 4.85381 | 7.132181 | 29.43666 | 26.41627 |  | -0.0001198178 | [19 empty] | 45.81494 | 0.06036162
9174 | 2022/03/06 07:17:40 | 140745.9576 | 180.0011 | 1 | 20 | 9 | 1 | 0 | 0 | -1.499995 | 3.408363 | -5.112527 | 4.85381 | 7.136343 | 29.43666 | 26.43046 |  | -0.0002010482 | [19 empty] | 45.60545 | -0.07525206
9175 | 2022/03/06 07:17:50 | 140755.9566 | 190.0001 | 1 | 20 | 9 | 1 | 0 | 0 | -1.499972 | 3.406823 | -5.110139 | 4.85381 | 7.140505 | 29.43666 | 26.44464 |  | -0.0001476234 |  | 2.580172 | 0.3737403 | [16 empty] | 45.67044 | -0.0593102
9176 | 2022/03/06 07:18:00 | 140765.9573 | 200.0008 | 1 | 20 | 9 | 1 | 0 | 0 | -1.499916 | 3.405072 | -5.107322 | 4.85381 | 7.144667 | 29.43666 | 26.45882 |  | -0.0002192182 | [19 empty] | 45.88329 | 0.1055419
9177 | 2022/03/06 07:18:10 | 140775.9574 | 210.0009 | 1 | 20 | 9 | 1 | 0 | 0 | -1.499961 | 3.403298 | -5.104814 | 4.85381 | 7.148829 | 29.43666 | 26.47298 |  | -0.0001193439 | [19 empty] | 45.67726 | -0.06497264
9178 | 2022/03/06 07:18:20 | 140785.9575 | 220.001 | 1 | 20 | 9 | 1 | 0 | 0 | -1.499969 | 3.40119 | -5.10168 | 4.85381 | 7.152991 | 29.43666 | 26.48715 |  | -0.0001935728 |  | 2.340559 | [17 empty] | 45.53279 | -0.07526636
9179 | 2022/03/06 07:18:30 | 140795.9578 | 230.0013 | 1 | 20 | 9 | 1 | 0 | 0 | -1.499941 | 3.399473 | -5.099009 | 4.85381 | 7.157153 | 29.43666 | 26.5013 |  | -0.0002040236 | [19 empty] | 45.8658 | 0.1290882
9180 | 2022/03/06 07:18:40 | 140805.9567 | 240.0002 | 1 | 20 | 9 | 1 | 0 | 0 | -1.49999 | 3.397498 | -5.096213 | 4.85381 | 7.161314 | 29.43666 | 26.51544 |  | -0.0002862416 |  |  | 0.442824 | [16 empty] | 45.66065 | -0.05024672
9181 | 2022/03/06 07:18:50 | 140815.9567 | 250.0002 | 1 | 20 | 9 | 1 | 0 | 0 | -1.499915 | 3.395047 | -5.092282 | 4.85381 | 7.165476 | 29.43666 | 26.52958 |  | -0.0002306283 |  | 2.162609 | [17 empty] | 45.52122 | -0.02735853
9182 | 2022/03/06 07:19:00 | 140825.9567 | 260.0002 | 1 | 20 | 9 | 1 | 0 | 0 | -1.499935 | 3.392999 | -5.089278 | 4.85381 | 7.169638 | 29.43666 | 26.5437 |  | -0.0001807548 | [19 empty] | 45.56269 | -0.08333564
9183 | 2022/03/06 07:19:10 | 140835.9568 | 270.0003 | 1 | 20 | 9 | 1 | 0 | 0 | -1.499979 | 3.390424 | -5.085565 | 4.85381 | 7.1738 | 29.43666 | 26.55782 |  | -0.0002061061 |  | 1.84258 | [17 empty] | 45.67571 | 0.03901362
9184 | 2022/03/06 07:19:20 | 140845.9574 | 280.0009 | 1 | 20 | 9 | 1 | 0 | 0 | -1.499949 | 3.387814 | -5.081548 | 4.85381 | 7.177961 | 29.43666 | 26.57192 |  | -0.0002207176 | [19 empty] | 45.89874 | 0.06057024
9185 | 2022/03/06 07:19:30 | 140855.957 | 290.0005 | 1 | 20 | 9 | 1 | 0 | 0 | -1.499951 | 3.384652 | -5.076812 | 4.85381 | 7.182124 | 29.43666 | 26.58602 |  | -0.0003456732 |  | 1.540008 | 0.5814089 | [16 empty] | 45.74314 | 0.02328753
9186 | 2022/03/06 07:19:40 | 140865.9576 | 300.0011 | 1 | 20 | 9 | 1 | 0 | 0 | -1.499945 | 3.381414 | -5.071935 | 4.85381 | 7.186285 | 29.43666 | 26.6001 |  | -0.0002960716 |  | 1.314942 | [17 empty] | 45.73803 | -0.06424665
9187 | 2022/03/06 07:19:50 | 140875.9567 | 310.0002 | 1 | 20 | 9 | 1 | 0 | 0 | -1.499914 | 3.377575 | -5.066072 | 4.85381 | 7.190446 | 29.43666 | 26.61416 |  | -0.000296484 | [19 empty] | 45.64315 | 0.01279235
9188 | 2022/03/06 07:20:00 | 140885.9579 | 320.0014 | 1 | 20 | 9 | 1 | 0 | 0 | -1.49996 | 3.37373 | -5.06046 | 4.85381 | 7.194609 | 29.43666 | 26.62821 |  | -0.0004270537 |  | 1.127942 | 0.8125848 | [16 empty] | 45.74007 | -0.01089573
9189 | 2022/03/06 07:20:10 | 140895.9576 | 330.0011 | 1 | 20 | 9 | 1 | 0 | 0 | -1.499923 | 3.369368 | -5.053793 | 4.85381 | 7.198771 | 29.43666 | 26.64224 |  | -0.0004329254 |  | 1.034184 | [17 empty] | 45.82373 | -0.07043362
9190 | 2022/03/06 07:20:20 | 140905.957 | 340.0005 | 1 | 20 | 9 | 1 | 0 | 0 | -1.499965 | 3.365523 | -5.048167 | 4.85381 | 7.202932 | 29.43666 | 26.65626 |  | -0.0003682611 |  | 1.011295 | 0.9864016 | [16 empty] | 45.82294 | 0.07610321
9191 | 2022/03/06 07:20:30 | 140915.9574 | 350.0009 | 1 | 20 | 9 | 1 | 0 | 0 | -1.499949 | 3.361512 | -5.042097 | 4.85381 | 7.207095 | 29.43666 | 26.67026 |  | -0.0003219234 |  | 1.040888 | [17 empty] | 45.83737 | 0.01492023
9192 | 2022/03/06 07:20:40 | 140925.9575 | 360.001 | 1 | 20 | 9 | 1 | 0 | 0 | -1.500002 | 3.358305 | -5.037464 | 4.85381 | 7.211257 | 29.43666 | 26.68424 |  | -0.0003476739 | [19 empty] | 45.84069 | -0.02967596
9193 | 2022/03/06 07:20:50 | 140935.9577 | 370.0012 | 1 | 20 | 9 | 1 | 0 | 0 | -1.49993 | 3.355105 | -5.032423 | 4.85381 | 7.215419 | 29.43666 | 26.69821 |  | -0.0002448697 |  | 1.226624 | 0.8703902 | [16 empty] | 45.79859 | 0.0743258
9194 | 2022/03/06 07:21:00 | 140945.9568 | 380.0003 | 1 | 20 | 9 | 1 | 0 | 0 | -1.499958 | 3.352418 | -5.028486 | 4.85381 | 7.219581 | 29.43666 | 26.71217 |  | -0.0002439809 | [19 empty] | 45.83477 | -0.08409977
9195 | 2022/03/06 07:21:10 | 140955.9568 | 390.0003 | 1 | 20 | 9 | 1 | 0 | 0 | -1.499924 | 3.349298 | -5.023692 | 4.85381 | 7.223742 | 29.43666 | 26.72611 |  | -0.0002953524 |  | 1.466648 | [17 empty] | 45.88187 | 0.03217697
9196 | 2022/03/06 07:21:20 | 140965.9567 | 400.0002 | 1 | 20 | 9 | 1 | 0 | 0 | -1.49997 | 3.346082 | -5.019023 | 4.85381 | 7.227905 | 29.43666 | 26.74005 |  | -0.0003356083 |  | 1.360698 | 0.7141256 | [16 empty] | 45.88688 | 0.0668025
9197 | 2022/03/06 07:21:30 | 140975.9567 | 410.0002 | 1 | 20 | 9 | 1 | 0 | 0 | -1.499947 | 3.34277 | -5.013978 | 4.85381 | 7.232067 | 29.43666 | 26.75397 |  | -0.0002531565 | [19 empty] | 45.8964 | 0.04219294
9198 | 2022/03/06 07:21:40 | 140985.9574 | 420.0009 | 1 | 20 | 9 | 1 | 0 | 0 | -1.49997 | 3.339032 | -5.008448 | 4.85381 | 7.23623 | 29.43666 | 26.76788 |  | -0.0004125419 |  | 1.208896 | [17 empty] | 45.91442 | 0.007320642
9199 | 2022/03/06 07:21:50 | 140995.9576 | 430.0011 | 1 | 20 | 9 | 1 | 0 | 0 | -1.499923 | 3.335506 | -5.003002 | 4.85381 | 7.240392 | 29.43666 | 26.78176 |  | -0.0003284253 |  | 1.1133 | 0.8608353 | [16 empty] | 45.69334 | 0.001411438
9200 | 2022/03/06 07:22:00 | 141005.9579 | 440.0014 | 1 | 20 | 9 | 1 | 0 | 0 | -1.499935 | 3.331286 | -4.996712 | 4.85381 | 7.244554 | 29.43666 | 26.79564 |  | -0.0003976723 |  | 1.057566 | [17 empty] | 45.56075 | -0.01633167
9201 | 2022/03/06 07:22:10 | 141015.9577 | 450.0012 | 1 | 20 | 9 | 1 | 0 | 0 | -1.499943 | 3.32716 | -4.99055 | 4.85381 | 7.248715 | 29.43666 | 26.80949 |  | -0.0003795453 |  |  | 0.9557586 | [16 empty] | 45.74017 | 0.02995849
9202 | 2022/03/06 07:22:20 | 141025.9569 | 460.0004 | 1 | 20 | 9 | 1 | 0 | 0 | -1.49996 | 3.323078 | -4.984484 | 4.85381 | 7.252877 | 29.43666 | 26.82333 |  | -0.000341419 |  | 1.053228 | [17 empty] | 45.90797 | 0.0989759
9203 | 2022/03/06 07:22:30 | 141035.9576 | 470.0011 | 1 | 20 | 9 | 1 | 0 | 0 | -1.499931 | 3.31916 | -4.978511 | 4.85381 | 7.25704 | 29.43666 | 26.83715 |  | -0.0006238119 |  | 0.9876684 | [17 empty] | 45.62216 | 0.04383206
9204 | 2022/03/06 07:22:40 | 141045.9575 | 480.001 | 1 | 20 | 9 | 1 | 0 | 0 | -1.499944 | 3.314723 | -4.971899 | 4.85381 | 7.261201 | 29.43666 | 26.85096 |  | -0.0003491351 |  | 1.008383 | 0.988284 | [16 empty] | 45.72769 | 0.03873587
9205 | 2022/03/06 07:22:46 | 141051.9864 | 486.0299 | 1 | 20 | 9 | 1 | 0 | 0 | -1.499974 | 3.312103 | -4.968068 | 4.85381 | 7.26371 | 29.43666 | 26.85927 |  | -0.0003664832 | 0.01875165 | 1.008383 | 0.988284 | [16 empty] | 45.64045 | -0.03772259
9206 | 2022/03/06 07:23:46 | 141112.0255 | 60.0008 | 1 | 21 | 9 | 1 | 0 | 0 | 0 | 3.36421 | 0 | 4.85381 | 7.263712 | 29.43666 | 26.85928 |  | 0.0001684583 | [19 empty] | 45.42605 | -0.1021469
9207 | 2022/03/06 07:24:46 | 141172.0257 | 120.001 | 1 | 21 | 9 | 1 | 0 | 0 | 0 | 3.368747 | 0 | 4.85381 | 7.263712 | 29.43666 | 26.85928 |  | 5.527803e-05 | [19 empty] | 45.64971 | 0.06361246
9208 | 2022/03/06 07:25:46 | 141232.0251 | 180.0004 | 1 | 21 | 9 | 1 | 0 | 0 | 0 | 3.370967 | 0 | 4.85381 | 7.263712 | 29.43666 | 26.85928 |  | 4.911041e-05 |  | 0 | [17 empty] | 45.54555 | 0.1031077
9209 | 2022/03/06 07:26:46 | 141292.0257 | 240.001 | 1 | 21 | 9 | 1 | 0 | 0 | 0 | 3.372543 | 0 | 4.85381 | 7.263712 | 29.43666 | 26.85928 |  | 3.291393e-05 | [19 empty] | 45.38809 | -0.01528263
9210 | 2022/03/06 07:27:46 | 141352.0252 | 300.0005 | 1 | 21 | 9 | 1 | 0 | 0 | 0 | 3.373866 | 0 | 4.85381 | 7.263712 | 29.43666 | 26.85928 |  | -6.954263e-06 |  | 0 | [17 empty] | 45.23338 | 0.008379221
9211 | 2022/03/06 07:28:46 | 141412.0253 | 360.0006 | 1 | 21 | 9 | 1 | 0 | 0 | 0 | 3.374801 | 0 | 4.85381 | 7.263712 | 29.43666 | 26.85928 |  | -1.098457e-05 | [19 empty] | 44.99888 | -0.05797744
9212 | 2022/03/06 07:29:46 | 141472.0253 | 420.0006 | 1 | 21 | 9 | 1 | 0 | 0 | 0 | 3.375624 | 0 | 4.85381 | 7.263712 | 29.43666 | 26.85928 |  | 2.445825e-05 |  | 0 | [17 empty] | 45.23194 | 0.01707077
9213 | 2022/03/06 07:30:46 | 141532.0252 | 480.0005 | 1 | 21 | 9 | 1 | 0 | 0 | 0 | 3.376134 | 0 | 4.85381 | 7.263712 | 29.43666 | 26.85928 |  | 1.529046e-05 | [19 empty] | 45.17784 | -0.001702309
9214 | 2022/03/06 07:31:46 | 141592.0261 | 540.0014 | 1 | 21 | 9 | 1 | 0 | 0 | 0 | 3.376863 | 0 | 4.85381 | 7.263712 | 29.43666 | 26.85928 |  | 2.102066e-05 |  | 0 | [17 empty] | 45.16896 | -0.03304958
9215 | 2022/03/06 07:32:46 | 141652.0254 | 600.0007 | 1 | 21 | 9 | 1 | 0 | 0 | 0 | 3.37759 | 0 | 4.85381 | 7.263712 | 29.43666 | 26.85928 |  | 1.264401e-05 | [19 empty] | 44.97746 | -0.1196659
9216 | 2022/03/06 07:33:46 | 141712.026 | 660.0013 | 1 | 21 | 9 | 1 | 0 | 0 | 0 | 3.378187 | 0 | 4.85381 | 7.263712 | 29.43666 | 26.85928 |  | 2.931829e-05 |  | 0 | [17 empty] | 45.10041 | 0.0387001
9217 | 2022/03/06 07:34:46 | 141772.0261 | 720.0014 | 1 | 21 | 9 | 1 | 0 | 0 | 0 | 3.378675 | 0 | 4.85381 | 7.263712 | 29.43666 | 26.85928 |  | 3.733934e-05 | [19 empty] | 45.10777 | -0.02210379
9218 | 2022/03/06 07:35:46 | 141832.0255 | 780.0008 | 1 | 21 | 9 | 1 | 0 | 0 | 0 | 3.378901 | 0 | 4.85381 | 7.263712 | 29.43666 | 26.85928 |  | 5.926879e-06 |  | 0 | [17 empty] | 45.13222 | 0.04203677
9219 | 2022/03/06 07:36:46 | 141892.0257 | 840.001 | 1 | 21 | 9 | 1 | 0 | 0 | 0 | 3.379216 | 0 | 4.85381 | 7.263712 | 29.43666 | 26.85928 |  | -3.832429e-06 | [19 empty] | 45.32096 | 0.0956583
9220 | 2022/03/06 07:37:46 | 141952.0248 | 900.0001 | 1 | 21 | 9 | 1 | 0 | 0 | 0 | 3.379791 | 0 | 4.85381 | 7.263712 | 29.43666 | 26.85928 |  | -8.495123e-06 |  | 0 | [17 empty] | 45.1562 | -0.004265308
9221 | 2022/03/06 07:38:46 | 142012.0249 | 960.0002 | 1 | 21 | 9 | 1 | 0 | 0 | 0 | 3.380223 | 0 | 4.85381 | 7.263712 | 29.43666 | 26.85928 |  | -6.124441e-06 | [19 empty] | 45.06742 | -0.003627539
9222 | 2022/03/06 07:39:46 | 142072.0251 | 1020.0004 | 1 | 21 | 9 | 1 | 0 | 0 | 0 | 3.380745 | 0 | 4.85381 | 7.263712 | 29.43666 | 26.85928 |  | -5.926879e-07 |  | 0 | [17 empty] | 45.15171 | 0.007133484
9223 | 2022/03/06 07:40:46 | 142132.0254 | 1080.0007 | 1 | 21 | 9 | 1 | 0 | 0 | 0 | 3.380623 | 0 | 4.85381 | 7.263712 | 29.43666 | 26.85928 |  | 3.619108e-05 | [19 empty] | 45.02024 | -0.001739264
9224 | 2022/03/06 07:41:46 | 142192.0255 | 1140.0008 | 1 | 21 | 9 | 1 | 0 | 0 | 0 | 3.380982 | 0 | 4.85381 | 7.263712 | 29.43666 | 26.85928 |  | -8.810709e-06 |  | 0 | [17 empty] | 45.15827 | -0.05241394
9225 | 2022/03/06 07:42:46 | 142252.0251 | 1200.0004 | 1 | 21 | 9 | 1 | 0 | 0 | 0 | 3.381375 | 0 | 4.85381 | 7.263712 | 29.43666 | 26.85928 |  | -1.845204e-05 | [19 empty] | 45.23453 | -0.05476117
9226 | 2022/03/06 07:43:46 | 142312.0254 | 1260.0007 | 1 | 21 | 9 | 1 | 0 | 0 | 0 | 3.381756 | 0 | 4.85381 | 7.263712 | 29.43666 | 26.85928 |  | -2.315415e-05 |  | 0 | [17 empty] | 44.93532 | 0.04546404
9227 | 2022/03/06 07:44:46 | 142372.0253 | 1320.0006 | 1 | 21 | 9 | 1 | 0 | 0 | 0 | 3.382064 | 0 | 4.85381 | 7.263712 | 29.43666 | 26.85928 |  | 8.100135e-06 | [19 empty] | 45.20489 | 0.05911708
9228 | 2022/03/06 07:45:46 | 142432.0252 | 1380.0005 | 1 | 21 | 9 | 1 | 0 | 0 | 0 | 3.381995 | 0 | 4.85381 | 7.263712 | 29.43666 | 26.85928 |  | 6.163852e-06 |  | 0 | [17 empty] | 44.9575 | -0.06220818
9229 | 2022/03/06 07:46:46 | 142492.0257 | 1440.001 | 1 | 21 | 9 | 1 | 0 | 0 | 0 | 3.382259 | 0 | 4.85381 | 7.263712 | 29.43666 | 26.85928 |  | -1.540886e-06 | [19 empty] | 44.98006 | 0.0569737
9230 | 2022/03/06 07:47:46 | 142552.0253 | 1500.0006 | 1 | 21 | 9 | 1 | 0 | 0 | 0 | 3.382536 | 0 | 4.85381 | 7.263712 | 29.43666 | 26.85928 |  | -2.884606e-06 |  | 0 | [17 empty] | 45.14191 | -0.03435493
9231 | 2022/03/06 07:48:46 | 142612.0251 | 1560.0004 | 1 | 21 | 9 | 1 | 0 | 0 | 0 | 3.382957 | 0 | 4.85381 | 7.263712 | 29.43666 | 26.85928 |  | -3.252123e-05 | [19 empty] | 45.22887 | 0.01189232
9232 | 2022/03/06 07:49:46 | 142672.0251 | 1620.0004 | 1 | 21 | 9 | 1 | 0 | 0 | 0 | 3.383019 | 0 | 4.85381 | 7.263712 | 29.43666 | 26.85928 |  | -9.956497e-06 |  | 0 | [17 empty] | 44.95106 | -0.07842302
9233 | 2022/03/06 07:50:46 | 142732.0254 | 1680.0007 | 1 | 21 | 9 | 1 | 0 | 0 | 0 | 3.383121 | 0 | 4.85381 | 7.263712 | 29.43666 | 26.85928 |  | 8.850806e-06 | [19 empty] | 45.15053 | 0.08389473
9234 | 2022/03/06 07:51:46 | 142792.025 | 1740.0003 | 1 | 21 | 9 | 1 | 0 | 0 | 0 | 3.383221 | 0 | 4.85381 | 7.263712 | 29.43666 | 26.85928 |  | -1.070852e-05 |  | 0 | [17 empty] | 44.87346 | -0.06254196
9235 | 2022/03/06 07:52:46 | 142852.0257 | 1800.001 | 1 | 21 | 9 | 1 | 0 | 0 | 0 | 3.383574 | 0 | 4.85381 | 7.263712 | 29.43666 | 26.85928 |  | 4.662362e-06 | [19 empty] | 44.96779 | -0.08192539
9236 | 2022/03/06 07:52:46 | 142852.0271 | 1800.0024 | 1 | 21 | 9 | 1 | 0 | 0 | 0 | 3.383574 | 0 | 4.85381 | 7.263712 | 29.43666 | 26.85928 |  | 4.662362e-06 | 0.01875165 | 0 | 0 | [16 empty] | 44.96779 | -0.08192539
9237 | 2022/03/06 07:52:46 | 142852.0344 | 0.0016 | 1 | 22 | 9 | 1 | 0 | 0 | 0 | 3.384207 | 0 | 4.85381 | 7.263712 | 29.43666 | 26.85928 |  | 4.662362e-06 | 0.01875165 | 0 | 0 | [16 empty] | 44.96779 | -0.08192536
9238 | 2022/03/06 07:52:46 | 142852.0407 | 0.0016 | 1 | 23 | 10 | 1 | 0 | 0 | 0 | 3.383612 | 0 | 4.85381 | 7.263712 | 29.43666 | 26.85928 |  | 4.662362e-06 | 0.01875165 | 0 | 0 | [16 empty] | 44.96779 | -0.08192534
9239 | 2022/03/06 07:58:30 | 143196.5688 | 60.0008 | 1 | 14 | 10 | 1 | 0 | 0 | 0 | 3.385347 | 0 | 4.85381 | 7.263712 | 29.43666 | 26.85928 |  | 1.801652e-05 | [19 empty] | 44.89987 | -0.08063674
9240 | 2022/03/06 07:59:30 | 143256.5689 | 120.0009 | 1 | 14 | 10 | 1 | 0 | 0 | 0 | 3.385714 | 0 | 4.85381 | 7.263712 | 29.43666 | 26.85928 |  | 2.489248e-06 | [19 empty] | 44.93908 | -0.06986856
9241 | 2022/03/06 08:00:30 | 143316.5698 | 180.0018 | 1 | 14 | 10 | 1 | 0 | 0 | 0 | 3.385714 | 0 | 4.85381 | 7.263712 | 29.43666 | 26.85928 |  | 1.031277e-05 |  | 0 | 0 | [16 empty] | 45.15531 | -0.007976294
9242 | 2022/03/06 08:01:30 | 143376.568 | 240 | 1 | 14 | 10 | 1 | 0 | 0 | 0 | 3.385919 | 0 | 4.85381 | 7.263712 | 29.43666 | 26.85928 |  | 1.106415e-05 | [19 empty] | 45.22656 | 0.07164598
9243 | 2022/03/06 08:02:30 | 143436.5684 | 300.0004 | 1 | 14 | 10 | 1 | 0 | 0 | 0 | 3.38581 | 0 | 4.85381 | 7.263712 | 29.43666 | 26.85928 |  | 2.188976e-05 |  | 0 | 0 | [16 empty] | 45.30011 | 0.09554625
9244 | 2022/03/06 08:02:30 | 143436.5698 | 300.0018 | 1 | 14 | 10 | 1 | 0 | 0 | 0 | 3.38581 | 0 | 4.85381 | 7.263712 | 29.43666 | 26.85928 |  | 2.188976e-05 | 0.01875165 | 0 | 0 | [16 empty] | 45.30011 | 0.09554625
9245 | 2022/03/06 08:02:31 | 143436.8547 | 0.2505 | 1 | 15 | 10 | 1 | 0 | 0 | -3.547199 | 3.068016 | -10.88286 | 4.852605 | 7.263725 | 29.43292 | 26.85932 |  | -0.09209066 |  | 0.01798502 | 55.60182 | [16 empty] | 45.27755 | -0.007048845
9246 | 2022/03/06 08:02:31 | 143437.1059 | 0.5017 | 1 | 15 | 10 | 1 | 0 | 0 | -6.603664 | 3.053832 | -20.16648 | 4.851306 | 7.263725 | 29.42894 | 26.85932 | [21 empty] | 45.27755 | -0.007048845
9247 | 2022/03/06 08:02:31 | 143437.3548 | 0.7506 | 1 | 15 | 10 | 1 | 0 | 0 | -8.994499 | 3.042911 | -27.36946 | 4.850012 | 7.263725 | 29.425 | 26.85932 | [21 empty] | 45.1208 | -0.007048845
9248 | 2022/03/06 08:02:31 | 143437.6045 | 1.0003 | 1 | 15 | 10 | 1 | 0 | 0 | -10.95107 | 3.032878 | -33.21326 | 4.848719 | 7.263725 | 29.42107 | 26.85932 | [21 empty] | 45.1208 | -0.007048845
9249 | 2022/03/06 08:02:32 | 143437.8555 | 1.2513 | 1 | 15 | 10 | 1 | 0 | 0 | -12.5126 | 3.024074 | -37.83903 | 4.847419 | 7.263725 | 29.41713 | 26.85932 |  | -0.03708781 |  | 0.1476723 | 7.424956 | [16 empty] | 45.1208 | -0.007048845
9250 | 2022/03/06 08:02:32 | 143438.1043 | 1.5001 | 1 | 15 | 10 | 1 | 0 | 0 | -13.7341 | 3.016135 | -41.4239 | 4.846132 | 7.263725 | 29.41324 | 26.85932 | [21 empty] | 44.93056 | -0.1084328
9251 | 2022/03/06 08:02:32 | 143438.3554 | 1.7512 | 1 | 15 | 10 | 1 | 0 | 0 | -14.73373 | 3.008659 | -44.32877 | 4.84483 | 7.263725 | 29.40932 | 26.85932 | [21 empty] | 44.93056 | -0.1084328
9252 | 2022/03/06 08:02:32 | 143438.6043 | 2.0001 | 1 | 15 | 10 | 1 | 0 | 0 | -15.53152 | 3.001053 | -46.61091 | 4.843542 | 7.263725 | 29.40545 | 26.85932 | [21 empty] | 44.93056 | -0.1084328
9253 | 2022/03/06 08:02:33 | 143438.8547 | 2.2505 | 1 | 15 | 10 | 1 | 0 | 0 | -16.15557 | 2.994462 | -48.37724 | 4.842239 | 7.263725 | 29.40155 | 26.85932 |  | -0.02699333 |  | 0.1805168 | 5.628942 | [16 empty] | 45.08739 | 0.04900694
9254 | 2022/03/06 08:02:33 | 143439.1044 | 2.5002 | 1 | 15 | 10 | 1 | 0 | 0 | -16.66618 | 2.987571 | -49.7914 | 4.840948 | 7.263725 | 29.39769 | 26.85932 | [21 empty] | 45.08739 | 0.04900694
9255 | 2022/03/06 08:02:33 | 143439.3548 | 2.7506 | 1 | 15 | 10 | 1 | 0 | 0 | -17.0737 | 2.981219 | -50.90044 | 4.839651 | 7.263725 | 29.39381 | 26.85932 | [21 empty] | 45.08739 | 0.04900694
9256 | 2022/03/06 08:02:33 | 143439.6051 | 3.0009 | 1 | 15 | 10 | 1 | 0 | 0 | -17.39255 | 2.975067 | -51.744 | 4.838352 | 7.263725 | 29.38995 | 26.85932 | [21 empty] | 45.36929 | 0.04900694
9257 | 2022/03/06 08:02:34 | 143439.8548 | 3.2506 | 1 | 15 | 10 | 1 | 0 | 0 | -17.6535 | 2.969081 | -52.41467 | 4.837058 | 7.263725 | 29.3861 | 26.85932 |  | -0.02382058 |  | 0.2010173 | 4.785861 | [16 empty] | 45.36929 | 0.04900694
9258 | 2022/03/06 08:02:34 | 143440.1044 | 3.5002 | 1 | 15 | 10 | 1 | 0 | 0 | -17.85754 | 2.963163 | -52.9148 | 4.835765 | 7.263725 | 29.38226 | 26.85932 | [21 empty] | 45.36929 | 0.04900694
9259 | 2022/03/06 08:02:34 | 143440.3546 | 3.7504 | 1 | 15 | 10 | 1 | 0 | 0 | -18.02443 | 2.957667 | -53.31026 | 4.83447 | 7.263725 | 29.37843 | 26.85932 | [21 empty] | 45.39749 | 0.09690642
9260 | 2022/03/06 08:02:34 | 143440.6051 | 4.0009 | 1 | 15 | 10 | 1 | 0 | 0 | -18.15761 | 2.952066 | -53.60246 | 4.83317 | 7.263725 | 29.37459 | 26.85932 | [21 empty] | 45.39749 | 0.09690642
9261 | 2022/03/06 08:02:35 | 143440.8556 | 4.2514 | 1 | 15 | 10 | 1 | 0 | 0 | -18.26386 | 2.946706 | -53.81823 | 4.831872 | 7.263725 | 29.37076 | 26.85932 |  | -0.02192032 |  | 0.2386512 | 4.187068 | [16 empty] | 45.39749 | 0.09690642
9262 | 2022/03/06 08:02:35 | 143441.1045 | 4.5003 | 1 | 15 | 10 | 1 | 0 | 0 | -18.34699 | 2.941298 | -53.96396 | 4.830583 | 7.263725 | 29.36697 | 26.85932 | [21 empty] | 45.19987 | -0.06175399
9263 | 2022/03/06 08:02:35 | 143441.3555 | 4.7513 | 1 | 15 | 10 | 1 | 0 | 0 | -18.41505 | 2.936324 | -54.07255 | 4.829284 | 7.263725 | 29.36315 | 26.85932 | [21 empty] | 45.19987 | -0.06175399
9264 | 2022/03/06 08:02:35 | 143441.6042 | 5 | 1 | 15 | 10 | 1 | 0 | 0 | -18.46829 | 2.931021 | -54.13095 | 4.827999 | 7.263725 | 29.35938 | 26.85932 | [21 empty] | 45.19987 | -0.06175399
9265 | 2022/03/06 08:02:36 | 143441.8556 | 5.2514 | 1 | 15 | 10 | 1 | 0 | 0 | -18.51186 | 2.926332 | -54.17185 | 4.826694 | 7.263725 | 29.35556 | 26.85932 |  | -0.01957895 |  | 0.2785088 | 4.050096 | [16 empty] | 45.17371 | -0.06175399
9266 | 2022/03/06 08:02:36 | 143442.1046 | 5.5004 | 1 | 15 | 10 | 1 | 0 | 0 | -18.54662 | 2.921457 | -54.18315 | 4.825404 | 7.263725 | 29.35179 | 26.85932 | [21 empty] | 45.17371 | -0.06175399
9267 | 2022/03/06 08:02:36 | 143442.3548 | 5.7506 | 1 | 15 | 10 | 1 | 0 | 0 | -18.5738 | 2.916794 | -54.17595 | 4.824107 | 7.263725 | 29.348 | 26.85932 | [21 empty] | 45.34532 | -0.06175399
9268 | 2022/03/06 08:02:36 | 143442.6044 | 6.0002 | 1 | 15 | 10 | 1 | 0 | 0 | -18.59604 | 2.912038 | -54.15238 | 4.822814 | 7.263725 | 29.34423 | 26.85932 | [21 empty] | 45.34532 | 0.04545212
9269 | 2022/03/06 08:02:37 | 143442.8548 | 6.2506 | 1 | 15 | 10 | 1 | 0 | 0 | -18.61378 | 2.90725 | -54.11491 | 4.821516 | 7.263725 | 29.34045 | 26.85932 |  | -0.01912512 |  | 0.2664254 | 3.726454 | [16 empty] | 45.34532 | 0.04545212
9270 | 2022/03/06 08:02:37 | 143443.1042 | 6.5 | 1 | 15 | 10 | 1 | 0 | 0 | -18.62768 | 2.902847 | -54.07331 | 4.820227 | 7.263725 | 29.33671 | 26.85932 | [21 empty] | 45.60347 | 0.08067131
9271 | 2022/03/06 08:02:37 | 143443.3548 | 6.7506 | 1 | 15 | 10 | 1 | 0 | 0 | -18.63905 | 2.898479 | -54.0249 | 4.818924 | 7.263725 | 29.33293 | 26.85932 | [21 empty] | 45.60347 | 0.08067131
9272 | 2022/03/06 08:02:37 | 143443.6042 | 7 | 1 | 15 | 10 | 1 | 0 | 0 | -18.64787 | 2.894057 | -53.968 | 4.817634 | 7.263725 | 29.32919 | 26.85932 | [21 empty] | 45.60347 | 0.08067131
9273 | 2022/03/06 08:02:38 | 143443.8554 | 7.2512 | 1 | 15 | 10 | 1 | 0 | 0 | -18.65504 | 2.889838 | -53.91004 | 4.816335 | 7.263725 | 29.32544 | 26.85932 |  | -0.01721912 |  | 0.2935992 | 3.383043 | [16 empty] | 45.70748 | 0.08067131
9274 | 2022/03/06 08:02:38 | 143444.1051 | 7.5009 | 1 | 15 | 10 | 1 | 0 | 0 | -18.66082 | 2.885402 | -53.84397 | 4.815038 | 7.263725 | 29.32169 | 26.85932 | [21 empty] | 45.70748 | 0.08067131
9275 | 2022/03/06 08:02:38 | 143444.3556 | 7.7514 | 1 | 15 | 10 | 1 | 0 | 0 | -18.66542 | 2.881252 | -53.77978 | 4.813739 | 7.263725 | 29.31795 | 26.85932 | [21 empty] | 45.70748 | 0.08067131
9276 | 2022/03/06 08:02:38 | 143444.6045 | 8.0003 | 1 | 15 | 10 | 1 | 0 | 0 | -18.669 | 2.877278 | -53.7159 | 4.812448 | 7.263725 | 29.31423 | 26.85932 | [21 empty] | 45.55301 | -0.0157702
9277 | 2022/03/06 08:02:39 | 143444.8555 | 8.2513 | 1 | 15 | 10 | 1 | 0 | 0 | -18.67194 | 2.873081 | -53.646 | 4.811146 | 7.263725 | 29.31049 | 26.85932 |  | -0.01730576 |  | 0.3116562 | 3.266223 | [16 empty] | 45.55301 | -0.0157702
9278 | 2022/03/06 08:02:39 | 143445.1053 | 8.5011 | 1 | 15 | 10 | 1 | 0 | 0 | -18.67433 | 2.8689 | -53.57479 | 4.809852 | 7.263725 | 29.30677 | 26.85932 | [21 empty] | 45.55301 | -0.0157702
9279 | 2022/03/06 08:02:39 | 143445.3548 | 8.7506 | 1 | 15 | 10 | 1 | 0 | 0 | -18.67628 | 2.865114 | -53.50967 | 4.808558 | 7.263725 | 29.30306 | 26.85932 | [21 empty] | 45.54763 | -0.001680851
9280 | 2022/03/06 08:02:39 | 143445.6044 | 9.0002 | 1 | 15 | 10 | 1 | 0 | 0 | -18.67784 | 2.860976 | -53.43685 | 4.807266 | 7.263725 | 29.29936 | 26.85932 | [21 empty] | 45.54763 | -0.001680851
9281 | 2022/03/06 08:02:40 | 143445.8547 | 9.2505 | 1 | 15 | 10 | 1 | 0 | 0 | -18.67907 | 2.857098 | -53.36793 | 4.805967 | 7.263725 | 29.29565 | 26.85932 |  | -0.01541019 |  | 0.32881 | 3.083627 | [16 empty] | 45.54763 | -0.001680851
9282 | 2022/03/06 08:02:40 | 143446.1043 | 9.5001 | 1 | 15 | 10 | 1 | 0 | 0 | -18.68011 | 2.853086 | -53.29596 | 4.804674 | 7.263725 | 29.29196 | 26.85932 | [21 empty] | 45.71225 | -0.001680851
9283 | 2022/03/06 08:02:40 | 143446.3548 | 9.7506 | 1 | 15 | 10 | 1 | 0 | 0 | -18.68082 | 2.849077 | -53.22309 | 4.803378 | 7.263725 | 29.28826 | 26.85932 | [21 empty] | 45.71225 | -0.001680851
9284 | 2022/03/06 08:02:40 | 143446.6042 | 10 | 1 | 15 | 10 | 1 | 0 | 0 | -18.68134 | 2.845368 | -53.15529 | 4.802084 | 7.263725 | 29.28458 | 26.85932 | [21 empty] | 45.71225 | -0.001680851
9285 | 2022/03/06 08:02:40 | 143446.6059 | 10.0017 | 1 | 15 | 10 | 1 | 0 | 0 | -18.68134 | 2.845368 | -53.15529 | 4.802075 | 7.263725 | 29.28455 | 26.85932 |  | -0.0162968 | 0.01875165 | 0.3261807 | 3.038168 | [16 empty] | 45.71225 | -0.001680851
9286 | 2022/03/06 08:02:41 | 143447.6436 | 1.0009 | 1 | 16 | 10 | 1 | 0 | 0 | 0 | 3.205796 | 0 | 4.802055 | 7.263725 | 29.28449 | 26.85932 |  | 0.02461124 | [19 empty] | 46.15661 | 0.06008983
9287 | 2022/03/06 08:02:42 | 143448.6443 | 2.0016 | 1 | 16 | 10 | 1 | 0 | 0 | 0 | 3.221977 | 0 | 4.802055 | 7.263725 | 29.28449 | 26.85932 |  | 0.01327365 | [19 empty] | 46.02687 | 0.06008983
9288 | 2022/03/06 08:02:43 | 143449.6437 | 3.001 | 1 | 16 | 10 | 1 | 0 | 0 | 0 | 3.232529 | 0 | 4.802055 | 7.263725 | 29.28449 | 26.85932 |  | 0.0111722 | [19 empty] | 46.08318 | 0.03863573
9289 | 2022/03/06 08:02:44 | 143450.6428 | 4.0001 | 1 | 16 | 10 | 1 | 0 | 0 | 0 | 3.24046 | 0 | 4.802055 | 7.263725 | 29.28449 | 26.85932 |  | 0.006824127 | [19 empty] | 46.26963 | 0.03863573
9290 | 2022/03/06 08:02:45 | 143451.6427 | 5 | 1 | 16 | 10 | 1 | 0 | 0 | 0 | 3.246852 | 0 | 4.802055 | 7.263725 | 29.28449 | 26.85932 |  | 0.006297474 | [19 empty] | 46.24764 | 0.1004457
9291 | 2022/03/06 08:02:46 | 143452.6435 | 6.0008 | 1 | 16 | 10 | 1 | 0 | 0 | 0 | 3.252474 | 0 | 4.802055 | 7.263725 | 29.28449 | 26.85932 |  | 0.005208398 | [19 empty] | 46.14927 | -0.04905224
9292 | 2022/03/06 08:02:47 | 143453.6427 | 7 | 1 | 16 | 10 | 1 | 0 | 0 | 0 | 3.257406 | 0 | 4.802055 | 7.263725 | 29.28449 | 26.85932 |  | 0.00436067 | [19 empty] | 46.24649 | -0.00035882
9293 | 2022/03/06 08:02:48 | 143454.6427 | 8 | 1 | 16 | 10 | 1 | 0 | 0 | 0 | 3.261626 | 0 | 4.802055 | 7.263725 | 29.28449 | 26.85932 |  | 0.004247921 | [19 empty] | 46.51834 | 0.08069396
9294 | 2022/03/06 08:02:49 | 143455.6428 | 9.0001 | 1 | 16 | 10 | 1 | 0 | 0 | 0 | 3.26555 | 0 | 4.802055 | 7.263725 | 29.28449 | 26.85932 |  | 0.003567585 | [19 empty] | 46.3451 | -0.04987955
9295 | 2022/03/06 08:02:50 | 143456.6438 | 10.0011 | 1 | 16 | 10 | 1 | 0 | 0 | 0 | 3.269074 | 0 | 4.802055 | 7.263725 | 29.28449 | 26.85932 |  | 0.003130593 | [19 empty] | 46.41323 | -0.03230691
9296 | 2022/03/06 08:02:51 | 143457.6427 | 11 | 1 | 16 | 10 | 1 | 0 | 0 | 0 | 3.272155 | 0 | 4.802055 | 7.263725 | 29.28449 | 26.85932 |  | 0.00358452 | [19 empty] | 46.5637 | 0.1006198
9297 | 2022/03/06 08:02:52 | 143458.6436 | 12.0009 | 1 | 16 | 10 | 1 | 0 | 0 | 0 | 3.274977 | 0 | 4.802055 | 7.263725 | 29.28449 | 26.85932 |  | 0.003033679 | [19 empty] | 46.61985 | 0.01754761
9298 | 2022/03/06 08:02:53 | 143459.6429 | 13.0002 | 1 | 16 | 10 | 1 | 0 | 0 | 0 | 3.277575 | 0 | 4.802055 | 7.263725 | 29.28449 | 26.85932 |  | 0.002646764 | [19 empty] | 46.29534 | -0.1014113
9299 | 2022/03/06 08:02:54 | 143460.6429 | 14.0002 | 1 | 16 | 10 | 1 | 0 | 0 | 0 | 3.279872 | 0 | 4.802055 | 7.263725 | 29.28449 | 26.85932 |  | 0.002679637 | [19 empty] | 46.48634 | 0.05968928
9300 | 2022/03/06 08:02:55 | 143461.6435 | 15.0008 | 1 | 16 | 10 | 1 | 0 | 0 | 0 | 3.281847 | 0 | 4.802055 | 7.263725 | 29.28449 | 26.85932 |  | 0.001890582 | [19 empty] | 46.66548 | 0.05968928
9301 | 2022/03/06 08:02:56 | 143462.6429 | 16.0002 | 1 | 16 | 10 | 1 | 0 | 0 | 0 | 3.283877 | 0 | 4.802055 | 7.263725 | 29.28449 | 26.85932 |  | 0.002592075 | [19 empty] | 46.41001 | -0.06088018
9302 | 2022/03/06 08:02:57 | 143463.6436 | 17.0009 | 1 | 16 | 10 | 1 | 0 | 0 | 0 | 3.285704 | 0 | 4.802055 | 7.263725 | 29.28449 | 26.85932 |  | 0.001985237 | [19 empty] | 46.38444 | -0.06088018
9303 | 2022/03/06 08:02:58 | 143464.6427 | 18 | 1 | 16 | 10 | 1 | 0 | 0 | 0 | 3.287655 | 0 | 4.802055 | 7.263725 | 29.28449 | 26.85932 | [21 empty] | 46.70337 | 0.05062819
9304 | 2022/03/06 08:02:59 | 143465.6436 | 19.0009 | 1 | 16 | 10 | 1 | 0 | 0 | 0 | 3.288935 | 0 | 4.802055 | 7.263725 | 29.28449 | 26.85932 |  | 0.001663385 | [19 empty] | 46.64209 | 0.05062819
9305 | 2022/03/06 08:03:00 | 143466.6443 | 20.0016 | 1 | 16 | 10 | 1 | 0 | 0 | 0 | 3.290503 | 0 | 4.802055 | 7.263725 | 29.28449 | 26.85932 |  | 0.001429628 | [19 empty] | 46.49046 | -0.06653428
9306 | 2022/03/06 08:03:01 | 143467.6427 | 21 | 1 | 16 | 10 | 1 | 0 | 0 | 0 | 3.29171 | 0 | 4.802055 | 7.263725 | 29.28449 | 26.85932 |  | 0.001217437 | [19 empty] | 46.53043 | -0.03321648
9307 | 2022/03/06 08:03:02 | 143468.6435 | 22.0008 | 1 | 16 | 10 | 1 | 0 | 0 | 0 | 3.29318 | 0 | 4.802055 | 7.263725 | 29.28449 | 26.85932 | [21 empty] | 46.66315 | 0.08718133
9308 | 2022/03/06 08:03:03 | 143469.6427 | 23 | 1 | 16 | 10 | 1 | 0 | 0 | 0 | 3.294354 | 0 | 4.802055 | 7.263725 | 29.28449 | 26.85932 |  | 0.001248564 | [19 empty] | 46.47184 | -0.006024837
9309 | 2022/03/06 08:03:04 | 143470.6436 | 24.0009 | 1 | 16 | 10 | 1 | 0 | 0 | 0 | 3.295597 | 0 | 4.802055 | 7.263725 | 29.28449 | 26.85932 |  | 0.001325564 | [19 empty] | 46.38713 | -0.08023143
9310 | 2022/03/06 08:03:05 | 143471.6427 | 25 | 1 | 16 | 10 | 1 | 0 | 0 | 0 | 3.296707 | 0 | 4.802055 | 7.263725 | 29.28449 | 26.85932 | [21 empty] | 46.50537 | 0.0369513
9311 | 2022/03/06 08:03:06 | 143472.6428 | 26.0001 | 1 | 16 | 10 | 1 | 0 | 0 | 0 | 3.297599 | 0 | 4.802055 | 7.263725 | 29.28449 | 26.85932 |  | 0.00106304 | [19 empty] | 46.60572 | 0.03135681
9312 | 2022/03/06 08:03:07 | 143473.6428 | 27.0001 | 1 | 16 | 10 | 1 | 0 | 0 | 0 | 3.298525 | 0 | 4.802055 | 7.263725 | 29.28449 | 26.85932 | [21 empty] | 46.46206 | -0.04489303
9313 | 2022/03/06 08:03:08 | 143474.6427 | 28 | 1 | 16 | 10 | 1 | 0 | 0 | 0 | 3.29943 | 0 | 4.802055 | 7.263725 | 29.28449 | 26.85932 |  | 0.0009637311 | [19 empty] | 46.51566 | 0.01675129
9314 | 2022/03/06 08:03:09 | 143475.6435 | 29.0008 | 1 | 16 | 10 | 1 | 0 | 0 | 0 | 3.300344 | 0 | 4.802055 | 7.263725 | 29.28449 | 26.85932 | [21 empty] | 46.64361 | 0.0399828
9315 | 2022/03/06 08:03:10 | 143476.6427 | 30 | 1 | 16 | 10 | 1 | 0 | 0 | 0 | 3.301017 | 0 | 4.802055 | 7.263725 | 29.28449 | 26.85932 |  | 0.00104087 | [19 empty] | 46.59506 | 0.0399828
9316 | 2022/03/06 08:03:11 | 143477.6437 | 31.001 | 1 | 16 | 10 | 1 | 0 | 0 | 0 | 3.301637 | 0 | 4.802055 | 7.263725 | 29.28449 | 26.85932 | [21 empty] | 46.35693 | -0.01361609
9317 | 2022/03/06 08:03:12 | 143478.6429 | 32.0002 | 1 | 16 | 10 | 1 | 0 | 0 | 0 | 3.302295 | 0 | 4.802055 | 7.263725 | 29.28449 | 26.85932 |  | 0.0007034765 | [19 empty] | 46.48724 | -0.01361609
9318 | 2022/03/06 08:03:13 | 143479.6437 | 33.001 | 1 | 16 | 10 | 1 | 0 | 0 | 0 | 3.302911 | 0 | 4.802055 | 7.263725 | 29.28449 | 26.85932 | [21 empty] | 46.54146 | -0.04273295
9319 | 2022/03/06 08:03:14 | 143480.6434 | 34.0007 | 1 | 16 | 10 | 1 | 0 | 0 | 0 | 3.303418 | 0 | 4.802055 | 7.263725 | 29.28449 | 26.85932 | [21 empty] | 46.39098 | -0.04273295
9320 | 2022/03/06 08:03:15 | 143481.643 | 35.0003 | 1 | 16 | 10 | 1 | 0 | 0 | 0 | 3.303839 | 0 | 4.802055 | 7.263725 | 29.28449 | 26.85932 |  | 0.0005245633 | [19 empty] | 46.33649 | -0.06405354
9321 | 2022/03/06 08:03:16 | 143482.6429 | 36.0002 | 1 | 16 | 10 | 1 | 0 | 0 | 0 | 3.304539 | 0 | 4.802055 | 7.263725 | 29.28449 | 26.85932 | [21 empty] | 46.59184 | 0.03823638
9322 | 2022/03/06 08:03:17 | 143483.6428 | 37.0001 | 1 | 16 | 10 | 1 | 0 | 0 | 0 | 3.304976 | 0 | 4.802055 | 7.263725 | 29.28449 | 26.85932 | [21 empty] | 46.54791 | 0.02783179
9323 | 2022/03/06 08:03:18 | 143484.643 | 38.0003 | 1 | 16 | 10 | 1 | 0 | 0 | 0 | 3.305516 | 0 | 4.802055 | 7.263725 | 29.28449 | 26.85932 |  | 0.0004550364 | [19 empty] | 46.32196 | -0.07466912
9324 | 2022/03/06 08:03:19 | 143485.6437 | 39.001 | 1 | 16 | 10 | 1 | 0 | 0 | 0 | 3.305988 | 0 | 4.802055 | 7.263725 | 29.28449 | 26.85932 | [21 empty] | 46.50319 | 0.06069541
9325 | 2022/03/06 08:03:20 | 143486.6428 | 40.0001 | 1 | 16 | 10 | 1 | 0 | 0 | 0 | 3.306434 | 0 | 4.802055 | 7.263725 | 29.28449 | 26.85932 | [21 empty] | 46.63143 | 0.04007459
9326 | 2022/03/06 08:03:20 | 143486.6445 | 40.0018 | 1 | 16 | 10 | 1 | 0 | 0 | 0 | 3.306434 | 0 | 4.802055 | 7.263725 | 29.28449 | 26.85932 |  | 0.0004550364 | 0.01875165 | 0 | 0 | [16 empty] | 46.63143 | 0.04007459
9327 | 2022/03/06 08:03:21 | 143486.9309 | 0.2504 | 1 | 17 | 10 | 1 | 0 | 0 | 3.735268 | 3.370625 | 12.59019 | 4.802303 | 7.263885 | 29.28533 | 26.85985 |  | 0.05041323 |  | 0.001532152 | 652.6769 | [16 empty] | 46.44407 | 0.04007459
9328 | 2022/03/06 08:03:21 | 143487.1805 | 0.5 | 1 | 17 | 10 | 1 | 0 | 0 | 3.735329 | 3.373256 | 12.60022 | 4.802561 | 7.263885 | 29.2862 | 26.85985 | [21 empty] | 46.44407 | 0.04007459
9329 | 2022/03/06 08:03:21 | 143487.4317 | 0.7512 | 1 | 17 | 10 | 1 | 0 | 0 | 3.735321 | 3.375781 | 12.60963 | 4.802822 | 7.263885 | 29.28708 | 26.85985 | [21 empty] | 46.2933 | -0.1056671
9330 | 2022/03/06 08:03:21 | 143487.6806 | 1.0001 | 1 | 17 | 10 | 1 | 0 | 0 | 3.734619 | 3.377587 | 12.614 | 4.803079 | 7.263885 | 29.28795 | 26.85985 | [21 empty] | 46.2933 | -0.1056671
9331 | 2022/03/06 08:03:22 | 143487.9309 | 1.2504 | 1 | 17 | 10 | 1 | 0 | 0 | 3.733055 | 3.379948 | 12.61753 | 4.803338 | 7.263885 | 29.28882 | 26.85985 |  | 0.008977116 |  | 0.1194665 | 10.77727 | [16 empty] | 46.2933 | -0.1056671
9332 | 2022/03/06 08:03:22 | 143488.1805 | 1.5 | 1 | 17 | 10 | 1 | 0 | 0 | 3.731239 | 3.381132 | 12.61581 | 4.803597 | 7.263885 | 29.2897 | 26.85985 | [21 empty] | 46.33559 | 0.01321554
9333 | 2022/03/06 08:03:22 | 143488.4318 | 1.7513 | 1 | 17 | 10 | 1 | 0 | 0 | 3.730637 | 3.382732 | 12.61975 | 4.803857 | 7.263885 | 29.29058 | 26.85985 | [21 empty] | 46.33559 | 0.01321554
9334 | 2022/03/06 08:03:22 | 143488.6822 | 2.0017 | 1 | 17 | 10 | 1 | 0 | 0 | 3.730461 | 3.384195 | 12.62461 | 4.804116 | 7.263885 | 29.29145 | 26.85985 | [21 empty] | 46.33559 | 0.01321554
9335 | 2022/03/06 08:03:23 | 143488.9318 | 2.2513 | 1 | 17 | 10 | 1 | 0 | 0 | 3.730721 | 3.385871 | 12.63174 | 4.804375 | 7.263885 | 29.29233 | 26.85985 |  | 0.005713527 |  | 0.1491728 | [17 empty] | 46.53018 | 0.01321554
9336 | 2022/03/06 08:03:23 | 143489.1814 | 2.5009 | 1 | 17 | 10 | 1 | 0 | 0 | 3.730576 | 3.386989 | 12.63542 | 4.804633 | 7.263885 | 29.2932 | 26.85985 | [21 empty] | 46.53018 | 0.01321554
9337 | 2022/03/06 08:03:23 | 143489.4312 | 2.7507 | 1 | 17 | 10 | 1 | 0 | 0 | 3.730835 | 3.388552 | 12.64213 | 4.804891 | 7.263885 | 29.29408 | 26.85985 | [21 empty] | 46.53018 | 0.01321554
9338 | 2022/03/06 08:03:23 | 143489.6814 | 3.0009 | 1 | 17 | 10 | 1 | 0 | 0 | 3.730927 | 3.389498 | 12.64597 | 4.80515 | 7.263885 | 29.29496 | 26.85985 | [21 empty] | 46.58939 | 0.07931471
9339 | 2022/03/06 08:03:24 | 143489.931 | 3.2505 | 1 | 17 | 10 | 1 | 0 | 0 | 3.731171 | 3.390665 | 12.65115 | 4.805408 | 7.263885 | 29.29583 | 26.85985 |  | 0.004821254 |  | 0.1795238 | 6.104773 | [16 empty] | 46.58939 | 0.07931471
9340 | 2022/03/06 08:03:24 | 143490.1805 | 3.5 | 1 | 17 | 10 | 1 | 0 | 0 | 3.730522 | 3.391938 | 12.6537 | 4.805666 | 7.263885 | 29.29671 | 26.85985 | [21 empty] | 46.58939 | 0.07931471
9341 | 2022/03/06 08:03:24 | 143490.431 | 3.7505 | 1 | 17 | 10 | 1 | 0 | 0 | 3.73056 | 3.393304 | 12.65892 | 4.805926 | 7.263885 | 29.29759 | 26.85985 | [21 empty] | 46.39664 | -0.06023407
9342 | 2022/03/06 08:03:24 | 143490.6814 | 4.0009 | 1 | 17 | 10 | 1 | 0 | 0 | 3.730461 | 3.394547 | 12.66323 | 4.806185 | 7.263885 | 29.29847 | 26.85985 | [21 empty] | 46.39664 | -0.06023407
9343 | 2022/03/06 08:03:25 | 143490.931 | 4.2505 | 1 | 17 | 10 | 1 | 0 | 0 | 3.730927 | 3.395848 | 12.66966 | 4.806444 | 7.263885 | 29.29935 | 26.85985 |  | 0.00584232 |  | 0.2006424 | [17 empty] | 46.39664 | -0.06023407
9344 | 2022/03/06 08:03:25 | 143491.1805 | 4.5 | 1 | 17 | 10 | 1 | 0 | 0 | 3.731117 | 3.396788 | 12.67381 | 4.806701 | 7.263885 | 29.30022 | 26.85985 | [21 empty] | 46.24971 | -0.06023407
9345 | 2022/03/06 08:03:25 | 143491.4309 | 4.7504 | 1 | 17 | 10 | 1 | 0 | 0 | 3.731163 | 3.398006 | 12.67851 | 4.80696 | 7.263885 | 29.3011 | 26.85985 | [21 empty] | 46.24971 | -0.06023407
9346 | 2022/03/06 08:03:25 | 143491.6806 | 5.0001 | 1 | 17 | 10 | 1 | 0 | 0 | 3.730782 | 3.399046 | 12.6811 | 4.80722 | 7.263885 | 29.30198 | 26.85985 | [21 empty] | 46.3037 | -0.02904415
9347 | 2022/03/06 08:03:26 | 143491.931 | 5.2505 | 1 | 17 | 10 | 1 | 0 | 0 | 3.73098 | 3.400198 | 12.68607 | 4.807478 | 7.263885 | 29.30286 | 26.85985 |  | 0.004174835 |  | 0.2354749 | 4.531635 | [16 empty] | 46.3037 | -0.02904415
9348 | 2022/03/06 08:03:26 | 143492.1815 | 5.501 | 1 | 17 | 10 | 1 | 0 | 0 | 3.731003 | 3.401095 | 12.6895 | 4.807738 | 7.263885 | 29.30374 | 26.85985 | [21 empty] | 46.3037 | -0.02904415
9349 | 2022/03/06 08:03:26 | 143492.4318 | 5.7513 | 1 | 17 | 10 | 1 | 0 | 0 | 3.730927 | 3.402416 | 12.69417 | 4.807997 | 7.263885 | 29.30463 | 26.85985 | [21 empty] | 46.47813 | 0.05450726
9350 | 2022/03/06 08:03:26 | 143492.6814 | 6.0009 | 1 | 17 | 10 | 1 | 0 | 0 | 3.730591 | 3.403366 | 12.69657 | 4.808256 | 7.263885 | 29.30551 | 26.85985 | [21 empty] | 46.47813 | 0.05450726
9351 | 2022/03/06 08:03:27 | 143492.9318 | 6.2513 | 1 | 17 | 10 | 1 | 0 | 0 | 3.730629 | 3.404309 | 12.70021 | 4.808515 | 7.263885 | 29.30639 | 26.85985 |  | 0.004248539 |  | 0.2428653 | [17 empty] | 46.47813 | 0.05450726
9352 | 2022/03/06 08:03:27 | 143493.1805 | 6.5 | 1 | 17 | 10 | 1 | 0 | 0 | 3.730522 | 3.40529 | 12.70351 | 4.808772 | 7.263885 | 29.30726 | 26.85985 | [21 empty] | 46.5181 | 0.05450726
9353 | 2022/03/06 08:03:27 | 143493.4309 | 6.7504 | 1 | 17 | 10 | 1 | 0 | 0 | 3.730637 | 3.406265 | 12.70754 | 4.809031 | 7.263885 | 29.30815 | 26.85985 | [21 empty] | 46.5181 | 0.05450726
9354 | 2022/03/06 08:03:27 | 143493.6806 | 7.0001 | 1 | 17 | 10 | 1 | 0 | 0 | 3.730629 | 3.407462 | 12.71198 | 4.80929 | 7.263885 | 29.30903 | 26.85985 | [21 empty] | 46.5181 | 0.05450726
9355 | 2022/03/06 08:03:28 | 143493.9309 | 7.2504 | 1 | 17 | 10 | 1 | 0 | 0 | 3.730858 | 3.408268 | 12.71576 | 4.809548 | 7.263885 | 29.30991 | 26.85985 |  | 0.004314827 |  | 0.2471963 | 4.063694 | [16 empty] | 46.35332 | -0.03900051
9356 | 2022/03/06 08:03:28 | 143494.1814 | 7.5009 | 1 | 17 | 10 | 1 | 0 | 0 | 3.730721 | 3.409447 | 12.7197 | 4.809808 | 7.263885 | 29.31079 | 26.85985 | [21 empty] | 46.35332 | -0.03900051
9357 | 2022/03/06 08:03:28 | 143494.4311 | 7.7506 | 1 | 17 | 10 | 1 | 0 | 0 | 3.730759 | 3.41029 | 12.72297 | 4.810067 | 7.263885 | 29.31168 | 26.85985 | [21 empty] | 46.35332 | -0.03900051
9358 | 2022/03/06 08:03:28 | 143494.6816 | 8.0011 | 1 | 17 | 10 | 1 | 0 | 0 | 3.730392 | 3.411209 | 12.72515 | 4.810326 | 7.263885 | 29.31256 | 26.85985 | [21 empty] | 46.21564 | -0.04302621
9359 | 2022/03/06 08:03:29 | 143494.9312 | 8.2507 | 1 | 17 | 10 | 1 | 0 | 0 | 3.73024 | 3.412122 | 12.72803 | 4.810584 | 7.263885 | 29.31344 | 26.85985 |  | 0.00380514 | [19 empty] | 46.21564 | -0.04302621
9360 | 2022/03/06 08:03:29 | 143495.1807 | 8.5002 | 1 | 17 | 10 | 1 | 0 | 0 | 3.730209 | 3.413268 | 12.7322 | 4.810843 | 7.263885 | 29.31432 | 26.85985 | [21 empty] | 46.21564 | -0.04302621
9361 | 2022/03/06 08:03:29 | 143495.4317 | 8.7512 | 1 | 17 | 10 | 1 | 0 | 0 | 3.730408 | 3.413961 | 12.73547 | 4.811102 | 7.263885 | 29.31521 | 26.85985 | [21 empty] | 46.35399 | -0.04302621
9362 | 2022/03/06 08:03:29 | 143495.6808 | 9.0003 | 1 | 17 | 10 | 1 | 0 | 0 | 3.730682 | 3.415127 | 12.74075 | 4.81136 | 7.263885 | 29.31609 | 26.85985 | [21 empty] | 46.35399 | -0.04302621
9363 | 2022/03/06 08:03:30 | 143495.931 | 9.2505 | 1 | 17 | 10 | 1 | 0 | 0 | 3.730576 | 3.415581 | 12.74208 | 4.811619 | 7.263885 | 29.31697 | 26.85985 |  | 0.00363071 |  | 0.2696629 | [17 empty] | 46.35399 | -0.04302621
9364 | 2022/03/06 08:03:30 | 143496.1814 | 9.5009 | 1 | 17 | 10 | 1 | 0 | 0 | 3.731033 | 3.416732 | 12.74794 | 4.811877 | 7.263885 | 29.31786 | 26.85985 | [21 empty] | 46.52428 | 0.09645104
9365 | 2022/03/06 08:03:30 | 143496.432 | 9.7515 | 1 | 17 | 10 | 1 | 0 | 0 | 3.731171 | 3.417543 | 12.75144 | 4.812137 | 7.263885 | 29.31874 | 26.85985 | [21 empty] | 46.52428 | 0.09645104
9366 | 2022/03/06 08:03:30 | 143496.6815 | 10.001 | 1 | 17 | 10 | 1 | 0 | 0 | 3.7313 | 3.418543 | 12.75561 | 4.812396 | 7.263885 | 29.31963 | 26.85985 | [21 empty] | 46.50024 | 0.09645104
9367 | 2022/03/06 08:03:30 | 143496.6829 | 10.0024 | 1 | 17 | 10 | 1 | 0 | 0 | 3.731262 | 3.418567 | 12.75557 | 4.812397 | 7.263885 | 29.31963 | 26.85985 |  | 0.00422033 | 0.01875165 | 0.2929503 | 3.616598 | [16 empty] | 46.50024 | -0.007514954
9368 | 2022/03/06 08:03:32 | 143497.7223 | 1.0008 | 1 | 18 | 10 | 1 | 0 | 0 | 0 | 3.35203 | 0 | 4.812401 | 7.263885 | 29.31964 | 26.85985 |  | -0.005936244 | [19 empty] | 46.30423 | -0.007514954
9369 | 2022/03/06 08:03:33 | 143498.7224 | 2.0009 | 1 | 18 | 10 | 1 | 0 | 0 | 0 | 3.349625 | 0 | 4.812401 | 7.263885 | 29.31964 | 26.85985 |  | -0.003857745 | [19 empty] | 46.19312 | -0.09597421
9370 | 2022/03/06 08:03:34 | 143499.7222 | 3.0007 | 1 | 18 | 10 | 1 | 0 | 0 | 0 | 3.347915 | 0 | 4.812401 | 7.263885 | 29.31964 | 26.85985 |  | -0.002065061 | [19 empty] | 46.48724 | 0.05175352
9371 | 2022/03/06 08:03:35 | 143500.723 | 4.0015 | 1 | 18 | 10 | 1 | 0 | 0 | 0 | 3.346867 | 0 | 4.812401 | 7.263885 | 29.31964 | 26.85985 |  | -0.001458274 | [19 empty] | 46.41709 | 0.01823664
9372 | 2022/03/06 08:03:36 | 143501.7216 | 5.0001 | 1 | 18 | 10 | 1 | 0 | 0 | 0 | 3.346066 | 0 | 4.812401 | 7.263885 | 29.31964 | 26.85985 | [21 empty] | 46.1872 | -0.05287051
9373 | 2022/03/06 08:03:37 | 143502.7216 | 6.0001 | 1 | 18 | 10 | 1 | 0 | 0 | 0 | 3.3453 | 0 | 4.812401 | 7.263885 | 29.31964 | 26.85985 | [21 empty] | 46.41553 | 0.05238533
9374 | 2022/03/06 08:03:38 | 143503.7223 | 7.0008 | 1 | 18 | 10 | 1 | 0 | 0 | 0 | 3.34444 | 0 | 4.812401 | 7.263885 | 29.31964 | 26.85985 |  | -0.0007319906 | [19 empty] | 46.48698 | 0.02232552
9375 | 2022/03/06 08:03:39 | 143504.7215 | 8 | 1 | 18 | 10 | 1 | 0 | 0 | 0 | 3.343652 | 0 | 4.812401 | 7.263885 | 29.31964 | 26.85985 |  | -0.001013659 | [19 empty] | 46.23685 | -0.07816434
9376 | 2022/03/06 08:03:40 | 143505.7223 | 9.0008 | 1 | 18 | 10 | 1 | 0 | 0 | 0 | 3.343656 | 0 | 4.812401 | 7.263885 | 29.31964 | 26.85985 | [21 empty] | 46.24135 | 0.00140667
9377 | 2022/03/06 08:03:41 | 143506.7222 | 10.0007 | 1 | 18 | 10 | 1 | 0 | 0 | 0 | 3.342752 | 0 | 4.812401 | 7.263885 | 29.31964 | 26.85985 | [21 empty] | 46.42955 | 0.0588119
9378 | 2022/03/06 08:03:42 | 143507.7223 | 11.0008 | 1 | 18 | 10 | 1 | 0 | 0 | 0 | 3.342232 | 0 | 4.812401 | 7.263885 | 29.31964 | 26.85985 |  | -0.0004969499 | [19 empty] | 46.30537 | -0.03880501
9379 | 2022/03/06 08:03:43 | 143508.723 | 12.0015 | 1 | 18 | 10 | 1 | 0 | 0 | 0 | 3.341888 | 0 | 4.812401 | 7.263885 | 29.31964 | 26.85985 | [21 empty] | 46.10812 | -0.03880501
9380 | 2022/03/06 08:03:44 | 143509.7224 | 13.0009 | 1 | 18 | 10 | 1 | 0 | 0 | 0 | 3.341627 | 0 | 4.812401 | 7.263885 | 29.31964 | 26.85985 | [21 empty] | 46.42686 | 0.06942034
9381 | 2022/03/06 08:03:45 | 143510.7227 | 14.0012 | 1 | 18 | 10 | 1 | 0 | 0 | 0 | 3.341209 | 0 | 4.812401 | 7.263885 | 29.31964 | 26.85985 | [21 empty] | 46.40731 | 0.06942034
9382 | 2022/03/06 08:03:46 | 143511.7222 | 15.0007 | 1 | 18 | 10 | 1 | 0 | 0 | 0 | 3.341011 | 0 | 4.812401 | 7.263885 | 29.31964 | 26.85985 | [21 empty] | 46.16843 | -0.007078648
9383 | 2022/03/06 08:03:47 | 143512.7216 | 16.0001 | 1 | 18 | 10 | 1 | 0 | 0 | 0 | 3.340716 | 0 | 4.812401 | 7.263885 | 29.31964 | 26.85985 | [21 empty] | 46.2406 | -0.007078648
9384 | 2022/03/06 08:03:48 | 143513.7222 | 17.0007 | 1 | 18 | 10 | 1 | 0 | 0 | 0 | 3.340569 | 0 | 4.812401 | 7.263885 | 29.31964 | 26.85985 |  | -0.0002387351 | [19 empty] | 46.4005 | 0.07252216
9385 | 2022/03/06 08:03:49 | 143514.7224 | 18.0009 | 1 | 18 | 10 | 1 | 0 | 0 | 0 | 3.340383 | 0 | 4.812401 | 7.263885 | 29.31964 | 26.85985 | [21 empty] | 46.12382 | -0.003888607
9386 | 2022/03/06 08:03:50 | 143515.7224 | 19.0009 | 1 | 18 | 10 | 1 | 0 | 0 | 0 | 3.340233 | 0 | 4.812401 | 7.263885 | 29.31964 | 26.85985 | [21 empty] | 46.11997 | -0.08377671
9387 | 2022/03/06 08:03:51 | 143516.7222 | 20.0007 | 1 | 18 | 10 | 1 | 0 | 0 | 0 | 3.340159 | 0 | 4.812401 | 7.263885 | 29.31964 | 26.85985 | [21 empty] | 46.4316 | 0.05379796
9388 | 2022/03/06 08:03:52 | 143517.7228 | 21.0013 | 1 | 18 | 10 | 1 | 0 | 0 | 0 | 3.340075 | 0 | 4.812401 | 7.263885 | 29.31964 | 26.85985 | [21 empty] | 46.30126 | 0.002855062
9389 | 2022/03/06 08:03:53 | 143518.7222 | 22.0007 | 1 | 18 | 10 | 1 | 0 | 0 | 0 | 3.339887 | 0 | 4.812401 | 7.263885 | 29.31964 | 26.85985 | [21 empty] | 46.07021 | -0.07220149
9390 | 2022/03/06 08:03:54 | 143519.7224 | 23.0009 | 1 | 18 | 10 | 1 | 0 | 0 | 0 | 3.339882 | 0 | 4.812401 | 7.263885 | 29.31964 | 26.85985 | [21 empty] | 46.35511 | 0.08903027
9391 | 2022/03/06 08:03:55 | 143520.7224 | 24.0009 | 1 | 18 | 10 | 1 | 0 | 0 | 0 | 3.339806 | 0 | 4.812401 | 7.263885 | 29.31964 | 26.85985 |  | -0.0001487658 | [19 empty] | 46.3996 | 0.01390338
9392 | 2022/03/06 08:03:56 | 143521.7227 | 25.0012 | 1 | 18 | 10 | 1 | 0 | 0 | 0 | 3.339487 | 0 | 4.812401 | 7.263885 | 29.31964 | 26.85985 | [21 empty] | 46.13258 | -0.08344531
9393 | 2022/03/06 08:03:57 | 143522.7215 | 26 | 1 | 18 | 10 | 1 | 0 | 0 | 0 | 3.339482 | 0 | 4.812401 | 7.263885 | 29.31964 | 26.85985 | [21 empty] | 46.17205 | 0.01233459
9394 | 2022/03/06 08:03:58 | 143523.7215 | 27 | 1 | 18 | 10 | 1 | 0 | 0 | 0 | 3.33959 | 0 | 4.812401 | 7.263885 | 29.31964 | 26.85985 | [21 empty] | 46.35129 | 0.01233459
9395 | 2022/03/06 08:03:59 | 143524.7223 | 28.0008 | 1 | 18 | 10 | 1 | 0 | 0 | 0 | 3.339485 | 0 | 4.812401 | 7.263885 | 29.31964 | 26.85985 | [21 empty] | 46.19249 | -0.04214644
9396 | 2022/03/06 08:04:00 | 143525.7223 | 29.0008 | 1 | 18 | 10 | 1 | 0 | 0 | 0 | 3.339287 | 0 | 4.812401 | 7.263885 | 29.31964 | 26.85985 | [21 empty] | 46.04136 | -0.04214644
9397 | 2022/03/06 08:04:01 | 143526.7229 | 30.0014 | 1 | 18 | 10 | 1 | 0 | 0 | 0 | 3.339219 | 0 | 4.812401 | 7.263885 | 29.31964 | 26.85985 | [21 empty] | 46.32941 | 0.03029585
9398 | 2022/03/06 08:04:02 | 143527.7223 | 31.0008 | 1 | 18 | 10 | 1 | 0 | 0 | 0 | 3.339202 | 0 | 4.812401 | 7.263885 | 29.31964 | 26.85985 | [21 empty] | 46.3743 | 0.03029585
9399 | 2022/03/06 08:04:03 | 143528.7223 | 32.0008 | 1 | 18 | 10 | 1 | 0 | 0 | 0 | 3.339116 | 0 | 4.812401 | 7.263885 | 29.31964 | 26.85985 | [21 empty] | 46.14917 | -0.0563252
9400 | 2022/03/06 08:04:04 | 143529.7228 | 33.0013 | 1 | 18 | 10 | 1 | 0 | 0 | 0 | 3.339106 | 0 | 4.812401 | 7.263885 | 29.31964 | 26.85985 | [21 empty] | 46.24853 | -0.02330661
9401 | 2022/03/06 08:04:05 | 143530.7224 | 34.0009 | 1 | 18 | 10 | 1 | 0 | 0 | 0 | 3.339003 | 0 | 4.812401 | 7.263885 | 29.31964 | 26.85985 | [21 empty] | 46.35899 | 0.08887768
9402 | 2022/03/06 08:04:06 | 143531.7215 | 35 | 1 | 18 | 10 | 1 | 0 | 0 | 0 | 3.339109 | 0 | 4.812401 | 7.263885 | 29.31964 | 26.85985 | [21 empty] | 46.05618 | -0.0613606
9403 | 2022/03/06 08:04:07 | 143532.7222 | 36.0007 | 1 | 18 | 10 | 1 | 0 | 0 | 0 | 3.339037 | 0 | 4.812401 | 7.263885 | 29.31964 | 26.85985 |  | -2.837023e-05 | [19 empty] | 46.07841 | -0.02632141
9404 | 2022/03/06 08:04:08 | 143533.7217 | 37.0002 | 1 | 18 | 10 | 1 | 0 | 0 | 0 | 3.339006 | 0 | 4.812401 | 7.263885 | 29.31964 | 26.85985 | [21 empty] | 46.30653 | 0.07128716
9405 | 2022/03/06 08:04:09 | 143534.7222 | 38.0007 | 1 | 18 | 10 | 1 | 0 | 0 | 0 | 3.338978 | 0 | 4.812401 | 7.263885 | 29.31964 | 26.85985 | [21 empty] | 46.1223 | -0.05757213
9406 | 2022/03/06 08:04:10 | 143535.7216 | 39.0001 | 1 | 18 | 10 | 1 | 0 | 0 | 0 | 3.339006 | 0 | 4.812401 | 7.263885 | 29.31964 | 26.85985 | [21 empty] | 46.00045 | -0.03807664
9407 | 2022/03/06 08:04:11 | 143536.7215 | 40 | 1 | 18 | 10 | 1 | 0 | 0 | 0 | 3.339278 | 0 | 4.812401 | 7.263885 | 29.31964 | 26.85985 | [21 empty] | 46.28378 | -0.03807664
9408 | 2022/03/06 08:04:11 | 143536.7229 | 40.0014 | 1 | 18 | 10 | 1 | 0 | 0 | 0 | 3.339203 | 0 | 4.812401 | 7.263885 | 29.31964 | 26.85985 |  | -2.837023e-05 | 0.01875165 | 0 | 0 | [16 empty] | 46.28378 | 0.08854032
9409 | 2022/03/06 08:04:11 | 143536.7296 | 0.0018 | 1 | 19 | 10 | 1 | 0 | 0 | 0 | 3.339145 | 0 | 4.812401 | 7.263885 | 29.31964 | 26.85985 |  | -2.837023e-05 | 0.01875165 | 0 | 0 | [16 empty] | 46.28381 | 0.08851284
9410 | 2022/03/06 08:04:21 | 143546.7683 | 10.0012 | 1 | 20 | 10 | 1 | 0 | 0 | -1.499905 | 3.294286 | -4.941116 | 4.812435 | 7.268046 | 29.31976 | 26.87359 |  | -0.001629825 |  | 0.2361957 | 6.09441 | [16 empty] | 46.32134 | 0.04733682
9411 | 2022/03/06 08:04:31 | 143556.7682 | 20.0011 | 1 | 20 | 10 | 1 | 0 | 0 | -1.499964 | 3.281211 | -4.921698 | 4.812435 | 7.272208 | 29.31976 | 26.88728 |  | -0.00109955 |  | 0.3356709 | 3.175992 | [16 empty] | 46.17153 | -0.02527714
9412 | 2022/03/06 08:04:41 | 143566.7681 | 30.001 | 1 | 20 | 10 | 1 | 0 | 0 | -1.499936 | 3.270125 | -4.904978212 | 4.812435 | 7.276371 | 29.31976 | 26.90091 |  | -0.001207273 |  | 0.3721218 | 2.765201 | [16 empty] | 46.03069 | -0.05827427
9413 | 2022/03/06 08:04:51 | 143576.7676 | 40.0005 | 1 | 20 | 10 | 1 | 0 | 0 | -1.499943 | 3.259317 | -4.88879 | 4.812435 | 7.280531 | 29.31976 | 26.91449 |  | -0.0008665624 |  | 0.3771863 | 2.647482 | [16 empty] | 45.99186 | -0.06945848
9414 | 2022/03/06 08:05:01 | 143586.7679 | 50.0008 | 1 | 20 | 10 | 1 | 0 | 0 | -1.499903 | 3.249701 | -4.874236 | 4.812435 | 7.284694 | 29.31976 | 26.92804 |  | -0.0007354205 |  | 0.4225874 | 2.352284 | [16 empty] | 46.13528 | 0.05298138
9415 | 2022/03/06 08:05:11 | 143596.7685 | 60.0014 | 1 | 20 | 10 | 1 | 0 | 0 | -1.499921 | 3.241239 | -4.861602 | 4.812435 | 7.288856 | 29.31976 | 26.94155 |  | -0.0008662138 |  | 0.5024795 | 2.136872 | [16 empty] | 46.2322 | 0.0905776
9416 | 2022/03/06 08:05:21 | 143606.7684 | 70.0013 | 1 | 20 | 10 | 1 | 0 | 0 | -1.499951 | 3.234136 | -4.851046 | 4.812435 | 7.293017 | 29.31976 | 26.95502 |  | -0.0005782563 |  | 0.5299565 | [17 empty] | 46.22809 | 0.05066514
9417 | 2022/03/06 08:05:31 | 143616.7671 | 80 | 1 | 20 | 10 | 1 | 0 | 0 | -1.499935 | 3.227942 | -4.841703 | 4.812435 | 7.297178 | 29.31976 | 26.96846 |  | -0.0005214416 |  | 0.6546146 | 1.766201 | [16 empty] | 45.98337 | -0.04924059
9418 | 2022/03/06 08:05:41 | 143626.7678 | 90.0007 | 1 | 20 | 10 | 1 | 0 | 0 | -1.499936 | 3.221873 | -4.832603 | 4.812435 | 7.30134 | 29.31976 | 26.98189 |  | -0.0005467266 |  | 0.7015991 | 1.483419 | [16 empty] | 46.02687 | -0.06520629
9419 | 2022/03/06 08:05:51 | 143636.7679 | 100.0008 | 1 | 20 | 10 | 1 | 0 | 0 | -1.499907 | 3.216258 | -4.824088 | 4.812435 | 7.305501 | 29.31976 | 26.99528 |  | -0.0005279409 |  | 0.7180529 | [17 empty] | 46.11391 | -0.02169847
9420 | 2022/03/06 08:06:01 | 143646.7679 | 110.0008 | 1 | 20 | 10 | 1 | 0 | 0 | -1.499936 | 3.210139 | -4.815003 | 4.812435 | 7.309663 | 29.31976 | 27.00865 |  | -0.0005304778 |  | 0.7200717 | 1.396204 | [16 empty] | 45.95095 | -0.0406754
9421 | 2022/03/06 08:06:11 | 143656.7674 | 120.0003 | 1 | 20 | 10 | 1 | 0 | 0 | -1.499928 | 3.204237 | -4.806125 | 4.812435 | 7.313824 | 29.31976 | 27.022 |  | -0.0006388368 |  | 0.6687239 | [17 empty] | 46.14452 | 0.07073402
9422 | 2022/03/06 08:06:21 | 143666.7674 | 130.0003 | 1 | 20 | 10 | 1 | 0 | 0 | -1.49992 | 3.197933 | -4.796644 | 4.812435 | 7.317986 | 29.31976 | 27.03532 |  | -0.0007083756 |  | 0.6939434 | 1.450568 | [16 empty] | 45.88162 | -0.04120231
9423 | 2022/03/06 08:06:31 | 143676.7679 | 140.0008 | 1 | 20 | 10 | 1 | 0 | 0 | -1.49991 | 3.191762 | -4.787356 | 4.812435 | 7.322148 | 29.31976 | 27.04862 |  | -0.0005847149 |  | 0.6579599 | 1.520278 | [16 empty] | 46.18298 | 0.09104609
9424 | 2022/03/06 08:06:41 | 143686.7674 | 150.0003 | 1 | 20 | 10 | 1 | 0 | 0 | -1.49995 | 3.185575 | -4.778203 | 4.812435 | 7.326309 | 29.31976 | 27.06189 |  | -0.00060165 |  | 0.681594 | [17 empty] | 46.09734 | 0.06370902
9425 | 2022/03/06 08:06:51 | 143696.7672 | 160.0001 | 1 | 20 | 10 | 1 | 0 | 0 | -1.499935 | 3.17942 | -4.768923 | 4.812435 | 7.330471 | 29.31976 | 27.07513 |  | -0.0007796155 |  | 0.6691972 | 1.461528 | [16 empty] | 45.83181 | -0.05030274
9426 | 2022/03/06 08:07:01 | 143706.7677 | 170.0006 | 1 | 20 | 10 | 1 | 0 | 0 | -1.499935 | 3.173076 | -4.759408 | 4.812435 | 7.334633 | 29.31976 | 27.08835 |  | -0.000534605 |  | 0.6424629 | 1.478157 | [16 empty] | 45.9853 | -0.01881599
9427 | 2022/03/06 08:07:11 | 143716.768 | 180.0009 | 1 | 20 | 10 | 1 | 0 | 0 | -1.499923 | 3.16707 | -4.750361 | 4.812435 | 7.338795 | 29.31976 | 27.10155 |  | -0.0006807688 |  | 0.6869283 | [17 empty] | 46.15638 | 0.03992081
9428 | 2022/03/06 08:07:21 | 143726.7674 | 190.0003 | 1 | 20 | 10 | 1 | 0 | 0 | -1.499887 | 3.160872 | -4.740951 | 4.812435 | 7.342957 | 29.31976 | 27.11471 |  | -0.0005892871 |  | 0.6365282 | 1.505957 | [16 empty] | 46.05566 | -0.05256534
9429 | 2022/03/06 08:07:31 | 143736.7676 | 200.0005 | 1 | 20 | 10 | 1 | 0 | 0 | -1.49996 | 3.154631 | -4.73182 | 4.812435 | 7.347118 | 29.31976 | 27.12785 |  | -0.0005791359 |  | 0.7016326 | [17 empty] | 45.85908 | -0.1016939
9430 | 2022/03/06 08:07:41 | 143746.7675 | 210.0004 | 1 | 20 | 10 | 1 | 0 | 0 | -1.499935 | 3.14856 | -4.722635 | 4.812435 | 7.35128 | 29.31976 | 27.14097 |  | -0.000645414 |  | 0.6838501 | 1.471587 | [16 empty] | 45.9278 | -0.0609374
9431 | 2022/03/06 08:07:51 | 143756.7678 | 220.0007 | 1 | 20 | 10 | 1 | 0 | 0 | -1.499935 | 3.14235 | -4.713321 | 4.812435 | 7.355442 | 29.31976 | 27.15406 |  | -0.0006099676 |  | 0.6709499 | 1.456727 | [16 empty] | 46.04406 | 0.05004644
9432 | 2022/03/06 08:08:01 | 143766.7672 | 230.0001 | 1 | 20 | 10 | 1 | 0 | 0 | -1.499944 | 3.136355 | -4.704357 | 4.812435 | 7.359602 | 29.31976 | 27.16712 |  | -0.0004886874 |  | 0.6769245 | [17 empty] | 46.05413 | 0.04298091
9433 | 2022/03/06 08:08:11 | 143776.7682 | 240.0011 | 1 | 20 | 10 | 1 | 0 | 0 | -1.499932 | 3.129946 | -4.694706 | 4.812435 | 7.363765 | 29.31976 | 27.18016 |  | -0.0005659824 |  | 0.6585733 | 1.477055 | [16 empty] | 46.02773 | -0.02991438
9434 | 2022/03/06 08:08:21 | 143786.7683 | 250.0012 | 1 | 20 | 10 | 1 | 0 | 0 | -1.499875 | 3.124142 | -4.685822 | 4.812435 | 7.367927 | 29.31976 | 27.19318 |  | -0.0005970815 |  | 0.7109271 | [17 empty] | 45.97822 | 0.03566742
9435 | 2022/03/06 08:08:31 | 143796.7677 | 260.0006 | 1 | 20 | 10 | 1 | 0 | 0 | -1.49998 | 3.117859 | -4.676726 | 4.812435 | 7.372088 | 29.31976 | 27.20616 |  | -0.0005507511 |  | 0.6961772 | 1.489721 | [16 empty] | 45.88933 | -0.06363511
9436 | 2022/03/06 08:08:41 | 143806.7678 | 270.0007 | 1 | 20 | 10 | 1 | 0 | 0 | -1.499971 | 3.111547 | -4.66723 | 4.812435 | 7.37625 | 29.31976 | 27.21913 |  | -0.0006062571 |  | 0.6707619 | 1.463323 | [16 empty] | 45.86705 | -0.05815506
9437 | 2022/03/06 08:08:51 | 143816.7685 | 280.0014 | 1 | 20 | 10 | 1 | 0 | 0 | -1.499956 | 3.105234 | -4.657714 | 4.812435 | 7.380412 | 29.31976 | 27.23207 |  | -0.0005781177 |  | 0.6698955 | [17 empty] | 45.83978 | -0.06891251
9438 | 2022/03/06 08:09:01 | 143826.7678 | 290.0007 | 1 | 20 | 10 | 1 | 0 | 0 | -1.499915 | 3.099257 | -4.648622 | 4.812435 | 7.384574 | 29.31976 | 27.24498 |  | -0.0005349008 |  | 0.652256 | 1.517964 | [16 empty] | 45.90296 | -0.09204268
9439 | 2022/03/06 08:09:11 | 143836.7673 | 300.0002 | 1 | 20 | 10 | 1 | 0 | 0 | -1.49996 | 3.09269 | -4.638911 | 4.812435 | 7.388735 | 29.31976 | 27.25786 |  | -0.00054711 |  | 0.6529737 | 1.547425 | [16 empty] | 46.09233 | 0.0450182
9440 | 2022/03/06 08:09:21 | 143846.7673 | 310.0002 | 1 | 20 | 10 | 1 | 0 | 0 | -1.499941 | 3.086072 | -4.628926 | 4.812435 | 7.392897 | 29.31976 | 27.27072 |  | -0.0007172701 |  | 0.6049018 | [17 empty] | 46.22594 | 0.04417062
9441 | 2022/03/06 08:09:31 | 143856.7674 | 320.0003 | 1 | 20 | 10 | 1 | 0 | 0 | -1.49999 | 3.078853 | -4.618249 | 4.812435 | 7.397058 | 29.31976 | 27.28354 |  | -0.0007385285 |  | 0.6282391 | 1.590345 | [16 empty] | 46.11727 | 0.07051229
9442 | 2022/03/06 08:09:41 | 143866.7673 | 330.0002 | 1 | 20 | 10 | 1 | 0 | 0 | -1.499996 | 3.072033 | -4.608037 | 4.812435 | 7.40122 | 29.31976 | 27.29634 |  | -0.0006637473 |  | 0.5727668 | 1.685249 | [16 empty] | 46.01054 | -0.04509807
9443 | 2022/03/06 08:09:51 | 143876.7674 | 340.0003 | 1 | 20 | 10 | 1 | 0 | 0 | -1.49999 | 3.064501 | -4.596721 | 4.812435 | 7.405381 | 29.31976 | 27.30911 |  | -0.0008868829 |  | 0.5540974 | [17 empty] | 45.90234 | -0.007677078
9444 | 2022/03/06 08:10:01 | 143886.7682 | 350.0011 | 1 | 20 | 10 | 1 | 0 | 0 | -1.499954 | 3.056559 | -4.584698 | 4.812435 | 7.409543 | 29.31976 | 27.32185 |  | -0.000678247 |  | 0.53125 | 1.810452 | [16 empty] | 45.95366 | -0.06937027
9445 | 2022/03/06 08:10:11 | 143896.7674 | 360.0003 | 1 | 20 | 10 | 1 | 0 | 0 | -1.499928 | 3.048687 | -4.572811 | 4.812435 | 7.413703 | 29.31976 | 27.33455 |  | -0.0007056197 |  | 0.5298578 | 1.871509 | [16 empty] | 46.22209 | 0.06222844
9446 | 2022/03/06 08:10:21 | 143906.7677 | 370.0006 | 1 | 20 | 10 | 1 | 0 | 0 | -1.499958 | 3.040246 | -4.560241 | 4.812435 | 7.417866 | 29.31976 | 27.34722 |  | -0.0007467555 |  | 0.4940375 | 1.967986 | [16 empty] | 46.02157 | 0.03911614
9447 | 2022/03/06 08:10:31 | 143916.7675 | 380.0004 | 1 | 20 | 10 | 1 | 0 | 0 | -1.499932 | 3.031409 | -4.546907 | 4.812435 | 7.422027 | 29.31976 | 27.35985 |  | -0.0008078215 |  | 0.4729269 | 2.084798 | [16 empty] | 45.90939 | -0.06938577
9448 | 2022/03/06 08:10:41 | 143926.7677 | 390.0006 | 1 | 20 | 10 | 1 | 0 | 0 | -1.499936 | 3.022236 | -4.533161 | 4.812435 | 7.426188 | 29.31976 | 27.37245 |  | -0.0008654067 |  | 0.4474838 | 2.194081 | [16 empty] | 46.0576 | 0.002055168
9449 | 2022/03/06 08:10:51 | 143936.7678 | 400.0007 | 1 | 20 | 10 | 1 | 0 | 0 | -1.499945 | 3.012739 | -4.518943 | 4.812435 | 7.43035 | 29.31976 | 27.38501 |  | -0.001457609 |  | 0.4304397 | 2.343889 | [16 empty] | 46.13242 | 0.005822182
9450 | 2022/03/06 08:11:01 | 143946.7679 | 410.0008 | 1 | 20 | 10 | 1 | 0 | 0 | -1.499924 | 3.002607 | -4.503682 | 4.812435 | 7.434512 | 29.31976 | 27.39752 |  | -0.0007687605 |  | 0.4134084 | 2.383095 | [16 empty] | 46.11701 | 0.0624311
9451 | 2022/03/06 08:11:11 | 143956.7686 | 420.0015 | 1 | 20 | 10 | 1 | 0 | 0 | -1.499975 | 2.992017 | -4.487951 | 4.812435 | 7.438674 | 29.31976 | 27.41 |  | -0.001126216 |  | 0.3707993 | 2.534251 | [16 empty] | 45.98001 | -0.04790545
9452 | 2022/03/06 08:11:21 | 143966.7673 | 430.0002 | 1 | 20 | 10 | 1 | 0 | 0 | -1.499965 | 2.980792 | -4.471084 | 4.812435 | 7.442836 | 29.31976 | 27.42243 |  | -0.001108863 |  | 0.3746203 | 2.651286 | [16 empty] | 46.09271 | -0.04472494
9453 | 2022/03/06 08:11:31 | 143976.7672 | 440.0001 | 1 | 20 | 10 | 1 | 0 | 0 | -1.499936 | 2.969423 | -4.453944 | 4.812435 | 7.446997 | 29.31976 | 27.43481 |  | -0.001343113 |  | 0.3487379 | 2.733869 | [16 empty] | 46.36462 | 0.1061964
9454 | 2022/03/06 08:11:41 | 143986.768 | 450.0009 | 1 | 20 | 10 | 1 | 0 | 0 | -1.499967 | 2.957044 | -4.435468 | 4.812435 | 7.45116 | 29.31976 | 27.44715 |  | -0.001094568 |  | 0.3458547 | 2.904094 | [16 empty] | 46.10209 | -0.02189398
9455 | 2022/03/06 08:11:51 | 143996.7685 | 460.0014 | 1 | 20 | 10 | 1 | 0 | 0 | -1.499989 | 2.944341 | -4.416479 | 4.812435 | 7.455322 | 29.31976 | 27.45943 |  | -0.001490662 |  | 0.3220836 | 2.967433 | [16 empty] | 46.15675 | -0.06661534
9456 | 2022/03/06 08:12:01 | 144006.7681 | 470.001 | 1 | 20 | 10 | 1 | 0 | 0 | -1.499978 | 2.930291 | -4.395372 | 4.812435 | 7.459484 | 29.31976 | 27.47165 |  | -0.001380824 |  | 0.2959436 | 3.3113 | [16 empty] | 46.35551 | 0.09341478
9457 | 2022/03/06 08:12:11 | 144016.7684 | 480.0013 | 1 | 20 | 10 | 1 | 0 | 0 | -1.499958 | 2.915669 | -4.373381 | 4.812435 | 7.463646 | 29.31976 | 27.48382 |  | -0.001414066 |  | 0.275481 | 3.489616 | [16 empty] | 46.14647 | -0.04685402
9458 | 2022/03/06 08:12:17 | 144022.8211 | 486.054 | 1 | 20 | 10 | 1 | 0 | 0 | -1.499944 | 2.906329 | -4.359331 | 4.812435 | 7.466165 | 29.31976 | 27.49115 |  | -0.001555404 | 0.01875165 | 0.2625237 | 3.532629 | [16 empty] | 46.34717 | -0.002007484
9459 | 2022/03/06 08:13:17 | 144082.86 | 60.0004 | 1 | 21 | 10 | 1 | 0 | 0 | 0 | 2.988185 | 0 | 4.812435 | 7.466166 | 29.31976 | 27.49116 |  | 0.0003924236 | [19 empty] | 46.00998 | 0.04892468
9460 | 2022/03/06 08:14:17 | 144142.8597 | 120.0001 | 1 | 21 | 10 | 1 | 0 | 0 | 0 | 3.001072 | 0 | 4.812435 | 7.466166 | 29.31976 | 27.49116 |  | 0.0002468024 | [19 empty] | 45.89012 | -0.03966928
9461 | 2022/03/06 08:15:17 | 144202.8597 | 180.0001 | 1 | 21 | 10 | 1 | 0 | 0 | 0 | 3.009136 | 0 | 4.812435 | 7.466166 | 29.31976 | 27.49116 |  | 0.0001000949 |  | 0 | [17 empty] | 45.73246 | -0.03687382
9462 | 2022/03/06 08:16:17 | 144262.8598 | 240.0002 | 1 | 21 | 10 | 1 | 0 | 0 | 0 | 3.015217 | 0 | 4.812435 | 7.466166 | 29.31976 | 27.49116 |  | 0.0001117599 | [19 empty] | 45.64161 | 0.06988764
9463 | 2022/03/06 08:17:17 | 144322.8614 | 300.0018 | 1 | 21 | 10 | 1 | 0 | 0 | 0 | 3.020411 | 0 | 4.812435 | 7.466166 | 29.31976 | 27.49116 |  | 4.630753e-05 |  | 0 | [17 empty] | 45.64997 | 0.01955867
9464 | 2022/03/06 08:18:17 | 144382.8604 | 360.0008 | 1 | 21 | 10 | 1 | 0 | 0 | 0 | 3.024784 | 0 | 4.812435 | 7.466166 | 29.31976 | 27.49116 |  | 3.453423e-05 | [19 empty] | 45.57696 | 0.08716702
9465 | 2022/03/06 08:19:17 | 144442.861 | 420.0014 | 1 | 21 | 10 | 1 | 0 | 0 | 0 | 3.02824 | 0 | 4.812435 | 7.466166 | 29.31976 | 27.49116 |  | 5.326333e-05 |  | 0 | [17 empty] | 45.39505 | -0.03230095
9466 | 2022/03/06 08:20:17 | 144502.8602 | 480.0006 | 1 | 21 | 10 | 1 | 0 | 0 | 0 | 3.031514 | 0 | 4.812435 | 7.466166 | 29.31976 | 27.49116 |  | 3.53239e-05 | [19 empty] | 45.20927 | -0.09061098
9467 | 2022/03/06 08:21:17 | 144562.8608 | 540.0012 | 1 | 21 | 10 | 1 | 0 | 0 | 0 | 3.034455 | 0 | 4.812435 | 7.466166 | 29.31976 | 27.49116 |  | 4.251548e-05 |  | 0 | [17 empty] | 45.44345 | 0.04060864
9468 | 2022/03/06 08:22:17 | 144622.8605 | 600.0009 | 1 | 21 | 10 | 1 | 0 | 0 | 0 | 3.037213 | 0 | 4.812435 | 7.466166 | 29.31976 | 27.49116 |  | 3.307418e-05 | [19 empty] | 45.46392 | 0.03488779
9469 | 2022/03/06 08:23:17 | 144682.8612 | 660.0016 | 1 | 21 | 10 | 1 | 0 | 0 | 0 | 3.039441 | 0 | 4.812435 | 7.466166 | 29.31976 | 27.49116 |  | 5.13272e-05 |  | 0 | [17 empty] | 45.19383 | 0.02319455
9470 | 2022/03/06 08:24:17 | 144742.8606 | 720.001 | 1 | 21 | 10 | 1 | 0 | 0 | 0 | 3.04165 | 0 | 4.812435 | 7.466166 | 29.31976 | 27.49116 |  | 2.121946e-05 | [19 empty] | 45.01561 | -0.06257176
9471 | 2022/03/06 08:25:17 | 144802.8599 | 780.0003 | 1 | 21 | 10 | 1 | 0 | 0 | 0 | 3.043984 | 0 | 4.812435 | 7.466166 | 29.31976 | 27.49116 |  | 6.322423e-07 |  | 0 | [17 empty] | 44.9227 | -0.0451076
9472 | 2022/03/06 08:26:17 | 144862.8596 | 840 | 1 | 21 | 10 | 1 | 0 | 0 | 0 | 3.045883 | 0 | 4.812435 | 7.466166 | 29.31976 | 27.49116 |  | 1.845204e-05 | [19 empty] | 45.09374 | 0.05715966
9473 | 2022/03/06 08:27:17 | 144922.8597 | 900.0001 | 1 | 21 | 10 | 1 | 0 | 0 | 0 | 3.047647 | 0 | 4.812435 | 7.466166 | 29.31976 | 27.49116 |  | 3.674695e-05 |  | 0 | [17 empty] | 45.21881 | 0.03425717
9474 | 2022/03/06 08:28:17 | 144982.8596 | 960 | 1 | 21 | 10 | 1 | 0 | 0 | 0 | 3.049347 | 0 | 4.812435 | 7.466166 | 29.31976 | 27.49116 |  | 2.908339e-05 | [19 empty] | 45.21639 | 0.08223653
9475 | 2022/03/06 08:29:17 | 145042.8597 | 1020.0001 | 1 | 21 | 10 | 1 | 0 | 0 | 0 | 3.050892 | 0 | 4.812435 | 7.466166 | 29.31976 | 27.49116 |  | 2.666897e-05 |  | 0 | [17 empty] | 45.23275 | 0.1113617
9476 | 2022/03/06 08:30:17 | 145102.8597 | 1080.0001 | 1 | 21 | 10 | 1 | 0 | 0 | 0 | 3.052585 | 0 | 4.812435 | 7.466166 | 29.31976 | 27.49116 |  | 1.947968e-05 | [19 empty] | 44.9664 | -0.05725741
9477 | 2022/03/06 08:31:17 | 145162.8598 | 1140.0002 | 1 | 21 | 10 | 1 | 0 | 0 | 0 | 3.053852 | 0 | 4.812435 | 7.466166 | 29.31976 | 27.49116 |  | -1.944032e-05 |  | 0 | [17 empty] | 45.26651 | 0.09350419
9478 | 2022/03/06 08:32:17 | 145222.8597 | 1200.0001 | 1 | 21 | 10 | 1 | 0 | 0 | 0 | 3.055436 | 0 | 4.812435 | 7.466166 | 29.31976 | 27.49116 |  | 4.717756e-05 | [19 empty] | 45.13032 | 0.05735159
9479 | 2022/03/06 08:33:17 | 145282.8609 | 1260.0013 | 1 | 21 | 10 | 1 | 0 | 0 | 0 | 3.056602 | 0 | 4.812435 | 7.466166 | 29.31976 | 27.49116 |  | 2.868633e-05 |  | 0 | [17 empty] | 44.87872 | -0.1095855
9480 | 2022/03/06 08:34:17 | 145342.8604 | 1320.0008 | 1 | 21 | 10 | 1 | 0 | 0 | 0 | 3.057765 | 0 | 4.812435 | 7.466166 | 29.31976 | 27.49116 |  | 3.963073e-05 | [19 empty] | 44.88053 | -0.06610036
9481 | 2022/03/06 08:35:17 | 145402.8596 | 1380 | 1 | 21 | 10 | 1 | 0 | 0 | 0 | 3.059183 | 0 | 4.812435 | 7.466166 | 29.31976 | 27.49116 |  | -2.884414e-06 |  | 0 | [17 empty] | 45.2161 | 0.09584188
9482 | 2022/03/06 08:36:17 | 145462.8606 | 1440.001 | 1 | 21 | 10 | 1 | 0 | 0 | 0 | 3.060565 | 0 | 4.812435 | 7.466166 | 29.31976 | 27.49116 |  | 6.124492e-06 | [19 empty] | 45.20544 | 0.04771471
9483 | 2022/03/06 08:37:17 | 145522.86 | 1500.0004 | 1 | 21 | 10 | 1 | 0 | 0 | 0 | 3.061586 | 0 | 4.812435 | 7.466166 | 29.31976 | 27.49116 |  | 4.701952e-06 |  | 0 | [17 empty] | 45.01653 | -0.06615996
9484 | 2022/03/06 08:38:17 | 145582.8604 | 1560.0008 | 1 | 21 | 10 | 1 | 0 | 0 | 0 | 3.062541 | 0 | 4.812435 | 7.466166 | 29.31976 | 27.49116 |  | 5.92683e-06 | [19 empty] | 45.07477 | 0.05074739
9485 | 2022/03/06 08:39:17 | 145642.8605 | 1620.0009 | 1 | 21 | 10 | 1 | 0 | 0 | 0 | 3.063487 | 0 | 4.812435 | 7.466166 | 29.31976 | 27.49116 |  | 3.093882e-05 |  | 0 | [17 empty] | 44.99255 | -0.00656724
9486 | 2022/03/06 08:40:17 | 145702.8598 | 1680.0002 | 1 | 21 | 10 | 1 | 0 | 0 | 0 | 3.064557 | 0 | 4.812435 | 7.466166 | 29.31976 | 27.49116 |  | 1.908566e-05 | [19 empty] | 44.92836 | -0.0335145
9487 | 2022/03/06 08:41:17 | 145762.8599 | 1740.0003 | 1 | 21 | 10 | 1 | 0 | 0 | 0 | 3.065527 | 0 | 4.812435 | 7.466166 | 29.31976 | 27.49116 |  | 1.876736e-05 |  | 0 | [17 empty] | 45.10414 | 0.04368901
9488 | 2022/03/06 08:42:17 | 145822.8601 | 1800.0005 | 1 | 21 | 10 | 1 | 0 | 0 | 0 | 3.066645 | 0 | 4.812435 | 7.466166 | 29.31976 | 27.49116 |  | -3.477102e-06 | [19 empty] | 44.90993 | -0.04565239
9489 | 2022/03/06 08:42:17 | 145822.8614 | 1800.0018 | 1 | 21 | 10 | 1 | 0 | 0 | 0 | 3.066645 | 0 | 4.812435 | 7.466166 | 29.31976 | 27.49116 |  | -3.477102e-06 | 0.01875165 | 0 | 0 | [16 empty] | 44.90993 | -0.04565239
9490 | 2022/03/06 08:42:17 | 145822.8687 | 0.0016 | 1 | 22 | 10 | 1 | 0 | 0 | 0 | 3.066142 | 0 | 4.812435 | 7.466166 | 29.31976 | 27.49116 |  | -3.477102e-06 | 0.01875165 | 0 | 0 | [16 empty] | 44.90993 | -0.04565168
9491 | 2022/03/06 08:42:17 | 145822.876 | 0.0017 | 1 | 23 | 11 | 1 | 0 | 0 | 0 | 3.066142 | 0 | 4.812435 | 7.466166 | 29.31976 | 27.49116 |  | -3.477102e-06 | 0.01875165 | 0 | 0 | [16 empty] | 44.90993 | -0.04565098
9492 | 2022/03/06 08:48:17 | 146183.0189 | 60.0003 | 1 | 14 | 11 | 1 | 0 | 0 | 0 | 3.073696 | 0 | 4.812435 | 7.466166 | 29.31976 | 27.49116 |  | 2.192927e-05 | [19 empty] | 44.98508 | -0.01078963
9493 | 2022/03/06 08:49:17 | 146243.0193 | 120.0007 | 1 | 14 | 11 | 1 | 0 | 0 | 0 | 3.07441 | 0 | 4.812435 | 7.466166 | 29.31976 | 27.49116 |  | 4.543941e-06 | [19 empty] | 44.9901 | -0.05541682
9494 | 2022/03/06 08:50:17 | 146303.019 | 180.0004 | 1 | 14 | 11 | 1 | 0 | 0 | 0 | 3.075269 | 0 | 4.812435 | 7.466166 | 29.31976 | 27.49116 |  | 6.479517e-06 |  | 0 | 0 | [16 empty] | 45.05778 | -0.002328157
9495 | 2022/03/06 08:51:17 | 146363.0187 | 240.0001 | 1 | 14 | 11 | 1 | 0 | 0 | 0 | 3.075694 | 0 | 4.812435 | 7.466166 | 29.31976 | 27.49116 |  | -1.750405e-05 | [19 empty] | 45.07889 | 0.002784729
9496 | 2022/03/06 08:52:17 | 146423.0195 | 300.0009 | 1 | 14 | 11 | 1 | 0 | 0 | 0 | 3.076671 | 0 | 4.812435 | 7.466166 | 29.31976 | 27.49116 |  | 3.236022e-05 |  | 0 | 0 | [16 empty] | 44.94704 | -0.04880071
9497 | 2022/03/06 08:52:17 | 146423.0197 | 300.0011 | 1 | 14 | 11 | 1 | 0 | 0 | 0 | 3.076671 | 0 | 4.812435 | 7.466166 | 29.31976 | 27.49116 |  | 3.236022e-05 | 0.01875165 | 0 | 0 | [16 empty] | 44.94704 | -0.04880071
9498 | 2022/03/06 08:52:17 | 146423.3079 | 0.2513 | 1 | 15 | 11 | 1 | 0 | 0 | -3.53043 | 2.708737 | -9.563006 | 4.811224 | 7.466179 | 29.31641 | 27.4912 |  | -0.2014744 |  | 0.0101905 | 98.13064 | [16 empty] | 44.94704 | -0.04880071
9499 | 2022/03/06 08:52:17 | 146423.5576 | 0.501 | 1 | 15 | 11 | 1 | 0 | 0 | -6.589921 | 2.681768 | -17.67264 | 4.809929 | 7.466179 | 29.31292 | 27.4912 | [21 empty] | 45.09796 | 0.02914906
9500 | 2022/03/06 08:52:18 | 146423.8079 | 0.7513 | 1 | 15 | 11 | 1 | 0 | 0 | -9.03186 | 2.660509 | -24.02934 | 4.808631 | 7.466179 | 29.30945 | 27.4912 |  | -0.08499729 |  | 0.06160735 | 15.68806 | [16 empty] | 45.09796 | 0.02914906
9501 | 2022/03/06 08:52:18 | 146424.0568 | 1.0002 | 1 | 15 | 11 | 1 | 0 | 0 | -10.94219 | 2.64253 | -28.91507 | 4.807341 | 7.466179 | 29.30603 | 27.4912 | [21 empty] | 45.09796 | 0.02914906
9502 | 2022/03/06 08:52:18 | 146424.3071 | 1.2505 | 1 | 15 | 11 | 1 | 0 | 0 | -12.50548 | 2.625687 | -32.83548 | 4.806042 | 7.466179 | 29.30261 | 27.4912 | [21 empty] | 45.25825 | 0.05008936
9503 | 2022/03/06 08:52:18 | 146424.5566 | 1.5 | 1 | 15 | 11 | 1 | 0 | 0 | -13.72833 | 2.609884 | -35.82935 | 4.804752 | 7.466179 | 29.29924 | 27.4912 | [21 empty] | 45.25825 | 0.05008936
9504 | 2022/03/06 08:52:19 | 146424.8073 | 1.7507 | 1 | 15 | 11 | 1 | 0 | 0 | -14.72904 | 2.594328 | -38.21196 | 4.803449 | 7.466179 | 29.29585 | 27.4912 |  | -0.06339379 |  | 0.08393322 | 11.859 | [16 empty] | 45.25825 | 0.05008936
9505 | 2022/03/06 08:52:19 | 146425.0575 | 2.0009 | 1 | 15 | 11 | 1 | 0 | 0 | -15.52772 | 2.579156 | -40.04841 | 4.802153 | 7.466179 | 29.29249 | 27.4912 | [21 empty] | 45.2134 | 0.05008936
9506 | 2022/03/06 08:52:19 | 146425.308 | 2.2514 | 1 | 15 | 11 | 1 | 0 | 0 | -16.16511 | 2.563965 | -41.44678 | 4.800855 | 7.466179 | 29.28915 | 27.4912 | [21 empty] | 45.2134 | 0.05008936
9507 | 2022/03/06 08:52:19 | 146425.5577 | 2.5011 | 1 | 15 | 11 | 1 | 0 | 0 | -16.66366 | 2.549337 | -42.48128 | 4.799561 | 7.466179 | 29.28584 | 27.4912 | [21 empty] | 45.2134 | 0.05008936
9508 | 2022/03/06 08:52:20 | 146425.8071 | 2.7505 | 1 | 15 | 11 | 1 | 0 | 0 | -17.07164 | 2.534295 | -43.26457 | 4.79827 | 7.466179 | 29.28256 | 27.4912 |  | -0.05793477 |  | 0.08597464 | 11.74496 | [16 empty] | 45.0812 | -0.05532622
9509 | 2022/03/06 08:52:20 | 146426.0568 | 3.0002 | 1 | 15 | 11 | 1 | 0 | 0 | -17.39076 | 2.519176 | -43.81039 | 4.796976 | 7.466179 | 29.27929 | 27.4912 | [21 empty] | 45.0812 | -0.05532622
9510 | 2022/03/06 08:52:20 | 146426.3073 | 3.2507 | 1 | 15 | 11 | 1 | 0 | 0 | -17.65198 | 2.503803 | -44.19708 | 4.795679 | 7.466179 | 29.27604 | 27.4912 | [21 empty] | 45.04266 | -0.01204371
9511 | 2022/03/06 08:52:20 | 146426.5576 | 3.501 | 1 | 15 | 11 | 1 | 0 | 0 | -17.85278 | 2.499337 | -44.62011 | 4.794384 | 7.466179 | 29.2728 | 27.4912 | [21 empty] | 45.04266 | -0.01204371
9512 | 2022/03/06 08:52:21 | 146426.808 | 3.7514 | 1 | 15 | 11 | 1 | 0 | 0 | -17.96203 | 2.499414 | -44.89455 | 4.793104 | 7.466179 | 29.2696 | 27.4912 |  | -0.04806913 |  | 0.09179885 | 11.87479 | [16 empty] | 45.04266 | -0.01204371
9513 | 2022/03/06 08:52:21 | 146427.0575 | 4.0009 | 1 | 15 | 11 | 1 | 0 | 0 | -17.9555 | 2.499394 | -44.87787 | 4.791861 | 7.466179 | 29.26649 | 27.4912 | [21 empty] | 45.22834 | -0.01204371
9514 | 2022/03/06 08:52:21 | 146427.3071 | 4.2505 | 1 | 15 | 11 | 1 | 0 | 0 | -17.82001 | 2.499526 | -44.54158 | 4.790663 | 7.466179 | 29.2635 | 27.4912 | [21 empty] | 45.22834 | -0.01204371
9515 | 2022/03/06 08:52:21 | 146427.5567 | 4.5001 | 1 | 15 | 11 | 1 | 0 | 0 | -17.59043 | 2.499589 | -43.96885 | 4.789506 | 7.466179 | 29.26061 | 27.4912 | [21 empty] | 45.22834 | -0.01204371
9516 | 2022/03/06 08:52:22 | 146427.8071 | 4.7505 | 1 | 15 | 11 | 1 | 0 | 0 | -17.28289 | 2.499531 | -43.19912 | 4.788389 | 7.466179 | 29.25782 | 27.4912 | [21 empty] | 45.47345 | 0.1346207
9517 | 2022/03/06 08:52:22 | 146428.0568 | 5.0002 | 1 | 15 | 11 | 1 | 0 | 0 | -16.93088 | 2.499629 | -42.32092 | 4.787314 | 7.466179 | 29.25513 | 27.4912 | [21 empty] | 45.47345 | 0.1346207
9518 | 2022/03/06 08:52:22 | 146428.3071 | 5.2505 | 1 | 15 | 11 | 1 | 0 | 0 | -16.5335 | 2.499575 | -41.32672 | 4.786276 | 7.466179 | 29.25253 | 27.4912 | [21 empty] | 45.47345 | 0.1346207
9519 | 2022/03/06 08:52:22 | 146428.5568 | 5.5002 | 1 | 15 | 11 | 1 | 0 | 0 | -16.11082 | 2.499603 | -40.27065 | 4.785275 | 7.466179 | 29.25003 | 27.4912 | [21 empty] | 45.46985 | -0.001124144
9520 | 2022/03/06 08:52:23 | 146428.8073 | 5.7507 | 1 | 15 | 11 | 1 | 0 | 0 | -15.68241 | 2.499639 | -39.20036 | 4.784307 | 7.466179 | 29.24761 | 27.4912 | [21 empty] | 45.46985 | -0.001124144
9521 | 2022/03/06 08:52:23 | 146429.0575 | 6.0009 | 1 | 15 | 11 | 1 | 0 | 0 | -15.23668 | 2.4996 | -38.08561 | 4.78337 | 7.466179 | 29.24527 | 27.4912 | [21 empty] | 45.46985 | -0.001124144
9522 | 2022/03/06 08:52:23 | 146429.308 | 6.2514 | 1 | 15 | 11 | 1 | 0 | 0 | -14.78905 | 2.499736 | -36.96872 | 4.782463 | 7.466179 | 29.243 | 27.4912 | [21 empty] | 45.34351 | -0.001124144
9523 | 2022/03/06 08:52:23 | 146429.5574 | 6.5008 | 1 | 15 | 11 | 1 | 0 | 0 | -14.35409 | 2.499665 | -35.88042 | 4.781593 | 7.466179 | 29.24083 | 27.4912 | [21 empty] | 45.34351 | -0.001124144
9524 | 2022/03/06 08:52:24 | 146429.8069 | 6.7503 | 1 | 15 | 11 | 1 | 0 | 0 | -13.91526 | 2.499735 | -34.78446 | 4.780748 | 7.466179 | 29.23872 | 27.4912 | [21 empty] | 45.34351 | -0.001124144
9525 | 2022/03/06 08:52:24 | 146430.0568 | 7.0002 | 1 | 15 | 11 | 1 | 0 | 0 | -13.48532 | 2.499685 | -33.70905 | 4.779929 | 7.466179 | 29.23667 | 27.4912 | [21 empty] | 45.38498 | -0.02652168
9526 | 2022/03/06 08:52:24 | 146430.3078 | 7.2512 | 1 | 15 | 11 | 1 | 0 | 0 | -13.07566 | 2.499713 | -32.6854 | 4.779135 | 7.466179 | 29.23468 | 27.4912 | [21 empty] | 45.38498 | -0.02652168
9527 | 2022/03/06 08:52:24 | 146430.5568 | 7.5002 | 1 | 15 | 11 | 1 | 0 | 0 | -12.66883 | 2.499718 | -31.6685 | 4.778369 | 7.466179 | 29.23277 | 27.4912 | [21 empty] | 45.38498 | -0.02652168
9528 | 2022/03/06 08:52:25 | 146430.8071 | 7.7505 | 1 | 15 | 11 | 1 | 0 | 0 | -12.27535 | 2.499774 | -30.6856 | 4.777627 | 7.466179 | 29.23091 | 27.4912 | [21 empty] | 45.54374 | 0.04961133
9529 | 2022/03/06 08:52:25 | 146431.0577 | 8.0011 | 1 | 15 | 11 | 1 | 0 | 0 | -11.90364 | 2.499572 | -29.75401 | 4.776901 | 7.466179 | 29.2291 | 27.4912 | [21 empty] | 45.54374 | 0.04961133
9530 | 2022/03/06 08:52:25 | 146431.3079 | 8.2513 | 1 | 15 | 11 | 1 | 0 | 0 | -11.5377 | 2.499802 | -28.84197 | 4.776199 | 7.466179 | 29.22735 | 27.4912 | [21 empty] | 45.78459 | 0.04961133
9531 | 2022/03/06 08:52:25 | 146431.5575 | 8.5009 | 1 | 15 | 11 | 1 | 0 | 0 | -11.18622 | 2.499781 | -27.9631 | 4.775521 | 7.466179 | 29.22565 | 27.4912 | [21 empty] | 45.78459 | 0.04961133
9532 | 2022/03/06 08:52:26 | 146431.8072 | 8.7506 | 1 | 15 | 11 | 1 | 0 | 0 | -10.8566 | 2.499831 | -27.13967 | 4.774863 | 7.466179 | 29.224 | 27.4912 | [21 empty] | 45.78459 | 0.04961133
9533 | 2022/03/06 08:52:26 | 146432.0568 | 9.0002 | 1 | 15 | 11 | 1 | 0 | 0 | -10.53321 | 2.499772 | -26.33062 | 4.774219 | 7.466179 | 29.22239 | 27.4912 | [21 empty] | 45.86257 | 0.09963393
9534 | 2022/03/06 08:52:26 | 146432.3072 | 9.2506 | 1 | 15 | 11 | 1 | 0 | 0 | -10.23008 | 2.499829 | -25.57345 | 4.773594 | 7.466179 | 29.22083 | 27.4912 | [21 empty] | 45.86257 | 0.09963393
9535 | 2022/03/06 08:52:26 | 146432.5569 | 9.5003 | 1 | 15 | 11 | 1 | 0 | 0 | -9.932834 | 2.499789 | -24.82999 | 4.772986 | 7.466179 | 29.21931 | 27.4912 | [21 empty] | 45.86257 | 0.09963393
9536 | 2022/03/06 08:52:27 | 146432.8071 | 9.7505 | 1 | 15 | 11 | 1 | 0 | 0 | -9.647699 | 2.499913 | -24.11841 | 4.772395 | 7.466179 | 29.21783 | 27.4912 | [21 empty] | 45.72475 | -0.04306912
9537 | 2022/03/06 08:52:27 | 146433.0581 | 10.0015 | 1 | 15 | 11 | 1 | 0 | 0 | -9.380676 | 2.499887 | -23.45063 | 4.771818 | 7.466179 | 29.21639 | 27.4912 | [21 empty] | 45.72475 | -0.04306912
9538 | 2022/03/06 08:52:27 | 146433.059 | 10.0024 | 1 | 15 | 11 | 1 | 0 | 0 | -9.374738 | 2.499815 | -23.43511 | 4.771814 | 7.466179 | 29.21638 | 27.4912 |  | -0.04806913 | 0.01875165 | 0.09179885 | 11.87479 | [16 empty] | 45.72475 | -0.04306912
9539 | 2022/03/06 08:52:28 | 146434.0974 | 1.0015 | 1 | 16 | 11 | 1 | 0 | 0 | 0 | 2.70671 | 0 | 4.771805 | 7.466179 | 29.21636 | 27.4912 |  | 0.03067973 | [19 empty] | 45.69384 | -0.04306912
9540 | 2022/03/06 08:52:29 | 146435.096 | 2.0001 | 1 | 16 | 11 | 1 | 0 | 0 | 0 | 2.726618 | 0 | 4.771805 | 7.466179 | 29.21636 | 27.4912 |  | 0.01806194 | [19 empty] | 46.08783 | 0.07613659
9541 | 2022/03/06 08:52:30 | 146436.0959 | 3 | 1 | 16 | 11 | 1 | 0 | 0 | 0 | 2.741003 | 0 | 4.771805 | 7.466179 | 29.21636 | 27.4912 |  | 0.01486497 | [19 empty] | 46.16049 | 0.07613659
9542 | 2022/03/06 08:52:31 | 146437.0967 | 4.0008 | 1 | 16 | 11 | 1 | 0 | 0 | 0 | 2.752348 | 0 | 4.771805 | 7.466179 | 29.21636 | 27.4912 |  | 0.0122071 | [19 empty] | 45.9331 | -0.03030181
9543 | 2022/03/06 08:52:32 | 146438.0967 | 5.0008 | 1 | 16 | 11 | 1 | 0 | 0 | 0 | 2.761653 | 0 | 4.771805 | 7.466179 | 29.21636 | 27.4912 |  | 0.009101414 | [19 empty] | 46.00045 | -0.03030181
9544 | 2022/03/06 08:52:33 | 146439.0968 | 6.0009 | 1 | 16 | 11 | 1 | 0 | 0 | 0 | 2.769728 | 0 | 4.771805 | 7.466179 | 29.21636 | 27.4912 |  | 0.007716842 | [19 empty] | 46.21409 | 0.08781075
9545 | 2022/03/06 08:52:34 | 146440.0966 | 7.0007 | 1 | 16 | 11 | 1 | 0 | 0 | 0 | 2.776385 | 0 | 4.771805 | 7.466179 | 29.21636 | 27.4912 |  | 0.007290118 | [19 empty] | 46.15213 | 0.02036929
9546 | 2022/03/06 08:52:35 | 146441.0968 | 8.0009 | 1 | 16 | 11 | 1 | 0 | 0 | 0 | 2.782546 | 0 | 4.771805 | 7.466179 | 29.21636 | 27.4912 |  | 0.006253245 | [19 empty] | 45.95274 | -0.1020432
9547 | 2022/03/06 08:52:36 | 146442.096 | 9.0001 | 1 | 16 | 11 | 1 | 0 | 0 | 0 | 2.787992 | 0 | 4.771805 | 7.466179 | 29.21636 | 27.4912 |  | 0.005128918 | [19 empty] | 46.30449 | 0.04161
9548 | 2022/03/06 08:52:37 | 146443.0959 | 10 | 1 | 16 | 11 | 1 | 0 | 0 | 0 | 2.79286 | 0 | 4.771805 | 7.466179 | 29.21636 | 27.4912 |  | 0.004752406 | [19 empty] | 46.34447 | 0.0808084
9549 | 2022/03/06 08:52:38 | 146444.096 | 11.0001 | 1 | 16 | 11 | 1 | 0 | 0 | 0 | 2.797159 | 0 | 4.771805 | 7.466179 | 29.21636 | 27.4912 |  | 0.004605951 | [19 empty] | 46.15068 | -0.0605607
9550 | 2022/03/06 08:52:39 | 146445.0961 | 12.0002 | 1 | 16 | 11 | 1 | 0 | 0 | 0 | 2.801287 | 0 | 4.771805 | 7.466179 | 29.21636 | 27.4912 |  | 0.003965447 | [19 empty] | 46.18683 | 0.01129627
9551 | 2022/03/06 08:52:40 | 146446.0969 | 13.001 | 1 | 16 | 11 | 1 | 0 | 0 | 0 | 2.80475 | 0 | 4.771805 | 7.466179 | 29.21636 | 27.4912 |  | 0.003463909 | [19 empty] | 46.37442 | 0.05862355
9552 | 2022/03/06 08:52:41 | 146447.0959 | 14 | 1 | 16 | 11 | 1 | 0 | 0 | 0 | 2.808064 | 0 | 4.771805 | 7.466179 | 29.21636 | 27.4912 |  | 0.003326912 | [19 empty] | 46.20188 | -0.05391955
9553 | 2022/03/06 08:52:42 | 146448.0962 | 15.0003 | 1 | 16 | 11 | 1 | 0 | 0 | 0 | 2.81117 | 0 | 4.771805 | 7.466179 | 29.21636 | 27.4912 |  | 0.003487911 | [19 empty] | 46.07482 | -0.03970742
9554 | 2022/03/06 08:52:43 | 146449.096 | 16.0001 | 1 | 16 | 11 | 1 | 0 | 0 | 0 | 2.814092 | 0 | 4.771805 | 7.466179 | 29.21636 | 27.4912 |  | 0.003231507 | [19 empty] | 46.27364 | -0.03970742
9555 | 2022/03/06 08:52:44 | 146450.0959 | 17 | 1 | 16 | 11 | 1 | 0 | 0 | 0 | 2.816638 | 0 | 4.771805 | 7.466179 | 29.21636 | 27.4912 |  | 0.002504073 | [19 empty] | 46.42673 | 0.01321554
9556 | 2022/03/06 08:52:45 | 146451.0968 | 18.0009 | 1 | 16 | 11 | 1 | 0 | 0 | 0 | 2.819073 | 0 | 4.771805 | 7.466179 | 29.21636 | 27.4912 |  | 0.002993661 | [19 empty] | 46.16497 | 0.01321554
9557 | 2022/03/06 08:52:46 | 146452.0967 | 19.0008 | 1 | 16 | 11 | 1 | 0 | 0 | 0 | 2.82155 | 0 | 4.771805 | 7.466179 | 29.21636 | 27.4912 |  | 0.002122344 | [19 empty] | 46.21436 | 0.03009439
9558 | 2022/03/06 08:52:47 | 146453.0961 | 20.0002 | 1 | 16 | 11 | 1 | 0 | 0 | 0 | 2.823585 | 0 | 4.771805 | 7.466179 | 29.21636 | 27.4912 | [21 empty] | 46.36785 | 0.03009439
9559 | 2022/03/06 08:52:48 | 146454.0966 | 21.0007 | 1 | 16 | 11 | 1 | 0 | 0 | 0 | 2.825514 | 0 | 4.771805 | 7.466179 | 29.21636 | 27.4912 |  | 0.001986331 | [19 empty] | 46.41168 | 0.06166339
9560 | 2022/03/06 08:52:49 | 146455.096 | 22.0001 | 1 | 16 | 11 | 1 | 0 | 0 | 0 | 2.827407 | 0 | 4.771805 | 7.466179 | 29.21636 | 27.4912 |  | 0.002143915 | [19 empty] | 46.10916 | -0.04916549
9561 | 2022/03/06 08:52:50 | 146456.096 | 23.0001 | 1 | 16 | 11 | 1 | 0 | 0 | 0 | 2.829298 | 0 | 4.771805 | 7.466179 | 29.21636 | 27.4912 |  | 0.001902871 | [19 empty] | 46.14864 | -0.03303528
9562 | 2022/03/06 08:52:51 | 146457.0968 | 24.0009 | 1 | 16 | 11 | 1 | 0 | 0 | 0 | 2.830896 | 0 | 4.771805 | 7.466179 | 29.21636 | 27.4912 |  | 0.002047776 | [19 empty] | 46.44897 | 0.05352736
9563 | 2022/03/06 08:52:52 | 146458.096 | 25.0001 | 1 | 16 | 11 | 1 | 0 | 0 | 0 | 2.832459 | 0 | 4.771805 | 7.466179 | 29.21636 | 27.4912 |  | 0.001542159 | [19 empty] | 46.26591 | -0.01687884
9564 | 2022/03/06 08:52:53 | 146459.096 | 26.0001 | 1 | 16 | 11 | 1 | 0 | 0 | 0 | 2.8339 | 0 | 4.771805 | 7.466179 | 29.21636 | 27.4912 |  | 0.001451925 | [19 empty] | 46.09616 | -0.05304933
9565 | 2022/03/06 08:52:54 | 146460.096 | 27.0001 | 1 | 16 | 11 | 1 | 0 | 0 | 0 | 2.835306 | 0 | 4.771805 | 7.466179 | 29.21636 | 27.4912 | [21 empty] | 46.33019 | 0.07313609
9566 | 2022/03/06 08:52:55 | 146461.0967 | 28.0008 | 1 | 16 | 11 | 1 | 0 | 0 | 0 | 2.836563 | 0 | 4.771805 | 7.466179 | 29.21636 | 27.4912 |  | 0.001395967 | [19 empty] | 46.40076 | 0.02205253
9567 | 2022/03/06 08:52:56 | 146462.096 | 29.0001 | 1 | 16 | 11 | 1 | 0 | 0 | 0 | 2.83775 | 0 | 4.771805 | 7.466179 | 29.21636 | 27.4912 |  | 0.001257547 | [19 empty] | 46.11483 | -0.08935332
9568 | 2022/03/06 08:52:57 | 146463.0974 | 30.0015 | 1 | 16 | 11 | 1 | 0 | 0 | 0 | 2.839013 | 0 | 4.771805 | 7.466179 | 29.21636 | 27.4912 | [21 empty] | 46.09942 | -0.004816055
9569 | 2022/03/06 08:52:58 | 146464.0969 | 31.001 | 1 | 16 | 11 | 1 | 0 | 0 | 0 | 2.840219 | 0 | 4.771805 | 7.466179 | 29.21636 | 27.4912 |  | 0.001048969 | [19 empty] | 46.21176 | -0.004816055
9570 | 2022/03/06 08:52:59 | 146465.0962 | 32.0003 | 1 | 16 | 11 | 1 | 0 | 0 | 0 | 2.841301 | 0 | 4.771805 | 7.466179 | 29.21636 | 27.4912 |  | 0.001087097 | [19 empty] | 46.36903 | -0.006099939
9571 | 2022/03/06 08:53:00 | 146466.0961 | 33.0002 | 1 | 16 | 11 | 1 | 0 | 0 | 0 | 2.842263 | 0 | 4.771805 | 7.466179 | 29.21636 | 27.4912 | [21 empty] | 46.18298 | -0.006099939
9572 | 2022/03/06 08:53:01 | 146467.096 | 34.0001 | 1 | 16 | 11 | 1 | 0 | 0 | 0 | 2.843128 | 0 | 4.771805 | 7.466179 | 29.21636 | 27.4912 |  | 0.00102055 | [19 empty] | 46.166 | 0.0235033
9573 | 2022/03/06 08:53:02 | 146468.0963 | 35.0004 | 1 | 16 | 11 | 1 | 0 | 0 | 0 | 2.844124 | 0 | 4.771805 | 7.466179 | 29.21636 | 27.4912 | [21 empty] | 46.2799 | 0.0235033
9574 | 2022/03/06 08:53:03 | 146469.0961 | 36.0002 | 1 | 16 | 11 | 1 | 0 | 0 | 0 | 2.845146 | 0 | 4.771805 | 7.466179 | 29.21636 | 27.4912 |  | 0.0009990644 | [19 empty] | 46.39329 | 0.07102847
9575 | 2022/03/06 08:53:04 | 146470.0962 | 37.0003 | 1 | 16 | 11 | 1 | 0 | 0 | 0 | 2.846072 | 0 | 4.771805 | 7.466179 | 29.21636 | 27.4912 | [21 empty] | 46.08163 | -0.04941344
9576 | 2022/03/06 08:53:05 | 146471.0969 | 38.001 | 1 | 16 | 11 | 1 | 0 | 0 | 0 | 2.847027 | 0 | 4.771805 | 7.466179 | 29.21636 | 27.4912 |  | 0.0009468796 | [19 empty] | 46.09579 | -0.04355431
9577 | 2022/03/06 08:53:06 | 146472.0961 | 39.0002 | 1 | 16 | 11 | 1 | 0 | 0 | 0 | 2.847683 | 0 | 4.771805 | 7.466179 | 29.21636 | 27.4912 | [21 empty] | 46.39536 | 0.03604174
9578 | 2022/03/06 08:53:07 | 146473.0962 | 40.0003 | 1 | 16 | 11 | 1 | 0 | 0 | 0 | 2.848577 | 0 | 4.771805 | 7.466179 | 29.21636 | 27.4912 |  | 0.000932782 | [19 empty] | 46.30153 | 0.02825141
9579 | 2022/03/06 08:53:07 | 146473.0969 | 40.001 | 1 | 16 | 11 | 1 | 0 | 0 | 0 | 2.848577 | 0 | 4.771805 | 7.466179 | 29.21636 | 27.4912 |  | 0.000932782 | 0.01875165 | 0 | 0 | [16 empty] | 46.30153 | 0.02825141
9580 | 2022/03/06 08:53:07 | 146473.3836 | 0.2507 | 1 | 17 | 11 | 1 | 0 | 0 | 3.735809 | 2.925091 | 10.92758 | 4.772048 | 7.466249 | 29.21707 | 27.49139 |  | 0.05909492 |  | 0.01717378 | 785.8478 | [16 empty] | 46.30153 | 0.02825141
9581 | 2022/03/06 08:53:07 | 146473.6341 | 0.5012 | 1 | 17 | 11 | 1 | 0 | 0 | 3.735809 | 2.932465 | 10.95513 | 4.772308 | 7.466249 | 29.21783 | 27.49139 | [21 empty] | 46.11367 | -0.05870461
9582 | 2022/03/06 08:53:08 | 146473.8834 | 0.7505 | 1 | 17 | 11 | 1 | 0 | 0 | 3.735809 | 2.93784 | 10.97521 | 4.772564 | 7.466249 | 29.21858 | 27.49139 |  | 0.02418704 |  | 0.04058411 | 23.80361 | [16 empty] | 46.11367 | -0.05870461
9583 | 2022/03/06 08:53:08 | 146474.1333 | 1.0004 | 1 | 17 | 11 | 1 | 0 | 0 | 3.734749 | 2.943086 | 10.99169 | 4.772824 | 7.466249 | 29.21935 | 27.49139 | [21 empty] | 46.11367 | -0.05870461
9584 | 2022/03/06 08:53:08 | 146474.3845 | 1.2516 | 1 | 17 | 11 | 1 | 0 | 0 | 3.732956 | 2.94768 | 11.00356 | 4.773085 | 7.466249 | 29.22011 | 27.49139 | [21 empty] | 46.06263 | -0.05870461
9585 | 2022/03/06 08:53:08 | 146474.6339 | 1.501 | 1 | 17 | 11 | 1 | 0 | 0 | 3.731316 | 2.952003 | 11.01486 | 4.773342 | 7.466249 | 29.22087 | 27.49139 | [21 empty] | 46.06263 | -0.05870461
9586 | 2022/03/06 08:53:09 | 146474.8844 | 1.7515 | 1 | 17 | 11 | 1 | 0 | 0 | 3.731163 | 2.956042 | 11.02947 | 4.773601 | 7.466249 | 29.22164 | 27.49139 |  | 0.01680054 |  | 0.0655459 | 18.73852 | [16 empty] | 46.06263 | -0.05870461
9587 | 2022/03/06 08:53:09 | 146475.1332 | 2.0003 | 1 | 17 | 11 | 1 | 0 | 0 | 3.731117 | 2.960186 | 11.0448 | 4.773859 | 7.466249 | 29.2224 | 27.49139 | [21 empty] | 46.10004 | -0.00426054
9588 | 2022/03/06 08:53:09 | 146475.3843 | 2.2514 | 1 | 17 | 11 | 1 | 0 | 0 | 3.730904 | 2.963889 | 11.05799 | 4.774118 | 7.466249 | 29.22317 | 27.49139 | [21 empty] | 46.10004 | -0.00426054
9589 | 2022/03/06 08:53:09 | 146475.6332 | 2.5003 | 1 | 17 | 11 | 1 | 0 | 0 | 3.730782 | 2.967719 | 11.07191 | 4.774376 | 7.466249 | 29.22393 | 27.49139 | [21 empty] | 46.29586 | 0.0611937
9590 | 2022/03/06 08:53:10 | 146475.8835 | 2.7506 | 1 | 17 | 11 | 1 | 0 | 0 | 3.73085 | 2.971144 | 11.08489 | 4.774635 | 7.466249 | 29.2247 | 27.49139 |  | 0.01323537 |  | 0.06907333 | 14.95603 | [16 empty] | 46.29586 | 0.0611937
9591 | 2022/03/06 08:53:10 | 146476.1331 | 3.0002 | 1 | 17 | 11 | 1 | 0 | 0 | 3.730743 | 2.974923 | 11.09867 | 4.774894 | 7.466249 | 29.22547 | 27.49139 | [21 empty] | 46.29586 | 0.0611937
9592 | 2022/03/06 08:53:10 | 146476.3852 | 3.2523 | 1 | 17 | 11 | 1 | 0 | 0 | 3.730667 | 2.978301 | 11.11105 | 4.775155 | 7.466249 | 29.22625 | 27.49139 | [21 empty] | 46.32404 | 0.0611937
9593 | 2022/03/06 08:53:10 | 146476.6331 | 3.5002 | 1 | 17 | 11 | 1 | 0 | 0 | 3.730537 | 2.981906 | 11.12411 | 4.775411 | 7.466249 | 29.22701 | 27.49139 | [21 empty] | 46.32404 | 0.0611937
9594 | 2022/03/06 08:53:11 | 146476.8836 | 3.7507 | 1 | 17 | 11 | 1 | 0 | 0 | 3.730797 | 2.985072 | 11.1367 | 4.775671 | 7.466249 | 29.22779 | 27.49139 |  | 0.01422227 |  | 0.07442388 | 14.02525 | [16 empty] | 46.32404 | 0.0611937
9595 | 2022/03/06 08:53:11 | 146477.1332 | 4.0003 | 1 | 17 | 11 | 1 | 0 | 0 | 3.730553 | 2.98842 | 11.14846 | 4.775929 | 7.466249 | 29.22856 | 27.49139 | [21 empty] | 46.18387 | -0.03499746
9596 | 2022/03/06 08:53:11 | 146477.3837 | 4.2508 | 1 | 17 | 11 | 1 | 0 | 0 | 3.730965 | 2.991537 | 11.16132 | 4.776188 | 7.466249 | 29.22933 | 27.49139 | [21 empty] | 46.18387 | -0.03499746
9597 | 2022/03/06 08:53:11 | 146477.6339 | 4.501 | 1 | 17 | 11 | 1 | 0 | 0 | 3.730759 | 2.994757 | 11.17272 | 4.776447 | 7.466249 | 29.23011 | 27.49139 | [21 empty] | 46.18387 | -0.03499746
9598 | 2022/03/06 08:53:12 | 146477.8837 | 4.7508 | 1 | 17 | 11 | 1 | 0 | 0 | 3.730721 | 2.997409 | 11.1825 | 4.776706 | 7.466249 | 29.23088 | 27.49139 |  | 0.01231557 |  | 0.08325503 | 11.95344 | [16 empty] | 46.06237 | -0.03796935
9599 | 2022/03/06 08:53:12 | 146478.134 | 5.0011 | 1 | 17 | 11 | 1 | 0 | 0 | 3.730461 | 3.000751 | 11.19418 | 4.776965 | 7.466249 | 29.23166 | 27.49139 | [21 empty] | 46.06237 | -0.03796935
9600 | 2022/03/06 08:53:12 | 146478.3835 | 5.2506 | 1 | 17 | 11 | 1 | 0 | 0 | 3.731117 | 3.003514 | 11.20646 | 4.777223 | 7.466249 | 29.23244 | 27.49139 | [21 empty] | 46.06237 | -0.03796935
9601 | 2022/03/06 08:53:12 | 146478.6332 | 5.5003 | 1 | 17 | 11 | 1 | 0 | 0 | 3.731873 | 3.006659 | 11.22047 | 4.777482 | 7.466249 | 29.23321 | 27.49139 | [21 empty] | 46.03688 | -0.03796935
9602 | 2022/03/06 08:53:13 | 146478.8843 | 5.7514 | 1 | 17 | 11 | 1 | 0 | 0 | 3.732132 | 3.009319 | 11.23118 | 4.777741 | 7.466249 | 29.234 | 27.49139 |  | 0.01190762 |  | 0.08630784 | 11.53593 | [16 empty] | 46.03688 | -0.03796935
9603 | 2022/03/06 08:53:13 | 146479.1333 | 6.0004 | 1 | 17 | 11 | 1 | 0 | 0 | 3.73156 | 3.01236 | 11.2408 | 4.777999 | 7.466249 | 29.23477 | 27.49139 | [21 empty] | 46.03688 | -0.03796935
9604 | 2022/03/06 08:53:13 | 146479.3836 | 6.2507 | 1 | 17 | 11 | 1 | 0 | 0 | 3.731041 | 3.01505 | 11.24928 | 4.778258 | 7.466249 | 29.23555 | 27.49139 | [21 empty] | 46.18093 | 0.03705263
9605 | 2022/03/06 08:53:13 | 146479.6332 | 6.5003 | 1 | 17 | 11 | 1 | 0 | 0 | 3.730965 | 3.017779 | 11.25923 | 4.778517 | 7.466249 | 29.23633 | 27.49139 | [21 empty] | 46.18093 | 0.03705263
9606 | 2022/03/06 08:53:14 | 146479.8835 | 6.7506 | 1 | 17 | 11 | 1 | 0 | 0 | 3.730652 | 3.020274 | 11.26759 | 4.778776 | 7.466249 | 29.23711 | 27.49139 |  | 0.009939399 |  | 0.09361296 | 10.8454 | [16 empty] | 46.18093 | 0.03705263
9607 | 2022/03/06 08:53:14 | 146480.134 | 7.0011 | 1 | 17 | 11 | 1 | 0 | 0 | 3.730537 | 3.023203 | 11.27817 | 4.779036 | 7.466249 | 29.2379 | 27.49139 | [21 empty] | 46.32786 | 0.04591346
9608 | 2022/03/06 08:53:14 | 146480.3829 | 7.25 | 1 | 17 | 11 | 1 | 0 | 0 | 3.730484 | 3.025688 | 11.28728 | 4.779293 | 7.466249 | 29.23868 | 27.49139 | [21 empty] | 46.32786 | 0.04591346
9609 | 2022/03/06 08:53:14 | 146480.6341 | 7.5012 | 1 | 17 | 11 | 1 | 0 | 0 | 3.730904 | 3.02836 | 11.29852 | 4.779552 | 7.466249 | 29.23946 | 27.49139 | [21 empty] | 46.19401 | 0.04591346
9610 | 2022/03/06 08:53:15 | 146480.8835 | 7.7506 | 1 | 17 | 11 | 1 | 0 | 0 | 3.730766 | 3.031077 | 11.30824 | 4.779811 | 7.466249 | 29.24025 | 27.49139 |  | 0.01149394 |  | 0.09494757 | 10.29858 | [16 empty] | 46.19401 | 0.04591346
9611 | 2022/03/06 08:53:15 | 146481.1346 | 8.0017 | 1 | 17 | 11 | 1 | 0 | 0 | 3.730766 | 3.033502 | 11.31729 | 4.78007 | 7.466249 | 29.24103 | 27.49139 | [21 empty] | 46.19401 | 0.04591346
9612 | 2022/03/06 08:53:15 | 146481.3835 | 8.2506 | 1 | 17 | 11 | 1 | 0 | 0 | 3.730629 | 3.035837 | 11.32558 | 4.780329 | 7.466249 | 29.24182 | 27.49139 | [21 empty] | 46.06119 | -0.08333445
9613 | 2022/03/06 08:53:15 | 146481.6348 | 8.5019 | 1 | 17 | 11 | 1 | 0 | 0 | 3.73069 | 3.038217 | 11.33465 | 4.780589 | 7.466249 | 29.24261 | 27.49139 | [21 empty] | 46.06119 | -0.08333445
9614 | 2022/03/06 08:53:16 | 146481.8838 | 8.7509 | 1 | 17 | 11 | 1 | 0 | 0 | 3.730759 | 3.040963 | 11.3451 | 4.780847 | 7.466249 | 29.24339 | 27.49139 |  | 0.01001926 |  | 0.1096541 | 9.935698 | [16 empty] | 46.06119 | -0.08333445
9615 | 2022/03/06 08:53:16 | 146482.1333 | 9.0004 | 1 | 17 | 11 | 1 | 0 | 0 | 3.730598 | 3.043326 | 11.35343 | 4.781105 | 7.466249 | 29.24417 | 27.49139 | [21 empty] | 45.96099 | -0.03131032
9616 | 2022/03/06 08:53:16 | 146482.3835 | 9.2506 | 1 | 17 | 11 | 1 | 0 | 0 | 3.730682 | 3.045869 | 11.36317 | 4.781363 | 7.466249 | 29.24496 | 27.49139 | [21 empty] | 45.96099 | -0.03131032
9617 | 2022/03/06 08:53:16 | 146482.634 | 9.5011 | 1 | 17 | 11 | 1 | 0 | 0 | 3.730461 | 3.048091 | 11.37078 | 4.781622 | 7.466249 | 29.24575 | 27.49139 | [21 empty] | 45.96099 | -0.03131032
9618 | 2022/03/06 08:53:17 | 146482.8837 | 9.7508 | 1 | 17 | 11 | 1 | 0 | 0 | 3.730652 | 3.050532 | 11.38047 | 4.781881 | 7.466249 | 29.24654 | 27.49139 |  | 0.008967708 |  | 0.1119332 | 9.147213 | [16 empty] | 46.06119 | -0.03131032
9619 | 2022/03/06 08:53:17 | 146483.1333 | 10.0004 | 1 | 17 | 11 | 1 | 0 | 0 | 3.730446 | 3.052639 | 11.3877 | 4.78214 | 7.466249 | 29.24733 | 27.49139 | [21 empty] | 46.06119 | -0.03131032
9620 | 2022/03/06 08:53:17 | 146483.1347 | 10.0018 | 1 | 17 | 11 | 1 | 0 | 0 | 3.730415 | 3.05271 | 11.38788 | 4.782142 | 7.466249 | 29.24734 | 27.49139 |  | 0.008967708 | 0.01875165 | 0.1119332 | 9.147213 | [16 empty] | 46.06119 | -0.03131032
9621 | 2022/03/06 08:53:18 | 146484.1733 | 1.0009 | 1 | 18 | 11 | 1 | 0 | 0 | 0 | 2.97688 | 0 | 4.782146 | 7.466249 | 29.24735 | 27.49139 |  | -0.0071629 | [19 empty] | 46.22065 | 0.081141
9622 | 2022/03/06 08:53:19 | 146485.1724 | 2 | 1 | 18 | 11 | 1 | 0 | 0 | 0 | 2.973851 | 0 | 4.782146 | 7.466249 | 29.24735 | 27.49139 |  | -0.004819538 | [19 empty] | 46.07251 | -0.001285076
9623 | 2022/03/06 08:53:20 | 146486.1731 | 3.0007 | 1 | 18 | 11 | 1 | 0 | 0 | 0 | 2.971894 | 0 | 4.782146 | 7.466249 | 29.24735 | 27.49139 |  | -0.002811222 | [19 empty] | 45.97374 | -0.07587314
9624 | 2022/03/06 08:53:21 | 146487.1733 | 4.0009 | 1 | 18 | 11 | 1 | 0 | 0 | 0 | 2.97047 | 0 | 4.782146 | 7.466249 | 29.24735 | 27.49139 |  | -0.00200788 | [19 empty] | 46.1498 | -0.005350113
9625 | 2022/03/06 08:53:22 | 146488.1731 | 5.0007 | 1 | 18 | 11 | 1 | 0 | 0 | 0 | 2.968945 | 0 | 4.782146 | 7.466249 | 29.24735 | 27.49139 |  | -0.001491708 | [19 empty] | 46.22127 | 0.08270383
9626 | 2022/03/06 08:53:23 | 146489.1725 | 6.0001 | 1 | 18 | 11 | 1 | 0 | 0 | 0 | 2.968028 | 0 | 4.782146 | 7.466249 | 29.24735 | 27.49139 |  | -0.001447541 | [19 empty] | 46.18002 | -0.0128901
9627 | 2022/03/06 08:53:24 | 146490.1725 | 7.0001 | 1 | 18 | 11 | 1 | 0 | 0 | 0 | 2.966996 | 0 | 4.782146 | 7.466249 | 29.24735 | 27.49139 | [21 empty] | 45.95329 | -0.07085443
9628 | 2022/03/06 08:53:25 | 146491.1724 | 8 | 1 | 18 | 11 | 1 | 0 | 0 | 0 | 2.966245 | 0 | 4.782146 | 7.466249 | 29.24735 | 27.49139 | [21 empty] | 46.04874 | 0.02982736
9629 | 2022/03/06 08:53:26 | 146492.173 | 9.0006 | 1 | 18 | 11 | 1 | 0 | 0 | 0 | 2.965515 | 0 | 4.782146 | 7.466249 | 29.24735 | 27.49139 |  | -0.0007441844 | [19 empty] | 46.19365 | 0.04528403
9630 | 2022/03/06 08:53:27 | 146493.1724 | 10 | 1 | 18 | 11 | 1 | 0 | 0 | 0 | 2.964869 | 0 | 4.782146 | 7.466249 | 29.24735 | 27.49139 | [21 empty] | 46.08783 | -0.03306866
9631 | 2022/03/06 08:53:28 | 146494.1738 | 11.0014 | 1 | 18 | 11 | 1 | 0 | 0 | 0 | 2.964244 | 0 | 4.782146 | 7.466249 | 29.24735 | 27.49139 |  | -0.0008486566 | [19 empty] | 45.92189 | -0.03306866
9632 | 2022/03/06 08:53:29 | 146495.1734 | 12.001 | 1 | 18 | 11 | 1 | 0 | 0 | 0 | 2.963799 | 0 | 4.782146 | 7.466249 | 29.24735 | 27.49139 | [21 empty] | 46.17939 | 0.05204678
9633 | 2022/03/06 08:53:30 | 146496.1732 | 13.0008 | 1 | 18 | 11 | 1 | 0 | 0 | 0 | 2.963321 | 0 | 4.782146 | 7.466249 | 29.24735 | 27.49139 | [21 empty] | 46.25435 | 0.05204678
9634 | 2022/03/06 08:53:31 | 146497.1725 | 14.0001 | 1 | 18 | 11 | 1 | 0 | 0 | 0 | 2.963 | 0 | 4.782146 | 7.466249 | 29.24735 | 27.49139 |  | -0.0005077138 | [19 empty] | 45.87865 | -0.0582552
9635 | 2022/03/06 08:53:32 | 146498.1725 | 15.0001 | 1 | 18 | 11 | 1 | 0 | 0 | 0 | 2.962852 | 0 | 4.782146 | 7.466249 | 29.24735 | 27.49139 | [21 empty] | 45.94439 | -0.0582552
9636 | 2022/03/06 08:53:33 | 146499.1725 | 16.0001 | 1 | 18 | 11 | 1 | 0 | 0 | 0 | 2.962443 | 0 | 4.782146 | 7.466249 | 29.24735 | 27.49139 | [21 empty] | 46.1376 | 0.08092284
9637 | 2022/03/06 08:53:34 | 146500.1725 | 17.0001 | 1 | 18 | 11 | 1 | 0 | 0 | 0 | 2.962214 | 0 | 4.782146 | 7.466249 | 29.24735 | 27.49139 |  | -0.0003886703 | [19 empty] | 46.12371 | 0.01622677
9638 | 2022/03/06 08:53:35 | 146501.1725 | 18.0001 | 1 | 18 | 11 | 1 | 0 | 0 | 0 | 2.961874 | 0 | 4.782146 | 7.466249 | 29.24735 | 27.49139 | [21 empty] | 45.92483 | -0.08271813
9639 | 2022/03/06 08:53:36 | 146502.1724 | 19 | 1 | 18 | 11 | 1 | 0 | 0 | 0 | 2.961625 | 0 | 4.782146 | 7.466249 | 29.24735 | 27.49139 | [21 empty] | 46.07508 | -0.02730012
9640 | 2022/03/06 08:53:37 | 146503.1725 | 20.0001 | 1 | 18 | 11 | 1 | 0 | 0 | 0 | 2.961479 | 0 | 4.782146 | 7.466249 | 29.24735 | 27.49139 | [21 empty] | 46.18093 | 0.1073325
9641 | 2022/03/06 08:53:38 | 146504.1725 | 21.0001 | 1 | 18 | 11 | 1 | 0 | 0 | 0 | 2.961237 | 0 | 4.782146 | 7.466249 | 29.24735 | 27.49139 | [21 empty] | 46.13976 | -0.01286864
9642 | 2022/03/06 08:53:39 | 146505.1724 | 22 | 1 | 18 | 11 | 1 | 0 | 0 | 0 | 2.961045 | 0 | 4.782146 | 7.466249 | 29.24735 | 27.49139 |  | -0.0002477493 | [19 empty] | 45.86669 | -0.08533239
9643 | 2022/03/06 08:53:40 | 146506.174 | 23.0016 | 1 | 18 | 11 | 1 | 0 | 0 | 0 | 2.960876 | 0 | 4.782146 | 7.466249 | 29.24735 | 27.49139 | [21 empty] | 45.97734 | 0.03457665
9644 | 2022/03/06 08:53:41 | 146507.1726 | 24.0002 | 1 | 18 | 11 | 1 | 0 | 0 | 0 | 2.960856 | 0 | 4.782146 | 7.466249 | 29.24735 | 27.49139 | [21 empty] | 46.1673 | 0.05936503
9645 | 2022/03/06 08:53:42 | 146508.1725 | 25.0001 | 1 | 18 | 11 | 1 | 0 | 0 | 0 | 2.960628 | 0 | 4.782146 | 7.466249 | 29.24735 | 27.49139 | [21 empty] | 45.99983 | -0.05233526
9646 | 2022/03/06 08:53:43 | 146509.1725 | 26.0001 | 1 | 18 | 11 | 1 | 0 | 0 | 0 | 2.960427 | 0 | 4.782146 | 7.466249 | 29.24735 | 27.49139 | [21 empty] | 45.88059 | -0.05233526
9647 | 2022/03/06 08:53:44 | 146510.1733 | 27.0009 | 1 | 18 | 11 | 1 | 0 | 0 | 0 | 2.96048 | 0 | 4.782146 | 7.466249 | 29.24735 | 27.49139 | [21 empty] | 46.12306 | 0.06704211
9648 | 2022/03/06 08:53:45 | 146511.1739 | 28.0015 | 1 | 18 | 11 | 1 | 0 | 0 | 0 | 2.960344 | 0 | 4.782146 | 7.466249 | 29.24735 | 27.49139 | [21 empty] | 46.1871 | 0.06704211
9649 | 2022/03/06 08:53:46 | 146512.1727 | 29.0003 | 1 | 18 | 11 | 1 | 0 | 0 | 0 | 2.960359 | 0 | 4.782146 | 7.466249 | 29.24735 | 27.49139 | [21 empty] | 45.8569 | -0.04217267
9650 | 2022/03/06 08:53:47 | 146513.1726 | 30.0002 | 1 | 18 | 11 | 1 | 0 | 0 | 0 | 2.960135 | 0 | 4.782146 | 7.466249 | 29.24735 | 27.49139 | [21 empty] | 45.86847 | -0.04217267
9651 | 2022/03/06 08:53:48 | 146514.1735 | 31.0011 | 1 | 18 | 11 | 1 | 0 | 0 | 0 | 2.960429 | 0 | 4.782146 | 7.466249 | 29.24735 | 27.49139 | [21 empty] | 46.05852 | 0.06300449
9652 | 2022/03/06 08:53:49 | 146515.1725 | 32.0001 | 1 | 18 | 11 | 1 | 0 | 0 | 0 | 2.960377 | 0 | 4.782146 | 7.466249 | 29.24735 | 27.49139 | [21 empty] | 46.05786 | 0.0331521
9653 | 2022/03/06 08:53:50 | 146516.1726 | 33.0002 | 1 | 18 | 11 | 1 | 0 | 0 | 0 | 2.960436 | 0 | 4.782146 | 7.466249 | 29.24735 | 27.49139 | [21 empty] | 45.89667 | -0.08372903
9654 | 2022/03/06 08:53:51 | 146517.1726 | 34.0002 | 1 | 18 | 11 | 1 | 0 | 0 | 0 | 2.960331 | 0 | 4.782146 | 7.466249 | 29.24735 | 27.49139 | [21 empty] | 46.01435 | -0.009926558
9655 | 2022/03/06 08:53:52 | 146518.1728 | 35.0004 | 1 | 18 | 11 | 1 | 0 | 0 | 0 | 2.960378 | 0 | 4.782146 | 7.466249 | 29.24735 | 27.49139 |  | -8.194898e-05 | [19 empty] | 46.16639 | 0.09421229
9656 | 2022/03/06 08:53:53 | 146519.1726 | 36.0002 | 1 | 18 | 11 | 1 | 0 | 0 | 0 | 2.960233 | 0 | 4.782146 | 7.466249 | 29.24735 | 27.49139 | [21 empty] | 46.04844 | -0.03685951
9657 | 2022/03/06 08:53:54 | 146520.1725 | 37.0001 | 1 | 18 | 11 | 1 | 0 | 0 | 0 | 2.960328 | 0 | 4.782146 | 7.466249 | 29.24735 | 27.49139 | [21 empty] | 45.81457 | -0.07308364
9658 | 2022/03/06 08:53:55 | 146521.1734 | 38.001 | 1 | 18 | 11 | 1 | 0 | 0 | 0 | 2.960389 | 0 | 4.782146 | 7.466249 | 29.24735 | 27.49139 | [21 empty] | 45.92961 | 0.03595114
9659 | 2022/03/06 08:53:56 | 146522.1727 | 39.0003 | 1 | 18 | 11 | 1 | 0 | 0 | 0 | 2.960336 | 0 | 4.782146 | 7.466249 | 29.24735 | 27.49139 | [21 empty] | 46.10479 | 0.0547421
9660 | 2022/03/06 08:53:57 | 146523.1728 | 40.0004 | 1 | 18 | 11 | 1 | 0 | 0 | 0 | 2.960119 | 0 | 4.782146 | 7.466249 | 29.24735 | 27.49139 | [21 empty] | 45.9503 | -0.04827738
9661 | 2022/03/06 08:53:57 | 146523.1741 | 40.0017 | 1 | 18 | 11 | 1 | 0 | 0 | 0 | 2.960148 | 0 | 4.782146 | 7.466249 | 29.24735 | 27.49139 |  | -8.194898e-05 | 0.01875165 | 0 | 0 | [16 empty] | 45.9503 | -0.04827738
9662 | 2022/03/06 08:53:57 | 146523.1813 | 0.0016 | 1 | 19 | 11 | 1 | 0 | 0 | 0 | 2.960205 | 0 | 4.782146 | 7.466249 | 29.24735 | 27.49139 |  | -8.194898e-05 | 0.01875165 | 0 | 0 | [16 empty] | 45.9504 | -0.04817359
9663 | 2022/03/06 08:54:07 | 146533.2194 | 10.0018 | 1 | 20 | 11 | 1 | 0 | 0 | -1.50042 | 2.882766 | -4.32536 | 4.782178 | 7.470413 | 29.24745 | 27.50349 |  | -0.003850013 |  | 0.09724335 | 10.66125 | [16 empty] | 46.09553 | 0.0965333
9664 | 2022/03/06 08:54:17 | 146543.2185 | 20.0009 | 1 | 20 | 11 | 1 | 0 | 0 | -1.5004 | 2.836377 | -4.2557 | 4.782178 | 7.474576 | 29.24745 | 27.5154 |  | -0.004918007 |  | 0.08247912 | 11.63505 | [16 empty] | 45.84095 | -0.05767941
9665 | 2022/03/06 08:54:27 | 146553.2186 | 30.001 | 1 | 20 | 11 | 1 | 0 | 0 | -1.500402 | 2.780547 | -4.171938 | 4.782178 | 7.478739 | 29.24745 | 27.52709 |  | -0.006681251 |  | 0.07031989 | 14.30675 | [16 empty] | 46.19688 | 0.03544927
9666 | 2022/03/06 08:54:37 | 146563.2179 | 40.0003 | 1 | 20 | 11 | 1 | 0 | 0 | -1.500452 | 2.722594 | -4.085122 | 4.782178 | 7.482902 | 29.24745 | 27.53855 |  | -0.00516975 |  | 0.07346823 | 13.87426 | [16 empty] | 45.82435 | -0.09391069
9667 | 2022/03/06 08:54:47 | 146573.2182 | 50.0006 | 1 | 20 | 11 | 1 | 0 | 0 | -1.50043 | 2.673163 | -4.010894 | 4.782178 | 7.487065 | 29.24745 | 27.54978 |  | -0.005099548 |  | 0.08873882 | 11.28587 | [16 empty] | 46.25254 | 0.04465818
9668 | 2022/03/06 08:54:57 | 146583.2188 | 60.0012 | 1 | 20 | 11 | 1 | 0 | 0 | -1.500362 | 2.627764 | -3.942597 | 4.782178 | 7.49123 | 29.24745 | 27.56081 |  | -0.004987239 |  | 0.09041746 | 11.05412 | [16 empty] | 45.8821 | -0.03096342
9669 | 2022/03/06 08:55:07 | 146593.2188 | 70.0012 | 1 | 20 | 11 | 1 | 0 | 0 | -1.500411 | 2.581242 | -3.872924 | 4.782178 | 7.495392 | 29.24745 | 27.57166 |  | -0.004691137 |  | 0.0906494 | 11.31786 | [16 empty] | 46.21847 | 0.04822731
9670 | 2022/03/06 08:55:17 | 146603.2181 | 80.0005 | 1 | 20 | 11 | 1 | 0 | 0 | -1.500394 | 2.532603 | -3.799902 | 4.782178 | 7.499554 | 29.24745 | 27.5823 |  | -0.005554917 |  | 0.08437264 | 11.96134 | [16 empty] | 46.22091 | 0.02355933
9671 | 2022/03/06 08:55:23 | 146609.5453 | 86.3277 | 1 | 20 | 11 | 1 | 0 | 0 | -1.50041 | 2.499967 | -3.750975 | 4.782178 | 7.502188 | 29.24745 | 27.58893 |  | -0.004523949 | 0.01875165 | 0.08271885 | 12.32084 | [16 empty] | 46.03303 | -0.05306482
9672 | 2022/03/06 09:00:23 | 146909.5837 | 300.0001 | 1 | 24 | 11 | 1 | 0 | 0 | 0 | 2.72201 | 0 | 4.782178 | 7.50219 | 29.24745 | 27.58893 |  | 0.0001741941 |  | 0 | [17 empty] | 45.29213 | -0.04828095
9673 | 2022/03/06 09:05:23 | 147209.5843 | 600.0007 | 1 | 24 | 11 | 1 | 0 | 0 | 0 | 2.765257 | 0 | 4.782178 | 7.50219 | 29.24745 | 27.58893 |  | 8.881178e-05 |  | 0 | [17 empty] | 45.33579 | 0.01525283
9674 | 2022/03/06 09:10:23 | 147509.5837 | 900.0001 | 1 | 24 | 11 | 1 | 0 | 0 | 0 | 2.792448 | 0 | 4.782178 | 7.50219 | 29.24745 | 27.58893 |  | 7.637202e-05 |  | 0 | [17 empty] | 45.25502 | 0.06414533
9675 | 2022/03/06 09:15:23 | 147809.5841 | 1200.0005 | 1 | 24 | 11 | 1 | 0 | 0 | 0 | 2.812093 | 0 | 4.782178 | 7.50219 | 29.24745 | 27.58893 |  | 5.752881e-05 |  | 0 | [17 empty] | 44.92736 | -0.03809333
9676 | 2022/03/06 09:20:23 | 148109.5851 | 1500.0015 | 1 | 24 | 11 | 1 | 0 | 0 | 0 | 2.827217 | 0 | 4.782178 | 7.50219 | 29.24745 | 27.58893 |  | 3.599621e-05 |  | 0 | [17 empty] | 45.22705 | 0.09575725
9677 | 2022/03/06 09:25:23 | 148409.5842 | 1800.0006 | 1 | 24 | 11 | 1 | 0 | 0 | 0 | 2.839555 | 0 | 4.782178 | 7.50219 | 29.24745 | 27.58893 |  | 6.275057e-05 | 0.01875165 | 0 | 0 | [16 empty] | 45.21936 | 0.08175373

## ACIM_chan_3
Device_ID | Channel_ID | Test_Time | Step_ID | Cycle_ID | EIS_Test_ID | EIS_Data_Point | Frequency | Zmod | Zphz | Zreal | Zimg | OCV | AC_Amp_RMS | DC_Base | Driven_Type | Product_ID
25925825 | 3 | 56856.7359 | 13 | 1 | 0 | 0 | 0.1000747 | 0.0208108 | -7.031352 | 0.020654 | -0.002548 | 4.180263 | 0.25 | 0 | Galvanostatic | Gamry_1
25925825 | 3 | 56856.7359 | 13 | 1 | 0 | 1 | 0.133471 | 0.0204583 | -6.03715 | 0.020345 | -0.002152 | 4.180263 | 0.25 | 0 | Galvanostatic | Gamry_1
25925825 | 3 | 56856.7359 | 13 | 1 | 0 | 2 | 0.1780965 | 0.0201115 | -5.265885 | 0.020027 | -0.001846 | 4.180263 | 0.25 | 0 | Galvanostatic | Gamry_1
25925825 | 3 | 56856.7359 | 13 | 1 | 0 | 3 | 0.2372217 | 0.0199054 | -4.646101 | 0.01984 | -0.001612 | 4.180263 | 0.25 | 0 | Galvanostatic | Gamry_1
25925825 | 3 | 56856.7359 | 13 | 1 | 0 | 4 | 0.316723 | 0.0197068 | -4.207827 | 0.019654 | -0.001446 | 4.180263 | 0.25 | 0 | Galvanostatic | Gamry_1
25925825 | 3 | 56856.7359 | 13 | 1 | 0 | 5 | 0.4230596 | 0.0195617 | -3.836353 | 0.019518 | -0.001309 | 4.180263 | 0.25 | 0 | Galvanostatic | Gamry_1
25925825 | 3 | 56856.7359 | 13 | 1 | 0 | 6 | 0.5634015 | 0.0193836 | -3.506536 | 0.019347 | -0.001186 | 4.180263 | 0.25 | 0 | Galvanostatic | Gamry_1
25925825 | 3 | 56856.7359 | 13 | 1 | 0 | 7 | 0.7512019 | 0.0192426 | -3.324435 | 0.01921 | -0.001116 | 4.180263 | 0.25 | 0 | Galvanostatic | Gamry_1
25925825 | 3 | 56856.7359 | 13 | 1 | 0 | 8 | 1.001603 | 0.0191041 | -3.245762 | 0.019073 | -0.001082 | 4.180263 | 0.25 | 0 | Galvanostatic | Gamry_1
25925825 | 3 | 56856.7359 | 13 | 1 | 0 | 9 | 1.346983 | 0.0189786 | -3.317848 | 0.018947 | -0.001098 | 4.180263 | 0.25 | 0 | Galvanostatic | Gamry_1
25925825 | 3 | 56856.7359 | 13 | 1 | 0 | 10 | 1.758912 | 0.0188231 | -3.508421 | 0.018788 | -0.001152 | 4.180263 | 0.25 | 0 | Galvanostatic | Gamry_1
25925825 | 3 | 56856.7359 | 13 | 1 | 0 | 11 | 2.391582 | 0.0186402 | -3.860124 | 0.018598 | -0.001255 | 4.180263 | 0.25 | 0 | Galvanostatic | Gamry_1
25925825 | 3 | 56856.7359 | 13 | 1 | 0 | 12 | 3.16723 | 0.0184075 | -4.307843 | 0.018355 | -0.001383 | 4.180263 | 0.25 | 0 | Galvanostatic | Gamry_1
25925825 | 3 | 56856.7359 | 13 | 1 | 0 | 13 | 4.234417 | 0.0181392 | -4.767934 | 0.018076 | -0.001508 | 4.180263 | 0.25 | 0 | Galvanostatic | Gamry_1
25925825 | 3 | 56856.7359 | 13 | 1 | 0 | 14 | 5.580357 | 0.0178193 | -5.164312 | 0.017747 | -0.001604 | 4.180263 | 0.25 | 0 | Galvanostatic | Gamry_1
25925825 | 3 | 56856.7359 | 13 | 1 | 0 | 15 | 7.440476 | 0.0174636 | -5.498432 | 0.017383 | -0.001673 | 4.180263 | 0.25 | 0 | Galvanostatic | Gamry_1
25925825 | 3 | 56856.7359 | 13 | 1 | 0 | 16 | 9.91015 | 0.0170624 | -5.618773 | 0.01698 | -0.001671 | 4.180263 | 0.25 | 0 | Galvanostatic | Gamry_1
25925825 | 3 | 56856.7359 | 13 | 1 | 0 | 17 | 13.31676 | 0.0166711 | -5.47267 | 0.016595 | -0.00159 | 4.180263 | 0.25 | 0 | Galvanostatic | Gamry_1
25925825 | 3 | 56856.7359 | 13 | 1 | 0 | 18 | 17.75568 | 0.0163215 | -5.164343 | 0.016255 | -0.001469 | 4.180263 | 0.25 | 0 | Galvanostatic | Gamry_1
25925825 | 3 | 56856.7359 | 13 | 1 | 0 | 19 | 23.91582 | 0.0160426 | -4.735023 | 0.015988 | -0.001324 | 4.180263 | 0.25 | 0 | Galvanostatic | Gamry_1
25925825 | 3 | 56856.7359 | 13 | 1 | 0 | 20 | 31.88775 | 0.0158043 | -4.414819 | 0.015757 | -0.001217 | 4.180263 | 0.25 | 0 | Galvanostatic | Gamry_1
25925825 | 3 | 56856.7359 | 13 | 1 | 0 | 21 | 42.61364 | 0.0156637 | -3.799133 | 0.015629 | -0.001038 | 4.180263 | 0.25 | 0 | Galvanostatic | Gamry_1
25925825 | 3 | 56856.7359 | 13 | 1 | 0 | 22 | 54.50581 | 0.0154426 | -4.08811 | 0.015403 | -0.001101 | 4.180263 | 0.25 | 0 | Galvanostatic | Gamry_1
25925825 | 3 | 56856.7359 | 13 | 1 | 0 | 23 | 74.40476 | 0.0152587 | -3.457736 | 0.015231 | -0.00092 | 4.180263 | 0.25 | 0 | Galvanostatic | Gamry_1
25925825 | 3 | 56856.7359 | 13 | 1 | 0 | 24 | 99.734 | 0.0150793 | -3.024425 | 0.015058 | -0.000796 | 4.180263 | 0.25 | 0 | Galvanostatic | Gamry_1
25925825 | 3 | 56856.7359 | 13 | 1 | 0 | 25 | 133.9286 | 0.0149003 | -2.627283 | 0.014885 | -0.000683 | 4.180263 | 0.25 | 0 | Galvanostatic | Gamry_1
25925825 | 3 | 56856.7359 | 13 | 1 | 0 | 26 | 178.0063 | 0.014807 | -2.32892 | 0.014795 | -0.000602 | 4.180263 | 0.25 | 0 | Galvanostatic | Gamry_1
25925825 | 3 | 56856.7359 | 13 | 1 | 0 | 27 | 238.3475 | 0.0146778 | -1.880292 | 0.01467 | -0.000482 | 4.180263 | 0.25 | 0 | Galvanostatic | Gamry_1
25925825 | 3 | 56856.7359 | 13 | 1 | 0 | 28 | 319.6023 | 0.0145627 | -1.351663 | 0.014559 | -0.000344 | 4.180263 | 0.25 | 0 | Galvanostatic | Gamry_1
25925825 | 3 | 56856.7359 | 13 | 1 | 0 | 29 | 418.5268 | 0.0144726 | -0.9374251 | 0.014471 | -0.000237 | 4.180263 | 0.25 | 0 | Galvanostatic | Gamry_1
25925825 | 3 | 56856.7359 | 13 | 1 | 0 | 30 | 558.0357 | 0.014404 | -0.2115039 | 0.014404 | -5.3e-05 | 4.180263 | 0.25 | 0 | Galvanostatic | Gamry_1
25925825 | 3 | 56856.7359 | 13 | 1 | 0 | 31 | 745.7386 | 0.0143119 | 0.4451098 | 0.014311 | 0.000111 | 4.180263 | 0.25 | 0 | Galvanostatic | Gamry_1
25925825 | 3 | 56856.7359 | 13 | 1 | 0 | 32 | 1004.464 | 0.0142467 | 1.353191 | 0.014243 | 0.000336 | 4.180263 | 0.25 | 0 | Galvanostatic | Gamry_1
25925825 | 3 | 56856.7359 | 13 | 1 | 0 | 33 | 1324.728 | 0.0142041 | 2.439294 | 0.014191 | 0.000605 | 4.180263 | 0.25 | 0 | Galvanostatic | Gamry_1
25925825 | 3 | 56856.7359 | 13 | 1 | 0 | 34 | 1770.833 | 0.0141823 | 3.910594 | 0.014149 | 0.000967 | 4.180263 | 0.25 | 0 | Galvanostatic | Gamry_1
25925825 | 3 | 56856.7359 | 13 | 1 | 0 | 35 | 2343.75 | 0.0141994 | 5.73238 | 0.014128 | 0.001418 | 4.180263 | 0.25 | 0 | Galvanostatic | Gamry_1
25925825 | 3 | 56856.7359 | 13 | 1 | 0 | 36 | 3164.063 | 0.0142869 | 8.189216 | 0.014141 | 0.002035 | 4.180263 | 0.25 | 0 | Galvanostatic | Gamry_1
25925825 | 3 | 56856.7359 | 13 | 1 | 0 | 37 | 4230.183 | 0.0144764 | 11.1691 | 0.014202 | 0.002804 | 4.180263 | 0.25 | 0 | Galvanostatic | Gamry_1
25925825 | 3 | 56856.7359 | 13 | 1 | 0 | 38 | 5602.134 | 0.0147897 | 14.72907 | 0.014304 | 0.00376 | 4.180263 | 0.25 | 0 | Galvanostatic | Gamry_1
25925825 | 3 | 56856.7359 | 13 | 1 | 0 | 39 | 7431.402 | 0.0153111 | 18.94704 | 0.014482 | 0.004971 | 4.180263 | 0.25 | 0 | Galvanostatic | Gamry_1
25925825 | 3 | 59765.2226 | 13 | 1 | 1 | 0 | 0.1000747 | 0.0189872 | -5.940928 | 0.018885 | -0.001965 | 4.100873 | 0.25 | 0 | Galvanostatic | Gamry_1
25925825 | 3 | 59765.2226 | 13 | 1 | 1 | 1 | 0.133471 | 0.0186465 | -5.325188 | 0.018566 | -0.001731 | 4.100873 | 0.25 | 0 | Galvanostatic | Gamry_1
25925825 | 3 | 59765.2226 | 13 | 1 | 1 | 2 | 0.1780965 | 0.0183816 | -4.776759 | 0.018318 | -0.001531 | 4.100873 | 0.25 | 0 | Galvanostatic | Gamry_1
25925825 | 3 | 59765.2226 | 13 | 1 | 1 | 3 | 0.2372217 | 0.0181418 | -4.240497 | 0.018092 | -0.001341 | 4.100873 | 0.25 | 0 | Galvanostatic | Gamry_1
25925825 | 3 | 59765.2226 | 13 | 1 | 1 | 4 | 0.316723 | 0.017947 | -3.721302 | 0.017909 | -0.001165 | 4.100873 | 0.25 | 0 | Galvanostatic | Gamry_1
25925825 | 3 | 59765.2226 | 13 | 1 | 1 | 5 | 0.4230596 | 0.017788 | -3.303959 | 0.017758 | -0.001025 | 4.100873 | 0.25 | 0 | Galvanostatic | Gamry_1
25925825 | 3 | 59765.2226 | 13 | 1 | 1 | 6 | 0.5634015 | 0.0176704 | -2.967226 | 0.017647 | -0.000915 | 4.100873 | 0.25 | 0 | Galvanostatic | Gamry_1
25925825 | 3 | 59765.2226 | 13 | 1 | 1 | 7 | 0.7512019 | 0.0174779 | -2.644459 | 0.017459 | -0.000806 | 4.100873 | 0.25 | 0 | Galvanostatic | Gamry_1
25925825 | 3 | 59765.2226 | 13 | 1 | 1 | 8 | 1.001603 | 0.017405 | -2.35657 | 0.01739 | -0.000716 | 4.100873 | 0.25 | 0 | Galvanostatic | Gamry_1
25925825 | 3 | 59765.2226 | 13 | 1 | 1 | 9 | 1.346983 | 0.0172925 | -2.201963 | 0.01728 | -0.000664 | 4.100873 | 0.25 | 0 | Galvanostatic | Gamry_1
25925825 | 3 | 59765.2226 | 13 | 1 | 1 | 10 | 1.758912 | 0.0172212 | -2.123863 | 0.017209 | -0.000638 | 4.100873 | 0.25 | 0 | Galvanostatic | Gamry_1
25925825 | 3 | 59765.2226 | 13 | 1 | 1 | 11 | 2.391582 | 0.0171481 | -2.098969 | 0.017137 | -0.000628 | 4.100873 | 0.25 | 0 | Galvanostatic | Gamry_1
25925825 | 3 | 59765.2226 | 13 | 1 | 1 | 12 | 3.16723 | 0.0170323 | -2.031451 | 0.017022 | -0.000604 | 4.100873 | 0.25 | 0 | Galvanostatic | Gamry_1
25925825 | 3 | 59765.2226 | 13 | 1 | 1 | 13 | 4.234417 | 0.0169645 | -2.129755 | 0.016953 | -0.00063 | 4.100873 | 0.25 | 0 | Galvanostatic | Gamry_1
25925825 | 3 | 59765.2226 | 13 | 1 | 1 | 14 | 5.580357 | 0.0168803 | -2.303881 | 0.016867 | -0.000679 | 4.100873 | 0.25 | 0 | Galvanostatic | Gamry_1
25925825 | 3 | 59765.2226 | 13 | 1 | 1 | 15 | 7.440476 | 0.0167852 | -2.502138 | 0.016769 | -0.000733 | 4.100873 | 0.25 | 0 | Galvanostatic | Gamry_1
25925825 | 3 | 59765.2226 | 13 | 1 | 1 | 16 | 9.91015 | 0.0166414 | -2.708879 | 0.016623 | -0.000786 | 4.100873 | 0.25 | 0 | Galvanostatic | Gamry_1
25925825 | 3 | 59765.2226 | 13 | 1 | 1 | 17 | 13.31676 | 0.0164766 | -2.989495 | 0.016454 | -0.000859 | 4.100873 | 0.25 | 0 | Galvanostatic | Gamry_1
25925825 | 3 | 59765.2226 | 13 | 1 | 1 | 18 | 17.75568 | 0.0162911 | -3.180634 | 0.016266 | -0.000904 | 4.100873 | 0.25 | 0 | Galvanostatic | Gamry_1
25925825 | 3 | 59765.2226 | 13 | 1 | 1 | 19 | 23.91582 | 0.0160706 | -3.372217 | 0.016043 | -0.000945 | 4.100873 | 0.25 | 0 | Galvanostatic | Gamry_1
25925825 | 3 | 59765.2226 | 13 | 1 | 1 | 20 | 31.88775 | 0.0158633 | -3.436378 | 0.015835 | -0.000951 | 4.100873 | 0.25 | 0 | Galvanostatic | Gamry_1
25925825 | 3 | 59765.2226 | 13 | 1 | 1 | 21 | 42.61364 | 0.0156251 | -3.678131 | 0.015593 | -0.001002 | 4.100873 | 0.25 | 0 | Galvanostatic | Gamry_1
25925825 | 3 | 59765.2226 | 13 | 1 | 1 | 22 | 54.50581 | 0.0152943 | -3.366287 | 0.015268 | -0.000898 | 4.100873 | 0.25 | 0 | Galvanostatic | Gamry_1
25925825 | 3 | 59765.2226 | 13 | 1 | 1 | 23 | 74.40476 | 0.0152632 | -3.236008 | 0.015239 | -0.000862 | 4.100873 | 0.25 | 0 | Galvanostatic | Gamry_1
25925825 | 3 | 59765.2226 | 13 | 1 | 1 | 24 | 99.734 | 0.0151507 | -2.865322 | 0.015132 | -0.000757 | 4.100873 | 0.25 | 0 | Galvanostatic | Gamry_1
25925825 | 3 | 59765.2226 | 13 | 1 | 1 | 25 | 133.9286 | 0.0149418 | -2.599634 | 0.014926 | -0.000678 | 4.100873 | 0.25 | 0 | Galvanostatic | Gamry_1
25925825 | 3 | 59765.2226 | 13 | 1 | 1 | 26 | 178.0063 | 0.0148052 | -2.274987 | 0.014794 | -0.000588 | 4.100873 | 0.25 | 0 | Galvanostatic | Gamry_1
25925825 | 3 | 59765.2226 | 13 | 1 | 1 | 27 | 238.3475 | 0.0146757 | -1.911401 | 0.014668 | -0.000489 | 4.100873 | 0.25 | 0 | Galvanostatic | Gamry_1
25925825 | 3 | 59765.2226 | 13 | 1 | 1 | 28 | 319.6023 | 0.0145492 | -1.438182 | 0.014545 | -0.000365 | 4.100873 | 0.25 | 0 | Galvanostatic | Gamry_1
25925825 | 3 | 59765.2226 | 13 | 1 | 1 | 29 | 418.5268 | 0.0144479 | -0.98786 | 0.014446 | -0.000249 | 4.100873 | 0.25 | 0 | Galvanostatic | Gamry_1
25925825 | 3 | 59765.2226 | 13 | 1 | 1 | 30 | 558.0357 | 0.0143745 | -0.2804499 | 0.014374 | -7e-05 | 4.100873 | 0.25 | 0 | Galvanostatic | Gamry_1
25925825 | 3 | 59765.2226 | 13 | 1 | 1 | 31 | 745.7386 | 0.01429 | 0.4175895 | 0.01429 | 0.000104 | 4.100873 | 0.25 | 0 | Galvanostatic | Gamry_1
25925825 | 3 | 59765.2226 | 13 | 1 | 1 | 32 | 1004.464 | 0.0142151 | 1.329033 | 0.014211 | 0.00033 | 4.100873 | 0.25 | 0 | Galvanostatic | Gamry_1
25925825 | 3 | 59765.2226 | 13 | 1 | 1 | 33 | 1324.728 | 0.0141735 | 2.438576 | 0.014161 | 0.000603 | 4.100873 | 0.25 | 0 | Galvanostatic | Gamry_1
25925825 | 3 | 59765.2226 | 13 | 1 | 1 | 34 | 1770.833 | 0.0141523 | 3.908931 | 0.014119 | 0.000965 | 4.100873 | 0.25 | 0 | Galvanostatic | Gamry_1
25925825 | 3 | 59765.2226 | 13 | 1 | 1 | 35 | 2343.75 | 0.0141718 | 5.735082 | 0.014101 | 0.001416 | 4.100873 | 0.25 | 0 | Galvanostatic | Gamry_1
25925825 | 3 | 59765.2226 | 13 | 1 | 1 | 36 | 3164.063 | 0.0142582 | 8.218734 | 0.014112 | 0.002038 | 4.100873 | 0.25 | 0 | Galvanostatic | Gamry_1
25925825 | 3 | 59765.2226 | 13 | 1 | 1 | 37 | 4230.183 | 0.0144479 | 11.23274 | 0.014171 | 0.002814 | 4.100873 | 0.25 | 0 | Galvanostatic | Gamry_1
25925825 | 3 | 59765.2226 | 13 | 1 | 1 | 38 | 5602.134 | 0.0147695 | 14.77272 | 0.014281 | 0.003766 | 4.100873 | 0.25 | 0 | Galvanostatic | Gamry_1
25925825 | 3 | 59765.2226 | 13 | 1 | 1 | 39 | 7431.402 | 0.0152889 | 19.0118 | 0.014455 | 0.004981 | 4.100873 | 0.25 | 0 | Galvanostatic | Gamry_1
25925825 | 3 | 62665.7099 | 13 | 1 | 2 | 0 | 0.1000747 | 0.0184072 | -6.558549 | 0.018287 | -0.002102 | 4.078633 | 0.25 | 0 | Galvanostatic | Gamry_1
25925825 | 3 | 62665.7099 | 13 | 1 | 2 | 1 | 0.133471 | 0.0180661 | -5.904652 | 0.01797 | -0.001859 | 4.078633 | 0.25 | 0 | Galvanostatic | Gamry_1
25925825 | 3 | 62665.7099 | 13 | 1 | 2 | 2 | 0.1780965 | 0.0177598 | -5.18171 | 0.017687 | -0.001604 | 4.078633 | 0.25 | 0 | Galvanostatic | Gamry_1
25925825 | 3 | 62665.7099 | 13 | 1 | 2 | 3 | 0.2372217 | 0.0175404 | -4.606185 | 0.017484 | -0.001409 | 4.078633 | 0.25 | 0 | Galvanostatic | Gamry_1
25925825 | 3 | 62665.7099 | 13 | 1 | 2 | 4 | 0.316723 | 0.0172703 | -4.068698 | 0.017227 | -0.001225 | 4.078633 | 0.25 | 0 | Galvanostatic | Gamry_1
25925825 | 3 | 62665.7099 | 13 | 1 | 2 | 5 | 0.4230596 | 0.017126 | -3.550951 | 0.017093 | -0.001061 | 4.078633 | 0.25 | 0 | Galvanostatic | Gamry_1
25925825 | 3 | 62665.7099 | 13 | 1 | 2 | 6 | 0.5634015 | 0.0169646 | -3.247274 | 0.016937 | -0.000961 | 4.078633 | 0.25 | 0 | Galvanostatic | Gamry_1
25925825 | 3 | 62665.7099 | 13 | 1 | 2 | 7 | 0.7512019 | 0.0168816 | -2.759423 | 0.016862 | -0.000813 | 4.078633 | 0.25 | 0 | Galvanostatic | Gamry_1
25925825 | 3 | 62665.7099 | 13 | 1 | 2 | 8 | 1.001603 | 0.0167389 | -2.311454 | 0.016725 | -0.000675 | 4.078633 | 0.25 | 0 | Galvanostatic | Gamry_1
25925825 | 3 | 62665.7099 | 13 | 1 | 2 | 9 | 1.346983 | 0.016657 | -2.109227 | 0.016646 | -0.000613 | 4.078633 | 0.25 | 0 | Galvanostatic | Gamry_1
25925825 | 3 | 62665.7099 | 13 | 1 | 2 | 10 | 1.758912 | 0.0165642 | -1.889477 | 0.016555 | -0.000546 | 4.078633 | 0.25 | 0 | Galvanostatic | Gamry_1
25925825 | 3 | 62665.7099 | 13 | 1 | 2 | 11 | 2.391582 | 0.0165072 | -1.69132 | 0.0165 | -0.000487 | 4.078633 | 0.25 | 0 | Galvanostatic | Gamry_1
25925825 | 3 | 62665.7099 | 13 | 1 | 2 | 12 | 3.16723 | 0.0164294 | -1.527708 | 0.016424 | -0.000438 | 4.078633 | 0.25 | 0 | Galvanostatic | Gamry_1
25925825 | 3 | 62665.7099 | 13 | 1 | 2 | 13 | 4.234417 | 0.0163871 | -1.533774 | 0.016381 | -0.000439 | 4.078633 | 0.25 | 0 | Galvanostatic | Gamry_1
25925825 | 3 | 62665.7099 | 13 | 1 | 2 | 14 | 5.580357 | 0.0163116 | -1.521007 | 0.016306 | -0.000433 | 4.078633 | 0.25 | 0 | Galvanostatic | Gamry_1
25925825 | 3 | 62665.7099 | 13 | 1 | 2 | 15 | 7.440476 | 0.0162423 | -1.578877 | 0.016236 | -0.000448 | 4.078633 | 0.25 | 0 | Galvanostatic | Gamry_1
25925825 | 3 | 62665.7099 | 13 | 1 | 2 | 16 | 9.91015 | 0.0162048 | -1.639468 | 0.016198 | -0.000464 | 4.078633 | 0.25 | 0 | Galvanostatic | Gamry_1
25925825 | 3 | 62665.7099 | 13 | 1 | 2 | 17 | 13.31676 | 0.0161469 | -1.798368 | 0.016139 | -0.000507 | 4.078633 | 0.25 | 0 | Galvanostatic | Gamry_1
25925825 | 3 | 62665.7099 | 13 | 1 | 2 | 18 | 17.75568 | 0.0160566 | -1.966475 | 0.016047 | -0.000551 | 4.078633 | 0.25 | 0 | Galvanostatic | Gamry_1
25925825 | 3 | 62665.7099 | 13 | 1 | 2 | 19 | 23.91582 | 0.0159527 | -2.199692 | 0.015941 | -0.000612 | 4.078633 | 0.25 | 0 | Galvanostatic | Gamry_1
25925825 | 3 | 62665.7099 | 13 | 1 | 2 | 20 | 31.88775 | 0.0158234 | -2.50935 | 0.015808 | -0.000693 | 4.078633 | 0.25 | 0 | Galvanostatic | Gamry_1
25925825 | 3 | 62665.7099 | 13 | 1 | 2 | 21 | 42.61364 | 0.0156626 | -2.38887 | 0.015649 | -0.000653 | 4.078633 | 0.25 | 0 | Galvanostatic | Gamry_1
25925825 | 3 | 62665.7099 | 13 | 1 | 2 | 22 | 54.50581 | 0.0153175 | -2.66189 | 0.015301 | -0.000711 | 4.078633 | 0.25 | 0 | Galvanostatic | Gamry_1
25925825 | 3 | 62665.7099 | 13 | 1 | 2 | 23 | 74.40476 | 0.0153404 | -2.608874 | 0.015325 | -0.000698 | 4.078633 | 0.25 | 0 | Galvanostatic | Gamry_1
25925825 | 3 | 62665.7099 | 13 | 1 | 2 | 24 | 99.734 | 0.0151685 | -2.648872 | 0.015152 | -0.000701 | 4.078633 | 0.25 | 0 | Galvanostatic | Gamry_1
25925825 | 3 | 62665.7099 | 13 | 1 | 2 | 25 | 133.9286 | 0.0149908 | -2.495652 | 0.014977 | -0.000653 | 4.078633 | 0.25 | 0 | Galvanostatic | Gamry_1
25925825 | 3 | 62665.7099 | 13 | 1 | 2 | 26 | 178.0063 | 0.0148337 | -2.191031 | 0.014823 | -0.000567 | 4.078633 | 0.25 | 0 | Galvanostatic | Gamry_1
25925825 | 3 | 62665.7099 | 13 | 1 | 2 | 27 | 238.3475 | 0.014705 | -1.834709 | 0.014697 | -0.000471 | 4.078633 | 0.25 | 0 | Galvanostatic | Gamry_1
25925825 | 3 | 62665.7099 | 13 | 1 | 2 | 28 | 319.6023 | 0.0145721 | -1.449438 | 0.014567 | -0.000369 | 4.078633 | 0.25 | 0 | Galvanostatic | Gamry_1
25925825 | 3 | 62665.7099 | 13 | 1 | 2 | 29 | 418.5268 | 0.0144735 | -1.010875 | 0.014471 | -0.000255 | 4.078633 | 0.25 | 0 | Galvanostatic | Gamry_1
25925825 | 3 | 62665.7099 | 13 | 1 | 2 | 30 | 558.0357 | 0.0143913 | -0.2751186 | 0.014391 | -6.9e-05 | 4.078633 | 0.25 | 0 | Galvanostatic | Gamry_1
25925825 | 3 | 62665.7099 | 13 | 1 | 2 | 31 | 745.7386 | 0.0142976 | 0.3806357 | 0.014297 | 9.5e-05 | 4.078633 | 0.25 | 0 | Galvanostatic | Gamry_1
25925825 | 3 | 62665.7099 | 13 | 1 | 2 | 32 | 1004.464 | 0.0142254 | 1.304707 | 0.014222 | 0.000324 | 4.078633 | 0.25 | 0 | Galvanostatic | Gamry_1
25925825 | 3 | 62665.7099 | 13 | 1 | 2 | 33 | 1324.728 | 0.0141772 | 2.42173 | 0.014165 | 0.000599 | 4.078633 | 0.25 | 0 | Galvanostatic | Gamry_1
25925825 | 3 | 62665.7099 | 13 | 1 | 2 | 34 | 1770.833 | 0.0141557 | 3.907441 | 0.014123 | 0.000965 | 4.078633 | 0.25 | 0 | Galvanostatic | Gamry_1
25925825 | 3 | 62665.7099 | 13 | 1 | 2 | 35 | 2343.75 | 0.0141766 | 5.742978 | 0.014105 | 0.001419 | 4.078633 | 0.25 | 0 | Galvanostatic | Gamry_1
25925825 | 3 | 62665.7099 | 13 | 1 | 2 | 36 | 3164.063 | 0.0142638 | 8.202431 | 0.014118 | 0.002035 | 4.078633 | 0.25 | 0 | Galvanostatic | Gamry_1
25925825 | 3 | 62665.7099 | 13 | 1 | 2 | 37 | 4230.183 | 0.014459 | 11.21583 | 0.014183 | 0.002812 | 4.078633 | 0.25 | 0 | Galvanostatic | Gamry_1
25925825 | 3 | 62665.7099 | 13 | 1 | 2 | 38 | 5602.134 | 0.0147718 | 14.77028 | 0.014284 | 0.003766 | 4.078633 | 0.25 | 0 | Galvanostatic | Gamry_1
25925825 | 3 | 62665.7099 | 13 | 1 | 2 | 39 | 7431.402 | 0.0153039 | 19.02051 | 0.014468 | 0.004988 | 4.078633 | 0.25 | 0 | Galvanostatic | Gamry_1
25925825 | 3 | 65574.1959 | 13 | 1 | 3 | 0 | 0.1000747 | 0.0181854 | -7.388242 | 0.018034 | -0.002338 | 4.02587 | 0.25 | 0 | Galvanostatic | Gamry_1
25925825 | 3 | 65574.1959 | 13 | 1 | 3 | 1 | 0.133471 | 0.0178398 | -6.55363 | 0.017723 | -0.002036 | 4.02587 | 0.25 | 0 | Galvanostatic | Gamry_1
25925825 | 3 | 65574.1959 | 13 | 1 | 3 | 2 | 0.1780965 | 0.0175294 | -5.795482 | 0.01744 | -0.00177 | 4.02587 | 0.25 | 0 | Galvanostatic | Gamry_1
25925825 | 3 | 65574.1959 | 13 | 1 | 3 | 3 | 0.2372217 | 0.0172878 | -5.107301 | 0.017219 | -0.001539 | 4.02587 | 0.25 | 0 | Galvanostatic | Gamry_1
25925825 | 3 | 65574.1959 | 13 | 1 | 3 | 4 | 0.316723 | 0.0170431 | -4.523275 | 0.01699 | -0.001344 | 4.02587 | 0.25 | 0 | Galvanostatic | Gamry_1
25925825 | 3 | 65574.1959 | 13 | 1 | 3 | 5 | 0.4230596 | 0.0168489 | -4.040121 | 0.016807 | -0.001187 | 4.02587 | 0.25 | 0 | Galvanostatic | Gamry_1
25925825 | 3 | 65574.1959 | 13 | 1 | 3 | 6 | 0.5634015 | 0.0167492 | -3.503881 | 0.016718 | -0.001024 | 4.02587 | 0.25 | 0 | Galvanostatic | Gamry_1
25925825 | 3 | 65574.1959 | 13 | 1 | 3 | 7 | 0.7512019 | 0.0165665 | -2.988201 | 0.016544 | -0.000864 | 4.02587 | 0.25 | 0 | Galvanostatic | Gamry_1
25925825 | 3 | 65574.1959 | 13 | 1 | 3 | 8 | 1.001603 | 0.0164629 | -2.624544 | 0.016446 | -0.000754 | 4.02587 | 0.25 | 0 | Galvanostatic | Gamry_1
25925825 | 3 | 65574.1959 | 13 | 1 | 3 | 9 | 1.346983 | 0.016353 | -2.240456 | 0.01634 | -0.000639 | 4.02587 | 0.25 | 0 | Galvanostatic | Gamry_1
25925825 | 3 | 65574.1959 | 13 | 1 | 3 | 10 | 1.758912 | 0.0162437 | -1.995166 | 0.016234 | -0.000566 | 4.02587 | 0.25 | 0 | Galvanostatic | Gamry_1
25925825 | 3 | 65574.1959 | 13 | 1 | 3 | 11 | 2.391582 | 0.0162076 | -1.671638 | 0.016201 | -0.000473 | 4.02587 | 0.25 | 0 | Galvanostatic | Gamry_1
25925825 | 3 | 65574.1959 | 13 | 1 | 3 | 12 | 3.16723 | 0.0161208 | -1.52702 | 0.016115 | -0.00043 | 4.02587 | 0.25 | 0 | Galvanostatic | Gamry_1
25925825 | 3 | 65574.1959 | 13 | 1 | 3 | 13 | 4.234417 | 0.016081 | -1.368224 | 0.016076 | -0.000384 | 4.02587 | 0.25 | 0 | Galvanostatic | Gamry_1
25925825 | 3 | 65574.1959 | 13 | 1 | 3 | 14 | 5.580357 | 0.0160222 | -1.327056 | 0.016018 | -0.000371 | 4.02587 | 0.25 | 0 | Galvanostatic | Gamry_1
25925825 | 3 | 65574.1959 | 13 | 1 | 3 | 15 | 7.440476 | 0.0159893 | -1.2893 | 0.015985 | -0.00036 | 4.02587 | 0.25 | 0 | Galvanostatic | Gamry_1
25925825 | 3 | 65574.1959 | 13 | 1 | 3 | 16 | 9.91015 | 0.0159606 | -1.279822 | 0.015957 | -0.000356 | 4.02587 | 0.25 | 0 | Galvanostatic | Gamry_1
25925825 | 3 | 65574.1959 | 13 | 1 | 3 | 17 | 13.31676 | 0.0158953 | -1.362877 | 0.015891 | -0.000378 | 4.02587 | 0.25 | 0 | Galvanostatic | Gamry_1
25925825 | 3 | 65574.1959 | 13 | 1 | 3 | 18 | 17.75568 | 0.01585 | -1.437442 | 0.015845 | -0.000398 | 4.02587 | 0.25 | 0 | Galvanostatic | Gamry_1
25925825 | 3 | 65574.1959 | 13 | 1 | 3 | 19 | 23.91582 | 0.0157723 | -1.630492 | 0.015766 | -0.000449 | 4.02587 | 0.25 | 0 | Galvanostatic | Gamry_1
25925825 | 3 | 65574.1959 | 13 | 1 | 3 | 20 | 31.88775 | 0.0157142 | -1.868408 | 0.015706 | -0.000512 | 4.02587 | 0.25 | 0 | Galvanostatic | Gamry_1
25925825 | 3 | 65574.1959 | 13 | 1 | 3 | 21 | 42.61364 | 0.0155922 | -2.353301 | 0.015579 | -0.00064 | 4.02587 | 0.25 | 0 | Galvanostatic | Gamry_1
25925825 | 3 | 65574.1959 | 13 | 1 | 3 | 22 | 54.50581 | 0.01564 | -2.076436 | 0.01563 | -0.000567 | 4.02587 | 0.25 | 0 | Galvanostatic | Gamry_1
25925825 | 3 | 65574.1959 | 13 | 1 | 3 | 23 | 74.40476 | 0.0153519 | -2.431067 | 0.015338 | -0.000651 | 4.02587 | 0.25 | 0 | Galvanostatic | Gamry_1
25925825 | 3 | 65574.1959 | 13 | 1 | 3 | 24 | 99.734 | 0.0151828 | -2.321433 | 0.01517 | -0.000615 | 4.02587 | 0.25 | 0 | Galvanostatic | Gamry_1
25925825 | 3 | 65574.1959 | 13 | 1 | 3 | 25 | 133.9286 | 0.0150083 | -2.240406 | 0.014997 | -0.000587 | 4.02587 | 0.25 | 0 | Galvanostatic | Gamry_1
25925825 | 3 | 65574.1959 | 13 | 1 | 3 | 26 | 178.0063 | 0.0148854 | -2.100794 | 0.014875 | -0.000546 | 4.02587 | 0.25 | 0 | Galvanostatic | Gamry_1
25925825 | 3 | 65574.1959 | 13 | 1 | 3 | 27 | 238.3475 | 0.0147311 | -1.763863 | 0.014724 | -0.000453 | 4.02587 | 0.25 | 0 | Galvanostatic | Gamry_1
25925825 | 3 | 65574.1959 | 13 | 1 | 3 | 28 | 319.6023 | 0.0145995 | -1.40434 | 0.014595 | -0.000358 | 4.02587 | 0.25 | 0 | Galvanostatic | Gamry_1
25925825 | 3 | 65574.1959 | 13 | 1 | 3 | 29 | 418.5268 | 0.0145032 | -0.958766 | 0.014501 | -0.000243 | 4.02587 | 0.25 | 0 | Galvanostatic | Gamry_1
25925825 | 3 | 65574.1959 | 13 | 1 | 3 | 30 | 558.0357 | 0.0144148 | -0.2896419 | 0.014415 | -7.3e-05 | 4.02587 | 0.25 | 0 | Galvanostatic | Gamry_1
25925825 | 3 | 65574.1959 | 13 | 1 | 3 | 31 | 745.7386 | 0.0143252 | 0.3962761 | 0.014325 | 9.9e-05 | 4.02587 | 0.25 | 0 | Galvanostatic | Gamry_1
25925825 | 3 | 65574.1959 | 13 | 1 | 3 | 32 | 1004.464 | 0.0142442 | 1.309998 | 0.01424 | 0.000326 | 4.02587 | 0.25 | 0 | Galvanostatic | Gamry_1
25925825 | 3 | 65574.1959 | 13 | 1 | 3 | 33 | 1324.728 | 0.0141967 | 2.413242 | 0.014184 | 0.000598 | 4.02587 | 0.25 | 0 | Galvanostatic | Gamry_1
25925825 | 3 | 65574.1959 | 13 | 1 | 3 | 34 | 1770.833 | 0.014174 | 3.905438 | 0.014141 | 0.000965 | 4.02587 | 0.25 | 0 | Galvanostatic | Gamry_1
25925825 | 3 | 65574.1959 | 13 | 1 | 3 | 35 | 2343.75 | 0.0141935 | 5.725427 | 0.014123 | 0.001416 | 4.02587 | 0.25 | 0 | Galvanostatic | Gamry_1
25925825 | 3 | 65574.1959 | 13 | 1 | 3 | 36 | 3164.063 | 0.0142821 | 8.189069 | 0.014136 | 0.002034 | 4.02587 | 0.25 | 0 | Galvanostatic | Gamry_1
25925825 | 3 | 65574.1959 | 13 | 1 | 3 | 37 | 4230.183 | 0.0144738 | 11.20081 | 0.014198 | 0.002812 | 4.02587 | 0.25 | 0 | Galvanostatic | Gamry_1
25925825 | 3 | 65574.1959 | 13 | 1 | 3 | 38 | 5602.134 | 0.0147891 | 14.73449 | 0.014303 | 0.003761 | 4.02587 | 0.25 | 0 | Galvanostatic | Gamry_1
25925825 | 3 | 65574.1959 | 13 | 1 | 3 | 39 | 7431.402 | 0.0153134 | 18.97228 | 0.014482 | 0.004979 | 4.02587 | 0.25 | 0 | Galvanostatic | Gamry_1
25925825 | 3 | 68474.6911 | 13 | 1 | 4 | 0 | 0.1000747 | 0.0180505 | -7.390189 | 0.017901 | -0.002322 | 3.958173 | 0.25 | 0 | Galvanostatic | Gamry_1
25925825 | 3 | 68474.6911 | 13 | 1 | 4 | 1 | 0.133471 | 0.0176965 | -6.466536 | 0.017584 | -0.001993 | 3.958173 | 0.25 | 0 | Galvanostatic | Gamry_1
25925825 | 3 | 68474.6911 | 13 | 1 | 4 | 2 | 0.1780965 | 0.0173779 | -5.768633 | 0.01729 | -0.001747 | 3.958173 | 0.25 | 0 | Galvanostatic | Gamry_1
25925825 | 3 | 68474.6911 | 13 | 1 | 4 | 3 | 0.2372217 | 0.0171239 | -5.01541 | 0.017058 | -0.001497 | 3.958173 | 0.25 | 0 | Galvanostatic | Gamry_1
25925825 | 3 | 68474.6911 | 13 | 1 | 4 | 4 | 0.316723 | 0.0169084 | -4.54509 | 0.016855 | -0.00134 | 3.958173 | 0.25 | 0 | Galvanostatic | Gamry_1
25925825 | 3 | 68474.6911 | 13 | 1 | 4 | 5 | 0.4230596 | 0.0167281 | -4.049713 | 0.016686 | -0.001181 | 3.958173 | 0.25 | 0 | Galvanostatic | Gamry_1
25925825 | 3 | 68474.6911 | 13 | 1 | 4 | 6 | 0.5634015 | 0.0165313 | -3.424061 | 0.016502 | -0.0009869999 | 3.958173 | 0.25 | 0 | Galvanostatic | Gamry_1
25925825 | 3 | 68474.6911 | 13 | 1 | 4 | 7 | 0.7512019 | 0.0163953 | -2.934874 | 0.016374 | -0.000839 | 3.958173 | 0.25 | 0 | Galvanostatic | Gamry_1
25925825 | 3 | 68474.6911 | 13 | 1 | 4 | 8 | 1.001603 | 0.0162834 | -2.581002 | 0.016267 | -0.000733 | 3.958173 | 0.25 | 0 | Galvanostatic | Gamry_1
25925825 | 3 | 68474.6911 | 13 | 1 | 4 | 9 | 1.346983 | 0.0161837 | -2.221839 | 0.016172 | -0.000627 | 3.958173 | 0.25 | 0 | Galvanostatic | Gamry_1
25925825 | 3 | 68474.6911 | 13 | 1 | 4 | 10 | 1.758912 | 0.0161299 | -1.892991 | 0.016121 | -0.000533 | 3.958173 | 0.25 | 0 | Galvanostatic | Gamry_1
25925825 | 3 | 68474.6911 | 13 | 1 | 4 | 11 | 2.391582 | 0.0160335 | -1.670556 | 0.016027 | -0.000467 | 3.958173 | 0.25 | 0 | Galvanostatic | Gamry_1
25925825 | 3 | 68474.6911 | 13 | 1 | 4 | 12 | 3.16723 | 0.0159713 | -1.539176 | 0.015966 | -0.000429 | 3.958173 | 0.25 | 0 | Galvanostatic | Gamry_1
25925825 | 3 | 68474.6911 | 13 | 1 | 4 | 13 | 4.234417 | 0.0159149 | -1.353925 | 0.01591 | -0.000376 | 3.958173 | 0.25 | 0 | Galvanostatic | Gamry_1
25925825 | 3 | 68474.6911 | 13 | 1 | 4 | 14 | 5.580357 | 0.0158646 | -1.248663 | 0.015861 | -0.000346 | 3.958173 | 0.25 | 0 | Galvanostatic | Gamry_1
25925825 | 3 | 68474.6911 | 13 | 1 | 4 | 15 | 7.440476 | 0.0158447 | -1.158125 | 0.015841 | -0.00032 | 3.958173 | 0.25 | 0 | Galvanostatic | Gamry_1
25925825 | 3 | 68474.6911 | 13 | 1 | 4 | 16 | 9.91015 | 0.0157966 | -1.151963 | 0.015793 | -0.000318 | 3.958173 | 0.25 | 0 | Galvanostatic | Gamry_1
25925825 | 3 | 68474.6911 | 13 | 1 | 4 | 17 | 13.31676 | 0.015757 | -1.175593 | 0.015754 | -0.000323 | 3.958173 | 0.25 | 0 | Galvanostatic | Gamry_1
25925825 | 3 | 68474.6911 | 13 | 1 | 4 | 18 | 17.75568 | 0.0157029 | -1.249498 | 0.015699 | -0.000342 | 3.958173 | 0.25 | 0 | Galvanostatic | Gamry_1
25925825 | 3 | 68474.6911 | 13 | 1 | 4 | 19 | 23.91582 | 0.0156706 | -1.320759 | 0.015666 | -0.000361 | 3.958173 | 0.25 | 0 | Galvanostatic | Gamry_1
25925825 | 3 | 68474.6911 | 13 | 1 | 4 | 20 | 31.88775 | 0.0156139 | -1.437302 | 0.015609 | -0.000392 | 3.958173 | 0.25 | 0 | Galvanostatic | Gamry_1
25925825 | 3 | 68474.6911 | 13 | 1 | 4 | 21 | 42.61364 | 0.0155116 | -1.602238 | 0.015506 | -0.000434 | 3.958173 | 0.25 | 0 | Galvanostatic | Gamry_1
25925825 | 3 | 68474.6911 | 13 | 1 | 4 | 22 | 54.50581 | 0.015632 | -1.804667 | 0.015624 | -0.000492 | 3.958173 | 0.25 | 0 | Galvanostatic | Gamry_1
25925825 | 3 | 68474.6911 | 13 | 1 | 4 | 23 | 74.40476 | 0.0152615 | -1.950755 | 0.015253 | -0.00052 | 3.958173 | 0.25 | 0 | Galvanostatic | Gamry_1
25925825 | 3 | 68474.6911 | 13 | 1 | 4 | 24 | 99.734 | 0.0151664 | -2.063672 | 0.015157 | -0.000546 | 3.958173 | 0.25 | 0 | Galvanostatic | Gamry_1
25925825 | 3 | 68474.6911 | 13 | 1 | 4 | 25 | 133.9286 | 0.0150305 | -2.08458 | 0.015021 | -0.000547 | 3.958173 | 0.25 | 0 | Galvanostatic | Gamry_1
25925825 | 3 | 68474.6911 | 13 | 1 | 4 | 26 | 178.0063 | 0.0148691 | -1.959882 | 0.01486 | -0.000509 | 3.958173 | 0.25 | 0 | Galvanostatic | Gamry_1
25925825 | 3 | 68474.6911 | 13 | 1 | 4 | 27 | 238.3475 | 0.0147667 | -1.756761 | 0.01476 | -0.000453 | 3.958173 | 0.25 | 0 | Galvanostatic | Gamry_1
25925825 | 3 | 68474.6911 | 13 | 1 | 4 | 28 | 319.6023 | 0.0146187 | -1.369406 | 0.014615 | -0.000349 | 3.958173 | 0.25 | 0 | Galvanostatic | Gamry_1
25925825 | 3 | 68474.6911 | 13 | 1 | 4 | 29 | 418.5268 | 0.0145057 | -0.8801619 | 0.014504 | -0.000223 | 3.958173 | 0.25 | 0 | Galvanostatic | Gamry_1
25925825 | 3 | 68474.6911 | 13 | 1 | 4 | 30 | 558.0357 | 0.0144167 | -0.2691335 | 0.014417 | -6.8e-05 | 3.958173 | 0.25 | 0 | Galvanostatic | Gamry_1
25925825 | 3 | 68474.6911 | 13 | 1 | 4 | 31 | 745.7386 | 0.0143259 | 0.4065363 | 0.014326 | 0.000102 | 3.958173 | 0.25 | 0 | Galvanostatic | Gamry_1
25925825 | 3 | 68474.6911 | 13 | 1 | 4 | 32 | 1004.464 | 0.0142511 | 1.304322 | 0.014247 | 0.000324 | 3.958173 | 0.25 | 0 | Galvanostatic | Gamry_1
25925825 | 3 | 68474.6911 | 13 | 1 | 4 | 33 | 1324.728 | 0.0142007 | 2.408862 | 0.014188 | 0.000597 | 3.958173 | 0.25 | 0 | Galvanostatic | Gamry_1
25925825 | 3 | 68474.6911 | 13 | 1 | 4 | 34 | 1770.833 | 0.0141726 | 3.894009 | 0.01414 | 0.000962 | 3.958173 | 0.25 | 0 | Galvanostatic | Gamry_1
25925825 | 3 | 68474.6911 | 13 | 1 | 4 | 35 | 2343.75 | 0.0141916 | 5.721779 | 0.014121 | 0.001415 | 3.958173 | 0.25 | 0 | Galvanostatic | Gamry_1
25925825 | 3 | 68474.6911 | 13 | 1 | 4 | 36 | 3164.063 | 0.014285 | 8.196288 | 0.014139 | 0.002037 | 3.958173 | 0.25 | 0 | Galvanostatic | Gamry_1
25925825 | 3 | 68474.6911 | 13 | 1 | 4 | 37 | 4230.183 | 0.0144737 | 11.19983 | 0.014198 | 0.002811 | 3.958173 | 0.25 | 0 | Galvanostatic | Gamry_1
25925825 | 3 | 68474.6911 | 13 | 1 | 4 | 38 | 5602.134 | 0.0147886 | 14.74175 | 0.014302 | 0.003763 | 3.958173 | 0.25 | 0 | Galvanostatic | Gamry_1
25925825 | 3 | 68474.6911 | 13 | 1 | 4 | 39 | 7431.402 | 0.015322 | 18.9715 | 0.01449 | 0.004981 | 3.958173 | 0.25 | 0 | Galvanostatic | Gamry_1
25925825 | 3 | 71375.1768 | 13 | 1 | 5 | 0 | 0.1000747 | 0.017957 | -7.212189 | 0.017815 | -0.002254 | 3.905076 | 0.25 | 0 | Galvanostatic | Gamry_1
25925825 | 3 | 71375.1768 | 13 | 1 | 5 | 1 | 0.133471 | 0.0176235 | -6.422585 | 0.017513 | -0.001971 | 3.905076 | 0.25 | 0 | Galvanostatic | Gamry_1
25925825 | 3 | 71375.1768 | 13 | 1 | 5 | 2 | 0.1780965 | 0.0173012 | -5.656908 | 0.017217 | -0.001705 | 3.905076 | 0.25 | 0 | Galvanostatic | Gamry_1
25925825 | 3 | 71375.1768 | 13 | 1 | 5 | 3 | 0.2372217 | 0.0170484 | -5.13583 | 0.01698 | -0.001526 | 3.905076 | 0.25 | 0 | Galvanostatic | Gamry_1
25925825 | 3 | 71375.1768 | 13 | 1 | 5 | 4 | 0.316723 | 0.0168454 | -4.426719 | 0.016795 | -0.0013 | 3.905076 | 0.25 | 0 | Galvanostatic | Gamry_1
25925825 | 3 | 71375.1768 | 13 | 1 | 5 | 5 | 0.4230596 | 0.0166436 | -3.954021 | 0.016604 | -0.001148 | 3.905076 | 0.25 | 0 | Galvanostatic | Gamry_1
25925825 | 3 | 71375.1768 | 13 | 1 | 5 | 6 | 0.5634015 | 0.0164783 | -3.500257 | 0.016448 | -0.001006 | 3.905076 | 0.25 | 0 | Galvanostatic | Gamry_1
25925825 | 3 | 71375.1768 | 13 | 1 | 5 | 7 | 0.7512019 | 0.0163021 | -3.040661 | 0.016279 | -0.000865 | 3.905076 | 0.25 | 0 | Galvanostatic | Gamry_1
25925825 | 3 | 71375.1768 | 13 | 1 | 5 | 8 | 1.001603 | 0.0162098 | -2.520392 | 0.016194 | -0.000713 | 3.905076 | 0.25 | 0 | Galvanostatic | Gamry_1
25925825 | 3 | 71375.1768 | 13 | 1 | 5 | 9 | 1.346983 | 0.0161471 | -2.319474 | 0.016134 | -0.000653 | 3.905076 | 0.25 | 0 | Galvanostatic | Gamry_1
25925825 | 3 | 71375.1768 | 13 | 1 | 5 | 10 | 1.758912 | 0.0160472 | -1.966525 | 0.016038 | -0.000551 | 3.905076 | 0.25 | 0 | Galvanostatic | Gamry_1
25925825 | 3 | 71375.1768 | 13 | 1 | 5 | 11 | 2.391582 | 0.0159557 | -1.695375 | 0.015949 | -0.000472 | 3.905076 | 0.25 | 0 | Galvanostatic | Gamry_1
25925825 | 3 | 71375.1768 | 13 | 1 | 5 | 12 | 3.16723 | 0.0159056 | -1.483813 | 0.0159 | -0.000412 | 3.905076 | 0.25 | 0 | Galvanostatic | Gamry_1
25925825 | 3 | 71375.1768 | 13 | 1 | 5 | 13 | 4.234417 | 0.015854 | -1.346033 | 0.01585 | -0.000372 | 3.905076 | 0.25 | 0 | Galvanostatic | Gamry_1
25925825 | 3 | 71375.1768 | 13 | 1 | 5 | 14 | 5.580357 | 0.0158025 | -1.231206 | 0.015799 | -0.00034 | 3.905076 | 0.25 | 0 | Galvanostatic | Gamry_1
25925825 | 3 | 71375.1768 | 13 | 1 | 5 | 15 | 7.440476 | 0.0157641 | -1.142049 | 0.015761 | -0.000314 | 3.905076 | 0.25 | 0 | Galvanostatic | Gamry_1
25925825 | 3 | 71375.1768 | 13 | 1 | 5 | 16 | 9.91015 | 0.0157272 | -1.106695 | 0.015724 | -0.000304 | 3.905076 | 0.25 | 0 | Galvanostatic | Gamry_1
25925825 | 3 | 71375.1768 | 13 | 1 | 5 | 17 | 13.31676 | 0.0156838 | -1.152952 | 0.015681 | -0.000316 | 3.905076 | 0.25 | 0 | Galvanostatic | Gamry_1
25925825 | 3 | 71375.1768 | 13 | 1 | 5 | 18 | 17.75568 | 0.0156534 | -1.161469 | 0.01565 | -0.000317 | 3.905076 | 0.25 | 0 | Galvanostatic | Gamry_1
25925825 | 3 | 71375.1768 | 13 | 1 | 5 | 19 | 23.91582 | 0.0156137 | -1.341948 | 0.015609 | -0.000366 | 3.905076 | 0.25 | 0 | Galvanostatic | Gamry_1
25925825 | 3 | 71375.1768 | 13 | 1 | 5 | 20 | 31.88775 | 0.0155489 | -1.388864 | 0.015544 | -0.000377 | 3.905076 | 0.25 | 0 | Galvanostatic | Gamry_1
25925825 | 3 | 71375.1768 | 13 | 1 | 5 | 21 | 42.61364 | 0.0155486 | -1.651446 | 0.015542 | -0.000448 | 3.905076 | 0.25 | 0 | Galvanostatic | Gamry_1
25925825 | 3 | 71375.1768 | 13 | 1 | 5 | 22 | 54.50581 | 0.015433 | -1.129727 | 0.01543 | -0.000304 | 3.905076 | 0.25 | 0 | Galvanostatic | Gamry_1
25925825 | 3 | 71375.1768 | 13 | 1 | 5 | 23 | 74.40476 | 0.015311 | -2.002635 | 0.015302 | -0.000535 | 3.905076 | 0.25 | 0 | Galvanostatic | Gamry_1
25925825 | 3 | 71375.1768 | 13 | 1 | 5 | 24 | 99.734 | 0.0151199 | -1.953512 | 0.015111 | -0.000515 | 3.905076 | 0.25 | 0 | Galvanostatic | Gamry_1
25925825 | 3 | 71375.1768 | 13 | 1 | 5 | 25 | 133.9286 | 0.0150127 | -1.987669 | 0.015004 | -0.000521 | 3.905076 | 0.25 | 0 | Galvanostatic | Gamry_1
25925825 | 3 | 71375.1768 | 13 | 1 | 5 | 26 | 178.0063 | 0.0148831 | -1.896314 | 0.014875 | -0.000492 | 3.905076 | 0.25 | 0 | Galvanostatic | Gamry_1
25925825 | 3 | 71375.1768 | 13 | 1 | 5 | 27 | 238.3475 | 0.0147073 | -1.613307 | 0.014701 | -0.000414 | 3.905076 | 0.25 | 0 | Galvanostatic | Gamry_1
25925825 | 3 | 71375.1768 | 13 | 1 | 5 | 28 | 319.6023 | 0.0145999 | -1.278008 | 0.014596 | -0.000326 | 3.905076 | 0.25 | 0 | Galvanostatic | Gamry_1
25925825 | 3 | 71375.1768 | 13 | 1 | 5 | 29 | 418.5268 | 0.0145096 | -0.8802059 | 0.014508 | -0.000223 | 3.905076 | 0.25 | 0 | Galvanostatic | Gamry_1
25925825 | 3 | 71375.1768 | 13 | 1 | 5 | 30 | 558.0357 | 0.0144227 | -0.2563803 | 0.014423 | -6.5e-05 | 3.905076 | 0.25 | 0 | Galvanostatic | Gamry_1
25925825 | 3 | 71375.1768 | 13 | 1 | 5 | 31 | 745.7386 | 0.0143244 | 0.3959057 | 0.014324 | 9.9e-05 | 3.905076 | 0.25 | 0 | Galvanostatic | Gamry_1
25925825 | 3 | 71375.1768 | 13 | 1 | 5 | 32 | 1004.464 | 0.0142465 | 1.295593 | 0.014243 | 0.000322 | 3.905076 | 0.25 | 0 | Galvanostatic | Gamry_1
25925825 | 3 | 71375.1768 | 13 | 1 | 5 | 33 | 1324.728 | 0.0141997 | 2.415585 | 0.014187 | 0.000598 | 3.905076 | 0.25 | 0 | Galvanostatic | Gamry_1
25925825 | 3 | 71375.1768 | 13 | 1 | 5 | 34 | 1770.833 | 0.0141737 | 3.891822 | 0.014141 | 0.000962 | 3.905076 | 0.25 | 0 | Galvanostatic | Gamry_1
25925825 | 3 | 71375.1768 | 13 | 1 | 5 | 35 | 2343.75 | 0.0141905 | 5.710745 | 0.01412 | 0.001412 | 3.905076 | 0.25 | 0 | Galvanostatic | Gamry_1
25925825 | 3 | 71375.1768 | 13 | 1 | 5 | 36 | 3164.063 | 0.0142801 | 8.192638 | 0.014134 | 0.002035 | 3.905076 | 0.25 | 0 | Galvanostatic | Gamry_1
25925825 | 3 | 71375.1768 | 13 | 1 | 5 | 37 | 4230.183 | 0.0144661 | 11.19322 | 0.014191 | 0.002808 | 3.905076 | 0.25 | 0 | Galvanostatic | Gamry_1
25925825 | 3 | 71375.1768 | 13 | 1 | 5 | 38 | 5602.134 | 0.0147853 | 14.74434 | 0.014298 | 0.003763 | 3.905076 | 0.25 | 0 | Galvanostatic | Gamry_1
25925825 | 3 | 71375.1768 | 13 | 1 | 5 | 39 | 7431.402 | 0.0153055 | 19.03055 | 0.014469 | 0.004991 | 3.905076 | 0.25 | 0 | Galvanostatic | Gamry_1
25925825 | 3 | 74271.6726 | 13 | 1 | 6 | 0 | 0.1000747 | 0.017745 | -7.18423 | 0.017606 | -0.002219 | 3.829985 | 0.25 | 0 | Galvanostatic | Gamry_1
25925825 | 3 | 74271.6726 | 13 | 1 | 6 | 1 | 0.133471 | 0.0174293 | -6.234112 | 0.017326 | -0.001893 | 3.829985 | 0.25 | 0 | Galvanostatic | Gamry_1
25925825 | 3 | 74271.6726 | 13 | 1 | 6 | 2 | 0.1780965 | 0.0171317 | -5.512897 | 0.017052 | -0.001646 | 3.829985 | 0.25 | 0 | Galvanostatic | Gamry_1
25925825 | 3 | 74271.6726 | 13 | 1 | 6 | 3 | 0.2372217 | 0.0168871 | -4.887568 | 0.016826 | -0.001439 | 3.829985 | 0.25 | 0 | Galvanostatic | Gamry_1
25925825 | 3 | 74271.6726 | 13 | 1 | 6 | 4 | 0.316723 | 0.0167197 | -4.254724 | 0.016674 | -0.00124 | 3.829985 | 0.25 | 0 | Galvanostatic | Gamry_1
25925825 | 3 | 74271.6726 | 13 | 1 | 6 | 5 | 0.4230596 | 0.01653 | -3.755501 | 0.016495 | -0.001083 | 3.829985 | 0.25 | 0 | Galvanostatic | Gamry_1
25925825 | 3 | 74271.6726 | 13 | 1 | 6 | 6 | 0.5634015 | 0.0163673 | -3.289773 | 0.01634 | -0.000939 | 3.829985 | 0.25 | 0 | Galvanostatic | Gamry_1
25925825 | 3 | 74271.6726 | 13 | 1 | 6 | 7 | 0.7512019 | 0.0162469 | -2.79151 | 0.016228 | -0.000791 | 3.829985 | 0.25 | 0 | Galvanostatic | Gamry_1
25925825 | 3 | 74271.6726 | 13 | 1 | 6 | 8 | 1.001603 | 0.0161434 | -2.399025 | 0.016129 | -0.000676 | 3.829985 | 0.25 | 0 | Galvanostatic | Gamry_1
25925825 | 3 | 74271.6726 | 13 | 1 | 6 | 9 | 1.346983 | 0.016061 | -2.06058 | 0.016051 | -0.000577 | 3.829985 | 0.25 | 0 | Galvanostatic | Gamry_1
25925825 | 3 | 74271.6726 | 13 | 1 | 6 | 10 | 1.758912 | 0.0159575 | -1.801772 | 0.01595 | -0.000502 | 3.829985 | 0.25 | 0 | Galvanostatic | Gamry_1
25925825 | 3 | 74271.6726 | 13 | 1 | 6 | 11 | 2.391582 | 0.0159295 | -1.47858 | 0.015924 | -0.000411 | 3.829985 | 0.25 | 0 | Galvanostatic | Gamry_1
25925825 | 3 | 74271.6726 | 13 | 1 | 6 | 12 | 3.16723 | 0.0158592 | -1.393434 | 0.015855 | -0.000386 | 3.829985 | 0.25 | 0 | Galvanostatic | Gamry_1
25925825 | 3 | 74271.6726 | 13 | 1 | 6 | 13 | 4.234417 | 0.015797 | -1.231771 | 0.015793 | -0.00034 | 3.829985 | 0.25 | 0 | Galvanostatic | Gamry_1
25925825 | 3 | 74271.6726 | 13 | 1 | 6 | 14 | 5.580357 | 0.0157605 | -1.148118 | 0.015757 | -0.000316 | 3.829985 | 0.25 | 0 | Galvanostatic | Gamry_1
25925825 | 3 | 74271.6726 | 13 | 1 | 6 | 15 | 7.440476 | 0.0157439 | -1.0841 | 0.015741 | -0.000298 | 3.829985 | 0.25 | 0 | Galvanostatic | Gamry_1
25925825 | 3 | 74271.6726 | 13 | 1 | 6 | 16 | 9.91015 | 0.0157006 | -1.054619 | 0.015698 | -0.000289 | 3.829985 | 0.25 | 0 | Galvanostatic | Gamry_1
25925825 | 3 | 74271.6726 | 13 | 1 | 6 | 17 | 13.31676 | 0.0156573 | -1.086229 | 0.015654 | -0.000297 | 3.829985 | 0.25 | 0 | Galvanostatic | Gamry_1
25925825 | 3 | 74271.6726 | 13 | 1 | 6 | 18 | 17.75568 | 0.0156214 | -1.073058 | 0.015619 | -0.000293 | 3.829985 | 0.25 | 0 | Galvanostatic | Gamry_1
25925825 | 3 | 74271.6726 | 13 | 1 | 6 | 19 | 23.91582 | 0.0156055 | -1.160058 | 0.015602 | -0.000316 | 3.829985 | 0.25 | 0 | Galvanostatic | Gamry_1
25925825 | 3 | 74271.6726 | 13 | 1 | 6 | 20 | 31.88775 | 0.0155382 | -1.253047 | 0.015534 | -0.00034 | 3.829985 | 0.25 | 0 | Galvanostatic | Gamry_1
25925825 | 3 | 74271.6726 | 13 | 1 | 6 | 21 | 42.61364 | 0.0153843 | -1.369876 | 0.01538 | -0.000368 | 3.829985 | 0.25 | 0 | Galvanostatic | Gamry_1
25925825 | 3 | 74271.6726 | 13 | 1 | 6 | 22 | 54.50581 | 0.0152353 | -1.225841 | 0.015232 | -0.000326 | 3.829985 | 0.25 | 0 | Galvanostatic | Gamry_1
25925825 | 3 | 74271.6726 | 13 | 1 | 6 | 23 | 74.40476 | 0.0153224 | -1.772473 | 0.015315 | -0.000474 | 3.829985 | 0.25 | 0 | Galvanostatic | Gamry_1
25925825 | 3 | 74271.6726 | 13 | 1 | 6 | 24 | 99.734 | 0.0151507 | -1.917743 | 0.015142 | -0.000507 | 3.829985 | 0.25 | 0 | Galvanostatic | Gamry_1
25925825 | 3 | 74271.6726 | 13 | 1 | 6 | 25 | 133.9286 | 0.0149979 | -1.918392 | 0.014989 | -0.000502 | 3.829985 | 0.25 | 0 | Galvanostatic | Gamry_1
25925825 | 3 | 74271.6726 | 13 | 1 | 6 | 26 | 178.0063 | 0.0148716 | -1.852926 | 0.014864 | -0.000481 | 3.829985 | 0.25 | 0 | Galvanostatic | Gamry_1
25925825 | 3 | 74271.6726 | 13 | 1 | 6 | 27 | 238.3475 | 0.0147476 | -1.560393 | 0.014742 | -0.000402 | 3.829985 | 0.25 | 0 | Galvanostatic | Gamry_1
25925825 | 3 | 74271.6726 | 13 | 1 | 6 | 28 | 319.6023 | 0.014618 | -1.277694 | 0.014614 | -0.000326 | 3.829985 | 0.25 | 0 | Galvanostatic | Gamry_1
25925825 | 3 | 74271.6726 | 13 | 1 | 6 | 29 | 418.5268 | 0.0145131 | -0.903531 | 0.014511 | -0.000229 | 3.829985 | 0.25 | 0 | Galvanostatic | Gamry_1
25925825 | 3 | 74271.6726 | 13 | 1 | 6 | 30 | 558.0357 | 0.0144226 | -0.2418302 | 0.014422 | -6.1e-05 | 3.829985 | 0.25 | 0 | Galvanostatic | Gamry_1
25925825 | 3 | 74271.6726 | 13 | 1 | 6 | 31 | 745.7386 | 0.0143231 | 0.3619596 | 0.014323 | 9e-05 | 3.829985 | 0.25 | 0 | Galvanostatic | Gamry_1
25925825 | 3 | 74271.6726 | 13 | 1 | 6 | 32 | 1004.464 | 0.0142485 | 1.298218 | 0.014245 | 0.000323 | 3.829985 | 0.25 | 0 | Galvanostatic | Gamry_1
25925825 | 3 | 74271.6726 | 13 | 1 | 6 | 33 | 1324.728 | 0.0141921 | 2.382724 | 0.01418 | 0.00059 | 3.829985 | 0.25 | 0 | Galvanostatic | Gamry_1
25925825 | 3 | 74271.6726 | 13 | 1 | 6 | 34 | 1770.833 | 0.0141686 | 3.871292 | 0.014136 | 0.000957 | 3.829985 | 0.25 | 0 | Galvanostatic | Gamry_1
25925825 | 3 | 74271.6726 | 13 | 1 | 6 | 35 | 2343.75 | 0.0141858 | 5.712717 | 0.014115 | 0.001412 | 3.829985 | 0.25 | 0 | Galvanostatic | Gamry_1
25925825 | 3 | 74271.6726 | 13 | 1 | 6 | 36 | 3164.063 | 0.0142769 | 8.185689 | 0.014131 | 0.002033 | 3.829985 | 0.25 | 0 | Galvanostatic | Gamry_1
25925825 | 3 | 74271.6726 | 13 | 1 | 6 | 37 | 4230.183 | 0.0144601 | 11.1889 | 0.014185 | 0.002806 | 3.829985 | 0.25 | 0 | Galvanostatic | Gamry_1
25925825 | 3 | 74271.6726 | 13 | 1 | 6 | 38 | 5602.134 | 0.0147718 | 14.74947 | 0.014285 | 0.003761 | 3.829985 | 0.25 | 0 | Galvanostatic | Gamry_1
25925825 | 3 | 74271.6726 | 13 | 1 | 6 | 39 | 7431.402 | 0.0153051 | 18.98523 | 0.014473 | 0.004979 | 3.829985 | 0.25 | 0 | Galvanostatic | Gamry_1
25925825 | 3 | 77184.1496 | 13 | 1 | 7 | 0 | 0.1000747 | 0.017477 | -6.116921 | 0.017377 | -0.001862 | 3.757417 | 0.25 | 0 | Galvanostatic | Gamry_1
25925825 | 3 | 77184.1496 | 13 | 1 | 7 | 1 | 0.133471 | 0.0172154 | -5.322812 | 0.017141 | -0.001597 | 3.757417 | 0.25 | 0 | Galvanostatic | Gamry_1
25925825 | 3 | 77184.1496 | 13 | 1 | 7 | 2 | 0.1780965 | 0.0169685 | -4.680965 | 0.016912 | -0.001385 | 3.757417 | 0.25 | 0 | Galvanostatic | Gamry_1
25925825 | 3 | 77184.1496 | 13 | 1 | 7 | 3 | 0.2372217 | 0.0167885 | -4.099461 | 0.016746 | -0.0012 | 3.757417 | 0.25 | 0 | Galvanostatic | Gamry_1
25925825 | 3 | 77184.1496 | 13 | 1 | 7 | 4 | 0.316723 | 0.016615 | -3.741893 | 0.01658 | -0.001084 | 3.757417 | 0.25 | 0 | Galvanostatic | Gamry_1
25925825 | 3 | 77184.1496 | 13 | 1 | 7 | 5 | 0.4230596 | 0.0164145 | -3.271132 | 0.016388 | -0.000937 | 3.757417 | 0.25 | 0 | Galvanostatic | Gamry_1
25925825 | 3 | 77184.1496 | 13 | 1 | 7 | 6 | 0.5634015 | 0.0163212 | -2.7918 | 0.016302 | -0.000795 | 3.757417 | 0.25 | 0 | Galvanostatic | Gamry_1
25925825 | 3 | 77184.1496 | 13 | 1 | 7 | 7 | 0.7512019 | 0.0161597 | -2.516039 | 0.016144 | -0.000709 | 3.757417 | 0.25 | 0 | Galvanostatic | Gamry_1
25925825 | 3 | 77184.1496 | 13 | 1 | 7 | 8 | 1.001603 | 0.0161411 | -2.161065 | 0.01613 | -0.000609 | 3.757417 | 0.25 | 0 | Galvanostatic | Gamry_1
25925825 | 3 | 77184.1496 | 13 | 1 | 7 | 9 | 1.346983 | 0.0160307 | -1.988919 | 0.016021 | -0.000556 | 3.757417 | 0.25 | 0 | Galvanostatic | Gamry_1
25925825 | 3 | 77184.1496 | 13 | 1 | 7 | 10 | 1.758912 | 0.015978 | -1.508343 | 0.015972 | -0.000421 | 3.757417 | 0.25 | 0 | Galvanostatic | Gamry_1
25925825 | 3 | 77184.1496 | 13 | 1 | 7 | 11 | 2.391582 | 0.0159072 | -1.328849 | 0.015903 | -0.000369 | 3.757417 | 0.25 | 0 | Galvanostatic | Gamry_1
25925825 | 3 | 77184.1496 | 13 | 1 | 7 | 12 | 3.16723 | 0.0158335 | -1.260632 | 0.01583 | -0.000348 | 3.757417 | 0.25 | 0 | Galvanostatic | Gamry_1
25925825 | 3 | 77184.1496 | 13 | 1 | 7 | 13 | 4.234417 | 0.0157896 | -1.150308 | 0.015786 | -0.000317 | 3.757417 | 0.25 | 0 | Galvanostatic | Gamry_1
25925825 | 3 | 77184.1496 | 13 | 1 | 7 | 14 | 5.580357 | 0.015761 | -1.042723 | 0.015758 | -0.000287 | 3.757417 | 0.25 | 0 | Galvanostatic | Gamry_1
25925825 | 3 | 77184.1496 | 13 | 1 | 7 | 15 | 7.440476 | 0.0157131 | -1.008999 | 0.015711 | -0.000277 | 3.757417 | 0.25 | 0 | Galvanostatic | Gamry_1
25925825 | 3 | 77184.1496 | 13 | 1 | 7 | 16 | 9.91015 | 0.0156864 | -1.017423 | 0.015684 | -0.000279 | 3.757417 | 0.25 | 0 | Galvanostatic | Gamry_1
25925825 | 3 | 77184.1496 | 13 | 1 | 7 | 17 | 13.31676 | 0.0156545 | -1.040571 | 0.015652 | -0.000284 | 3.757417 | 0.25 | 0 | Galvanostatic | Gamry_1
25925825 | 3 | 77184.1496 | 13 | 1 | 7 | 18 | 17.75568 | 0.0156095 | -1.110613 | 0.015607 | -0.000303 | 3.757417 | 0.25 | 0 | Galvanostatic | Gamry_1
25925825 | 3 | 77184.1496 | 13 | 1 | 7 | 19 | 23.91582 | 0.0155801 | -1.254875 | 0.015576 | -0.000341 | 3.757417 | 0.25 | 0 | Galvanostatic | Gamry_1
25925825 | 3 | 77184.1496 | 13 | 1 | 7 | 20 | 31.88775 | 0.0155115 | -1.260779 | 0.015508 | -0.000341 | 3.757417 | 0.25 | 0 | Galvanostatic | Gamry_1
25925825 | 3 | 77184.1496 | 13 | 1 | 7 | 21 | 42.61364 | 0.0153844 | -1.605032 | 0.015378 | -0.000431 | 3.757417 | 0.25 | 0 | Galvanostatic | Gamry_1
25925825 | 3 | 77184.1496 | 13 | 1 | 7 | 22 | 54.50581 | 0.0154977 | -2.099264 | 0.015487 | -0.000568 | 3.757417 | 0.25 | 0 | Galvanostatic | Gamry_1
25925825 | 3 | 77184.1496 | 13 | 1 | 7 | 23 | 74.40476 | 0.0152238 | -1.843102 | 0.015216 | -0.00049 | 3.757417 | 0.25 | 0 | Galvanostatic | Gamry_1
25925825 | 3 | 77184.1496 | 13 | 1 | 7 | 24 | 99.734 | 0.015149 | -1.900298 | 0.015141 | -0.000502 | 3.757417 | 0.25 | 0 | Galvanostatic | Gamry_1
25925825 | 3 | 77184.1496 | 13 | 1 | 7 | 25 | 133.9286 | 0.0150285 | -1.950374 | 0.01502 | -0.000511 | 3.757417 | 0.25 | 0 | Galvanostatic | Gamry_1
25925825 | 3 | 77184.1496 | 13 | 1 | 7 | 26 | 178.0063 | 0.0148968 | -1.812927 | 0.014889 | -0.000471 | 3.757417 | 0.25 | 0 | Galvanostatic | Gamry_1
25925825 | 3 | 77184.1496 | 13 | 1 | 7 | 27 | 238.3475 | 0.0147711 | -1.672202 | 0.014765 | -0.000431 | 3.757417 | 0.25 | 0 | Galvanostatic | Gamry_1
25925825 | 3 | 77184.1496 | 13 | 1 | 7 | 28 | 319.6023 | 0.0146142 | -1.261428 | 0.014611 | -0.000322 | 3.757417 | 0.25 | 0 | Galvanostatic | Gamry_1
25925825 | 3 | 77184.1496 | 13 | 1 | 7 | 29 | 418.5268 | 0.0145168 | -0.9022132 | 0.014515 | -0.000229 | 3.757417 | 0.25 | 0 | Galvanostatic | Gamry_1
25925825 | 3 | 77184.1496 | 13 | 1 | 7 | 30 | 558.0357 | 0.0144217 | -0.286948 | 0.014422 | -7.2e-05 | 3.757417 | 0.25 | 0 | Galvanostatic | Gamry_1
25925825 | 3 | 77184.1496 | 13 | 1 | 7 | 31 | 745.7386 | 0.0143253 | 0.3958974 | 0.014325 | 9.9e-05 | 3.757417 | 0.25 | 0 | Galvanostatic | Gamry_1
25925825 | 3 | 77184.1496 | 13 | 1 | 7 | 32 | 1004.464 | 0.0142472 | 1.293386 | 0.014244 | 0.000322 | 3.757417 | 0.25 | 0 | Galvanostatic | Gamry_1
25925825 | 3 | 77184.1496 | 13 | 1 | 7 | 33 | 1324.728 | 0.0141941 | 2.375216 | 0.014182 | 0.000588 | 3.757417 | 0.25 | 0 | Galvanostatic | Gamry_1
25925825 | 3 | 77184.1496 | 13 | 1 | 7 | 34 | 1770.833 | 0.0141698 | 3.865656 | 0.014138 | 0.000955 | 3.757417 | 0.25 | 0 | Galvanostatic | Gamry_1
25925825 | 3 | 77184.1496 | 13 | 1 | 7 | 35 | 2343.75 | 0.0141824 | 5.68514 | 0.014113 | 0.001405 | 3.757417 | 0.25 | 0 | Galvanostatic | Gamry_1
25925825 | 3 | 77184.1496 | 13 | 1 | 7 | 36 | 3164.063 | 0.0142687 | 8.170639 | 0.014124 | 0.002028 | 3.757417 | 0.25 | 0 | Galvanostatic | Gamry_1
25925825 | 3 | 77184.1496 | 13 | 1 | 7 | 37 | 4230.183 | 0.0144588 | 11.16962 | 0.014185 | 0.002801 | 3.757417 | 0.25 | 0 | Galvanostatic | Gamry_1
25925825 | 3 | 77184.1496 | 13 | 1 | 7 | 38 | 5602.134 | 0.0147694 | 14.73346 | 0.014284 | 0.003756 | 3.757417 | 0.25 | 0 | Galvanostatic | Gamry_1
25925825 | 3 | 77184.1496 | 13 | 1 | 7 | 39 | 7431.402 | 0.0152949 | 18.9956 | 0.014462 | 0.004978 | 3.757417 | 0.25 | 0 | Galvanostatic | Gamry_1
25925825 | 3 | 80088.629 | 13 | 1 | 8 | 0 | 0.1000747 | 0.0174221 | -5.968771 | 0.017328 | -0.001812 | 3.696189 | 0.25 | 0 | Galvanostatic | Gamry_1
25925825 | 3 | 80088.629 | 13 | 1 | 8 | 1 | 0.133471 | 0.0171845 | -5.220152 | 0.017113 | -0.001563 | 3.696189 | 0.25 | 0 | Galvanostatic | Gamry_1
25925825 | 3 | 80088.629 | 13 | 1 | 8 | 2 | 0.1780965 | 0.0169365 | -4.608152 | 0.016882 | -0.001361 | 3.696189 | 0.25 | 0 | Galvanostatic | Gamry_1
25925825 | 3 | 80088.629 | 13 | 1 | 8 | 3 | 0.2372217 | 0.0167333 | -4.154042 | 0.016689 | -0.001212 | 3.696189 | 0.25 | 0 | Galvanostatic | Gamry_1
25925825 | 3 | 80088.629 | 13 | 1 | 8 | 4 | 0.316723 | 0.0165707 | -3.671768 | 0.016537 | -0.001061 | 3.696189 | 0.25 | 0 | Galvanostatic | Gamry_1
25925825 | 3 | 80088.629 | 13 | 1 | 8 | 5 | 0.4230596 | 0.01642 | -3.175094 | 0.016395 | -0.000909 | 3.696189 | 0.25 | 0 | Galvanostatic | Gamry_1
25925825 | 3 | 80088.629 | 13 | 1 | 8 | 6 | 0.5634015 | 0.0162895 | -2.782463 | 0.01627 | -0.000791 | 3.696189 | 0.25 | 0 | Galvanostatic | Gamry_1
25925825 | 3 | 80088.629 | 13 | 1 | 8 | 7 | 0.7512019 | 0.016168 | -2.330709 | 0.016155 | -0.000658 | 3.696189 | 0.25 | 0 | Galvanostatic | Gamry_1
25925825 | 3 | 80088.629 | 13 | 1 | 8 | 8 | 1.001603 | 0.0160831 | -2.150318 | 0.016072 | -0.000603 | 3.696189 | 0.25 | 0 | Galvanostatic | Gamry_1
25925825 | 3 | 80088.629 | 13 | 1 | 8 | 9 | 1.346983 | 0.0160447 | -1.828159 | 0.016037 | -0.000512 | 3.696189 | 0.25 | 0 | Galvanostatic | Gamry_1
25925825 | 3 | 80088.629 | 13 | 1 | 8 | 10 | 1.758912 | 0.0159505 | -1.536044 | 0.015945 | -0.000428 | 3.696189 | 0.25 | 0 | Galvanostatic | Gamry_1
25925825 | 3 | 80088.629 | 13 | 1 | 8 | 11 | 2.391582 | 0.0159015 | -1.236662 | 0.015898 | -0.000343 | 3.696189 | 0.25 | 0 | Galvanostatic | Gamry_1
25925825 | 3 | 80088.629 | 13 | 1 | 8 | 12 | 3.16723 | 0.0158141 | -1.349537 | 0.01581 | -0.000372 | 3.696189 | 0.25 | 0 | Galvanostatic | Gamry_1
25925825 | 3 | 80088.629 | 13 | 1 | 8 | 13 | 4.234417 | 0.0157641 | -1.127665 | 0.015761 | -0.00031 | 3.696189 | 0.25 | 0 | Galvanostatic | Gamry_1
25925825 | 3 | 80088.629 | 13 | 1 | 8 | 14 | 5.580357 | 0.0157217 | -1.028643 | 0.015719 | -0.000282 | 3.696189 | 0.25 | 0 | Galvanostatic | Gamry_1
25925825 | 3 | 80088.629 | 13 | 1 | 8 | 15 | 7.440476 | 0.0157066 | -1.017901 | 0.015704 | -0.000279 | 3.696189 | 0.25 | 0 | Galvanostatic | Gamry_1
25925825 | 3 | 80088.629 | 13 | 1 | 8 | 16 | 9.91015 | 0.0156624 | -0.993101 | 0.01566 | -0.000271 | 3.696189 | 0.25 | 0 | Galvanostatic | Gamry_1
25925825 | 3 | 80088.629 | 13 | 1 | 8 | 17 | 13.31676 | 0.0156442 | -0.987742 | 0.015642 | -0.00027 | 3.696189 | 0.25 | 0 | Galvanostatic | Gamry_1
25925825 | 3 | 80088.629 | 13 | 1 | 8 | 18 | 17.75568 | 0.0156095 | -1.102061 | 0.015607 | -0.0003 | 3.696189 | 0.25 | 0 | Galvanostatic | Gamry_1
25925825 | 3 | 80088.629 | 13 | 1 | 8 | 19 | 23.91582 | 0.015553 | -1.202289 | 0.01555 | -0.000326 | 3.696189 | 0.25 | 0 | Galvanostatic | Gamry_1
25925825 | 3 | 80088.629 | 13 | 1 | 8 | 20 | 31.88775 | 0.0154944 | -1.269984 | 0.015491 | -0.000343 | 3.696189 | 0.25 | 0 | Galvanostatic | Gamry_1
25925825 | 3 | 80088.629 | 13 | 1 | 8 | 21 | 42.61364 | 0.0154377 | -1.566898 | 0.015432 | -0.000422 | 3.696189 | 0.25 | 0 | Galvanostatic | Gamry_1
25925825 | 3 | 80088.629 | 13 | 1 | 8 | 22 | 54.50581 | 0.0155499 | -1.553002 | 0.015544 | -0.000421 | 3.696189 | 0.25 | 0 | Galvanostatic | Gamry_1
25925825 | 3 | 80088.629 | 13 | 1 | 8 | 23 | 74.40476 | 0.0153057 | -1.76456 | 0.015298 | -0.000471 | 3.696189 | 0.25 | 0 | Galvanostatic | Gamry_1
25925825 | 3 | 80088.629 | 13 | 1 | 8 | 24 | 99.734 | 0.0152174 | -1.839204 | 0.01521 | -0.000488 | 3.696189 | 0.25 | 0 | Galvanostatic | Gamry_1
25925825 | 3 | 80088.629 | 13 | 1 | 8 | 25 | 133.9286 | 0.0150468 | -1.871266 | 0.015039 | -0.000491 | 3.696189 | 0.25 | 0 | Galvanostatic | Gamry_1
25925825 | 3 | 80088.629 | 13 | 1 | 8 | 26 | 178.0063 | 0.0148863 | -1.787882 | 0.014879 | -0.000464 | 3.696189 | 0.25 | 0 | Galvanostatic | Gamry_1
25925825 | 3 | 80088.629 | 13 | 1 | 8 | 27 | 238.3475 | 0.0147374 | -1.597167 | 0.014732 | -0.000411 | 3.696189 | 0.25 | 0 | Galvanostatic | Gamry_1
25925825 | 3 | 80088.629 | 13 | 1 | 8 | 28 | 319.6023 | 0.0146324 | -1.25661 | 0.014629 | -0.000321 | 3.696189 | 0.25 | 0 | Galvanostatic | Gamry_1
25925825 | 3 | 80088.629 | 13 | 1 | 8 | 29 | 418.5268 | 0.014532 | -0.9149751 | 0.01453 | -0.000232 | 3.696189 | 0.25 | 0 | Galvanostatic | Gamry_1
25925825 | 3 | 80088.629 | 13 | 1 | 8 | 30 | 558.0357 | 0.0144316 | -0.3065149 | 0.014431 | -7.7e-05 | 3.696189 | 0.25 | 0 | Galvanostatic | Gamry_1
25925825 | 3 | 80088.629 | 13 | 1 | 8 | 31 | 745.7386 | 0.0143345 | 0.373111 | 0.014334 | 9.3e-05 | 3.696189 | 0.25 | 0 | Galvanostatic | Gamry_1
25925825 | 3 | 80088.629 | 13 | 1 | 8 | 32 | 1004.464 | 0.0142565 | 1.278492 | 0.014253 | 0.000318 | 3.696189 | 0.25 | 0 | Galvanostatic | Gamry_1
25925825 | 3 | 80088.629 | 13 | 1 | 8 | 33 | 1324.728 | 0.0141984 | 2.364198 | 0.014186 | 0.000586 | 3.696189 | 0.25 | 0 | Galvanostatic | Gamry_1
25925825 | 3 | 80088.629 | 13 | 1 | 8 | 34 | 1770.833 | 0.0141741 | 3.852424 | 0.014142 | 0.000952 | 3.696189 | 0.25 | 0 | Galvanostatic | Gamry_1
25925825 | 3 | 80088.629 | 13 | 1 | 8 | 35 | 2343.75 | 0.0141861 | 5.663347 | 0.014117 | 0.0014 | 3.696189 | 0.25 | 0 | Galvanostatic | Gamry_1
25925825 | 3 | 80088.629 | 13 | 1 | 8 | 36 | 3164.063 | 0.0142734 | 8.145581 | 0.014129 | 0.002022 | 3.696189 | 0.25 | 0 | Galvanostatic | Gamry_1
25925825 | 3 | 80088.629 | 13 | 1 | 8 | 37 | 4230.183 | 0.0144566 | 11.14764 | 0.014184 | 0.002795 | 3.696189 | 0.25 | 0 | Galvanostatic | Gamry_1
25925825 | 3 | 80088.629 | 13 | 1 | 8 | 38 | 5602.134 | 0.0147718 | 14.72292 | 0.014287 | 0.003754 | 3.696189 | 0.25 | 0 | Galvanostatic | Gamry_1
25925825 | 3 | 80088.629 | 13 | 1 | 8 | 39 | 7431.402 | 0.0153105 | 18.95992 | 0.01448 | 0.004974 | 3.696189 | 0.25 | 0 | Galvanostatic | Gamry_1
25925825 | 3 | 82993.14 | 13 | 1 | 9 | 0 | 0.1000747 | 0.0173987 | -5.784834 | 0.01731 | -0.001754 | 3.647574 | 0.25 | 0 | Galvanostatic | Gamry_1
25925825 | 3 | 82993.14 | 13 | 1 | 9 | 1 | 0.133471 | 0.0171892 | -5.046776 | 0.017123 | -0.001512 | 3.647574 | 0.25 | 0 | Galvanostatic | Gamry_1
25925825 | 3 | 82993.14 | 13 | 1 | 9 | 2 | 0.1780965 | 0.0169443 | -4.457087 | 0.016893 | -0.001317 | 3.647574 | 0.25 | 0 | Galvanostatic | Gamry_1
25925825 | 3 | 82993.14 | 13 | 1 | 9 | 3 | 0.2372217 | 0.0167571 | -4.070292 | 0.016715 | -0.001189 | 3.647574 | 0.25 | 0 | Galvanostatic | Gamry_1
25925825 | 3 | 82993.14 | 13 | 1 | 9 | 4 | 0.316723 | 0.0165753 | -3.546878 | 0.016544 | -0.001025 | 3.647574 | 0.25 | 0 | Galvanostatic | Gamry_1
25925825 | 3 | 82993.14 | 13 | 1 | 9 | 5 | 0.4230596 | 0.0164724 | -3.083057 | 0.016449 | -0.000886 | 3.647574 | 0.25 | 0 | Galvanostatic | Gamry_1
25925825 | 3 | 82993.14 | 13 | 1 | 9 | 6 | 0.5634015 | 0.0163004 | -2.832474 | 0.01628 | -0.000805 | 3.647574 | 0.25 | 0 | Galvanostatic | Gamry_1
25925825 | 3 | 82993.14 | 13 | 1 | 9 | 7 | 0.7512019 | 0.0161766 | -2.37319 | 0.016163 | -0.00067 | 3.647574 | 0.25 | 0 | Galvanostatic | Gamry_1
25925825 | 3 | 82993.14 | 13 | 1 | 9 | 8 | 1.001603 | 0.0160788 | -2.127324 | 0.016068 | -0.000597 | 3.647574 | 0.25 | 0 | Galvanostatic | Gamry_1
25925825 | 3 | 82993.14 | 13 | 1 | 9 | 9 | 1.346983 | 0.0160176 | -1.771561 | 0.01601 | -0.000495 | 3.647574 | 0.25 | 0 | Galvanostatic | Gamry_1
25925825 | 3 | 82993.14 | 13 | 1 | 9 | 10 | 1.758912 | 0.0159306 | -1.495799 | 0.015925 | -0.000416 | 3.647574 | 0.25 | 0 | Galvanostatic | Gamry_1
25925825 | 3 | 82993.14 | 13 | 1 | 9 | 11 | 2.391582 | 0.0159104 | -1.404919 | 0.015906 | -0.00039 | 3.647574 | 0.25 | 0 | Galvanostatic | Gamry_1
25925825 | 3 | 82993.14 | 13 | 1 | 9 | 12 | 3.16723 | 0.0158235 | -1.245891 | 0.01582 | -0.000344 | 3.647574 | 0.25 | 0 | Galvanostatic | Gamry_1
25925825 | 3 | 82993.14 | 13 | 1 | 9 | 13 | 4.234417 | 0.0157849 | -1.126137 | 0.015782 | -0.00031 | 3.647574 | 0.25 | 0 | Galvanostatic | Gamry_1
25925825 | 3 | 82993.14 | 13 | 1 | 9 | 14 | 5.580357 | 0.015746 | -1.06253 | 0.015743 | -0.000292 | 3.647574 | 0.25 | 0 | Galvanostatic | Gamry_1
25925825 | 3 | 82993.14 | 13 | 1 | 9 | 15 | 7.440476 | 0.0157138 | -0.980441 | 0.015711 | -0.000269 | 3.647574 | 0.25 | 0 | Galvanostatic | Gamry_1
25925825 | 3 | 82993.14 | 13 | 1 | 9 | 16 | 9.91015 | 0.0156819 | -0.975032 | 0.01568 | -0.000267 | 3.647574 | 0.25 | 0 | Galvanostatic | Gamry_1
25925825 | 3 | 82993.14 | 13 | 1 | 9 | 17 | 13.31676 | 0.0156453 | -1.024825 | 0.015643 | -0.00028 | 3.647574 | 0.25 | 0 | Galvanostatic | Gamry_1
25925825 | 3 | 82993.14 | 13 | 1 | 9 | 18 | 17.75568 | 0.0156019 | -1.005578 | 0.015599 | -0.000274 | 3.647574 | 0.25 | 0 | Galvanostatic | Gamry_1
25925825 | 3 | 82993.14 | 13 | 1 | 9 | 19 | 23.91582 | 0.0155738 | -1.210379 | 0.01557 | -0.000329 | 3.647574 | 0.25 | 0 | Galvanostatic | Gamry_1
25925825 | 3 | 82993.14 | 13 | 1 | 9 | 20 | 31.88775 | 0.015536 | -1.320772 | 0.015532 | -0.000358 | 3.647574 | 0.25 | 0 | Galvanostatic | Gamry_1
25925825 | 3 | 82993.14 | 13 | 1 | 9 | 21 | 42.61364 | 0.0153888 | -1.250593 | 0.015385 | -0.000336 | 3.647574 | 0.25 | 0 | Galvanostatic | Gamry_1
25925825 | 3 | 82993.14 | 13 | 1 | 9 | 22 | 54.50581 | 0.0155255 | -2.089293 | 0.015515 | -0.000566 | 3.647574 | 0.25 | 0 | Galvanostatic | Gamry_1
25925825 | 3 | 82993.14 | 13 | 1 | 9 | 23 | 74.40476 | 0.0153067 | -1.871003 | 0.015299 | -0.0005 | 3.647574 | 0.25 | 0 | Galvanostatic | Gamry_1
25925825 | 3 | 82993.14 | 13 | 1 | 9 | 24 | 99.734 | 0.0151776 | -1.827424 | 0.01517 | -0.000484 | 3.647574 | 0.25 | 0 | Galvanostatic | Gamry_1
25925825 | 3 | 82993.14 | 13 | 1 | 9 | 25 | 133.9286 | 0.0150562 | -1.834465 | 0.015048 | -0.000482 | 3.647574 | 0.25 | 0 | Galvanostatic | Gamry_1
25925825 | 3 | 82993.14 | 13 | 1 | 9 | 26 | 178.0063 | 0.014904 | -1.843332 | 0.014896 | -0.000479 | 3.647574 | 0.25 | 0 | Galvanostatic | Gamry_1
25925825 | 3 | 82993.14 | 13 | 1 | 9 | 27 | 238.3475 | 0.0147905 | -1.625067 | 0.014785 | -0.000419 | 3.647574 | 0.25 | 0 | Galvanostatic | Gamry_1
25925825 | 3 | 82993.14 | 13 | 1 | 9 | 28 | 319.6023 | 0.0146458 | -1.276669 | 0.014642 | -0.000326 | 3.647574 | 0.25 | 0 | Galvanostatic | Gamry_1
25925825 | 3 | 82993.14 | 13 | 1 | 9 | 29 | 418.5268 | 0.0145329 | -0.9402392 | 0.014531 | -0.000238 | 3.647574 | 0.25 | 0 | Galvanostatic | Gamry_1
25925825 | 3 | 82993.14 | 13 | 1 | 9 | 30 | 558.0357 | 0.0144468 | -0.2609929 | 0.014447 | -6.6e-05 | 3.647574 | 0.25 | 0 | Galvanostatic | Gamry_1
25925825 | 3 | 82993.14 | 13 | 1 | 9 | 31 | 745.7386 | 0.01434 | 0.3351387 | 0.01434 | 8.4e-05 | 3.647574 | 0.25 | 0 | Galvanostatic | Gamry_1
25925825 | 3 | 82993.14 | 13 | 1 | 9 | 32 | 1004.464 | 0.0142604 | 1.255573 | 0.014257 | 0.000312 | 3.647574 | 0.25 | 0 | Galvanostatic | Gamry_1
25925825 | 3 | 82993.14 | 13 | 1 | 9 | 33 | 1324.728 | 0.0142023 | 2.348221 | 0.01419 | 0.000582 | 3.647574 | 0.25 | 0 | Galvanostatic | Gamry_1
25925825 | 3 | 82993.14 | 13 | 1 | 9 | 34 | 1770.833 | 0.0141776 | 3.828205 | 0.014146 | 0.000947 | 3.647574 | 0.25 | 0 | Galvanostatic | Gamry_1
25925825 | 3 | 82993.14 | 13 | 1 | 9 | 35 | 2343.75 | 0.0141884 | 5.658769 | 0.014119 | 0.001399 | 3.647574 | 0.25 | 0 | Galvanostatic | Gamry_1
25925825 | 3 | 82993.14 | 13 | 1 | 9 | 36 | 3164.063 | 0.0142768 | 8.121907 | 0.014134 | 0.002017 | 3.647574 | 0.25 | 0 | Galvanostatic | Gamry_1
25925825 | 3 | 82993.14 | 13 | 1 | 9 | 37 | 4230.183 | 0.0144606 | 11.15945 | 0.014187 | 0.002799 | 3.647574 | 0.25 | 0 | Galvanostatic | Gamry_1
25925825 | 3 | 82993.14 | 13 | 1 | 9 | 38 | 5602.134 | 0.0147676 | 14.72552 | 0.014283 | 0.003754 | 3.647574 | 0.25 | 0 | Galvanostatic | Gamry_1
25925825 | 3 | 82993.14 | 13 | 1 | 9 | 39 | 7431.402 | 0.015307 | 18.98174 | 0.014475 | 0.004979 | 3.647574 | 0.25 | 0 | Galvanostatic | Gamry_1
25925825 | 3 | 85909.6531 | 13 | 1 | 10 | 0 | 0.1000747 | 0.0174303 | -5.931737 | 0.017337 | -0.001801 | 3.58881 | 0.25 | 0 | Galvanostatic | Gamry_1
25925825 | 3 | 85909.6531 | 13 | 1 | 10 | 1 | 0.133471 | 0.0171973 | -5.208025 | 0.017126 | -0.001561 | 3.58881 | 0.25 | 0 | Galvanostatic | Gamry_1
25925825 | 3 | 85909.6531 | 13 | 1 | 10 | 2 | 0.1780965 | 0.0169492 | -4.559215 | 0.016896 | -0.001347 | 3.58881 | 0.25 | 0 | Galvanostatic | Gamry_1
25925825 | 3 | 85909.6531 | 13 | 1 | 10 | 3 | 0.2372217 | 0.0167751 | -4.041571 | 0.016733 | -0.001182 | 3.58881 | 0.25 | 0 | Galvanostatic | Gamry_1
25925825 | 3 | 85909.6531 | 13 | 1 | 10 | 4 | 0.316723 | 0.016617 | -3.538999 | 0.016585 | -0.001026 | 3.58881 | 0.25 | 0 | Galvanostatic | Gamry_1
25925825 | 3 | 85909.6531 | 13 | 1 | 10 | 5 | 0.4230596 | 0.0164537 | -3.018191 | 0.016431 | -0.000866 | 3.58881 | 0.25 | 0 | Galvanostatic | Gamry_1
25925825 | 3 | 85909.6531 | 13 | 1 | 10 | 6 | 0.5634015 | 0.0163127 | -2.822131 | 0.016293 | -0.000803 | 3.58881 | 0.25 | 0 | Galvanostatic | Gamry_1
25925825 | 3 | 85909.6531 | 13 | 1 | 10 | 7 | 0.7512019 | 0.0162641 | -2.440279 | 0.016249 | -0.000692 | 3.58881 | 0.25 | 0 | Galvanostatic | Gamry_1
25925825 | 3 | 85909.6531 | 13 | 1 | 10 | 8 | 1.001603 | 0.0161596 | -1.970106 | 0.01615 | -0.000556 | 3.58881 | 0.25 | 0 | Galvanostatic | Gamry_1
25925825 | 3 | 85909.6531 | 13 | 1 | 10 | 9 | 1.346983 | 0.0159882 | -1.763053 | 0.015981 | -0.000492 | 3.58881 | 0.25 | 0 | Galvanostatic | Gamry_1
25925825 | 3 | 85909.6531 | 13 | 1 | 10 | 10 | 1.758912 | 0.0159521 | -1.617465 | 0.015946 | -0.00045 | 3.58881 | 0.25 | 0 | Galvanostatic | Gamry_1
25925825 | 3 | 85909.6531 | 13 | 1 | 10 | 11 | 2.391582 | 0.015901 | -1.369307 | 0.015896 | -0.00038 | 3.58881 | 0.25 | 0 | Galvanostatic | Gamry_1
25925825 | 3 | 85909.6531 | 13 | 1 | 10 | 12 | 3.16723 | 0.0158456 | -1.257865 | 0.015842 | -0.000348 | 3.58881 | 0.25 | 0 | Galvanostatic | Gamry_1
25925825 | 3 | 85909.6531 | 13 | 1 | 10 | 13 | 4.234417 | 0.0158072 | -1.151835 | 0.015804 | -0.000318 | 3.58881 | 0.25 | 0 | Galvanostatic | Gamry_1
25925825 | 3 | 85909.6531 | 13 | 1 | 10 | 14 | 5.580357 | 0.0157748 | -1.067135 | 0.015772 | -0.000294 | 3.58881 | 0.25 | 0 | Galvanostatic | Gamry_1
25925825 | 3 | 85909.6531 | 13 | 1 | 10 | 15 | 7.440476 | 0.015727 | -1.012357 | 0.015725 | -0.000278 | 3.58881 | 0.25 | 0 | Galvanostatic | Gamry_1
25925825 | 3 | 85909.6531 | 13 | 1 | 10 | 16 | 9.91015 | 0.0156938 | -1.000754 | 0.015691 | -0.000274 | 3.58881 | 0.25 | 0 | Galvanostatic | Gamry_1
25925825 | 3 | 85909.6531 | 13 | 1 | 10 | 17 | 13.31676 | 0.0156551 | -1.013423 | 0.015653 | -0.000277 | 3.58881 | 0.25 | 0 | Galvanostatic | Gamry_1
25925825 | 3 | 85909.6531 | 13 | 1 | 10 | 18 | 17.75568 | 0.0156232 | -1.081298 | 0.01562 | -0.000295 | 3.58881 | 0.25 | 0 | Galvanostatic | Gamry_1
25925825 | 3 | 85909.6531 | 13 | 1 | 10 | 19 | 23.91582 | 0.0155718 | -1.149265 | 0.015569 | -0.000312 | 3.58881 | 0.25 | 0 | Galvanostatic | Gamry_1
25925825 | 3 | 85909.6531 | 13 | 1 | 10 | 20 | 31.88775 | 0.0155335 | -1.226976 | 0.01553 | -0.000333 | 3.58881 | 0.25 | 0 | Galvanostatic | Gamry_1
25925825 | 3 | 85909.6531 | 13 | 1 | 10 | 21 | 42.61364 | 0.015475 | -1.825825 | 0.015467 | -0.000493 | 3.58881 | 0.25 | 0 | Galvanostatic | Gamry_1
25925825 | 3 | 85909.6531 | 13 | 1 | 10 | 22 | 54.50581 | 0.0153618 | -1.136289 | 0.015359 | -0.000305 | 3.58881 | 0.25 | 0 | Galvanostatic | Gamry_1
25925825 | 3 | 85909.6531 | 13 | 1 | 10 | 23 | 74.40476 | 0.0152832 | -1.818061 | 0.015276 | -0.000485 | 3.58881 | 0.25 | 0 | Galvanostatic | Gamry_1
25925825 | 3 | 85909.6531 | 13 | 1 | 10 | 24 | 99.734 | 0.0151625 | -1.908554 | 0.015154 | -0.000505 | 3.58881 | 0.25 | 0 | Galvanostatic | Gamry_1
25925825 | 3 | 85909.6531 | 13 | 1 | 10 | 25 | 133.9286 | 0.0150208 | -2.013332 | 0.015012 | -0.000528 | 3.58881 | 0.25 | 0 | Galvanostatic | Gamry_1
25925825 | 3 | 85909.6531 | 13 | 1 | 10 | 26 | 178.0063 | 0.0148831 | -1.905915 | 0.014875 | -0.000495 | 3.58881 | 0.25 | 0 | Galvanostatic | Gamry_1
25925825 | 3 | 85909.6531 | 13 | 1 | 10 | 27 | 238.3475 | 0.0147483 | -1.63095 | 0.014742 | -0.00042 | 3.58881 | 0.25 | 0 | Galvanostatic | Gamry_1
25925825 | 3 | 85909.6531 | 13 | 1 | 10 | 28 | 319.6023 | 0.0146081 | -1.280869 | 0.014604 | -0.000327 | 3.58881 | 0.25 | 0 | Galvanostatic | Gamry_1
25925825 | 3 | 85909.6531 | 13 | 1 | 10 | 29 | 418.5268 | 0.0145023 | -0.968899 | 0.0145 | -0.000245 | 3.58881 | 0.25 | 0 | Galvanostatic | Gamry_1
25925825 | 3 | 85909.6531 | 13 | 1 | 10 | 30 | 558.0357 | 0.0144191 | -0.3373595 | 0.014419 | -8.5e-05 | 3.58881 | 0.25 | 0 | Galvanostatic | Gamry_1
25925825 | 3 | 85909.6531 | 13 | 1 | 10 | 31 | 745.7386 | 0.0143136 | 0.3159899 | 0.014313 | 7.9e-05 | 3.58881 | 0.25 | 0 | Galvanostatic | Gamry_1
25925825 | 3 | 85909.6531 | 13 | 1 | 10 | 32 | 1004.464 | 0.0142269 | 1.230114 | 0.014224 | 0.000305 | 3.58881 | 0.25 | 0 | Galvanostatic | Gamry_1
25925825 | 3 | 85909.6531 | 13 | 1 | 10 | 33 | 1324.728 | 0.0141764 | 2.329185 | 0.014165 | 0.000576 | 3.58881 | 0.25 | 0 | Galvanostatic | Gamry_1
25925825 | 3 | 85909.6531 | 13 | 1 | 10 | 34 | 1770.833 | 0.0141478 | 3.836897 | 0.014116 | 0.000947 | 3.58881 | 0.25 | 0 | Galvanostatic | Gamry_1
25925825 | 3 | 85909.6531 | 13 | 1 | 10 | 35 | 2343.75 | 0.0141605 | 5.678474 | 0.014091 | 0.001401 | 3.58881 | 0.25 | 0 | Galvanostatic | Gamry_1
25925825 | 3 | 85909.6531 | 13 | 1 | 10 | 36 | 3164.063 | 0.0142472 | 8.164992 | 0.014103 | 0.002023 | 3.58881 | 0.25 | 0 | Galvanostatic | Gamry_1
25925825 | 3 | 85909.6531 | 13 | 1 | 10 | 37 | 4230.183 | 0.0144299 | 11.18144 | 0.014156 | 0.002798 | 3.58881 | 0.25 | 0 | Galvanostatic | Gamry_1
25925825 | 3 | 85909.6531 | 13 | 1 | 10 | 38 | 5602.134 | 0.0147491 | 14.74377 | 0.014263 | 0.003754 | 3.58881 | 0.25 | 0 | Galvanostatic | Gamry_1
25925825 | 3 | 85909.6531 | 13 | 1 | 10 | 39 | 7431.402 | 0.0152783 | 19.03914 | 0.014443 | 0.004984 | 3.58881 | 0.25 | 0 | Galvanostatic | Gamry_1
25925825 | 3 | 88810.1687 | 13 | 1 | 11 | 0 | 0.1000747 | 0.0175097 | -6.322285 | 0.017403 | -0.001928 | 3.516102 | 0.25 | 0 | Galvanostatic | Gamry_1
25925825 | 3 | 88810.1687 | 13 | 1 | 11 | 1 | 0.133471 | 0.0172573 | -5.51498 | 0.017177 | -0.001659 | 3.516102 | 0.25 | 0 | Galvanostatic | Gamry_1
25925825 | 3 | 88810.1687 | 13 | 1 | 11 | 2 | 0.1780965 | 0.0170243 | -4.762136 | 0.016966 | -0.001413 | 3.516102 | 0.25 | 0 | Galvanostatic | Gamry_1
25925825 | 3 | 88810.1687 | 13 | 1 | 11 | 3 | 0.2372217 | 0.0168629 | -4.174073 | 0.016818 | -0.001227 | 3.516102 | 0.25 | 0 | Galvanostatic | Gamry_1
25925825 | 3 | 88810.1687 | 13 | 1 | 11 | 4 | 0.316723 | 0.0166922 | -3.702578 | 0.016657 | -0.001078 | 3.516102 | 0.25 | 0 | Galvanostatic | Gamry_1
25925825 | 3 | 88810.1687 | 13 | 1 | 11 | 5 | 0.4230596 | 0.016543 | -3.166465 | 0.016518 | -0.000914 | 3.516102 | 0.25 | 0 | Galvanostatic | Gamry_1
25925825 | 3 | 88810.1687 | 13 | 1 | 11 | 6 | 0.5634015 | 0.0164031 | -2.76651 | 0.016384 | -0.000792 | 3.516102 | 0.25 | 0 | Galvanostatic | Gamry_1
25925825 | 3 | 88810.1687 | 13 | 1 | 11 | 7 | 0.7512019 | 0.0162833 | -2.441678 | 0.016269 | -0.000694 | 3.516102 | 0.25 | 0 | Galvanostatic | Gamry_1
25925825 | 3 | 88810.1687 | 13 | 1 | 11 | 8 | 1.001603 | 0.0162218 | -2.211818 | 0.01621 | -0.000626 | 3.516102 | 0.25 | 0 | Galvanostatic | Gamry_1
25925825 | 3 | 88810.1687 | 13 | 1 | 11 | 9 | 1.346983 | 0.016091 | -1.86553 | 0.016082 | -0.000524 | 3.516102 | 0.25 | 0 | Galvanostatic | Gamry_1
25925825 | 3 | 88810.1687 | 13 | 1 | 11 | 10 | 1.758912 | 0.0160557 | -1.660363 | 0.016049 | -0.000465 | 3.516102 | 0.25 | 0 | Galvanostatic | Gamry_1
25925825 | 3 | 88810.1687 | 13 | 1 | 11 | 11 | 2.391582 | 0.0159934 | -1.426335 | 0.015988 | -0.000398 | 3.516102 | 0.25 | 0 | Galvanostatic | Gamry_1
25925825 | 3 | 88810.1687 | 13 | 1 | 11 | 12 | 3.16723 | 0.0159171 | -1.318462 | 0.015913 | -0.000366 | 3.516102 | 0.25 | 0 | Galvanostatic | Gamry_1
25925825 | 3 | 88810.1687 | 13 | 1 | 11 | 13 | 4.234417 | 0.0158859 | -1.230824 | 0.015882 | -0.000341 | 3.516102 | 0.25 | 0 | Galvanostatic | Gamry_1
25925825 | 3 | 88810.1687 | 13 | 1 | 11 | 14 | 5.580357 | 0.0158388 | -1.131395 | 0.015836 | -0.000313 | 3.516102 | 0.25 | 0 | Galvanostatic | Gamry_1
25925825 | 3 | 88810.1687 | 13 | 1 | 11 | 15 | 7.440476 | 0.0158004 | -1.087983 | 0.015798 | -0.0003 | 3.516102 | 0.25 | 0 | Galvanostatic | Gamry_1
25925825 | 3 | 88810.1687 | 13 | 1 | 11 | 16 | 9.91015 | 0.0157735 | -1.084427 | 0.015771 | -0.000299 | 3.516102 | 0.25 | 0 | Galvanostatic | Gamry_1
25925825 | 3 | 88810.1687 | 13 | 1 | 11 | 17 | 13.31676 | 0.0157341 | -1.149327 | 0.015731 | -0.000316 | 3.516102 | 0.25 | 0 | Galvanostatic | Gamry_1
25925825 | 3 | 88810.1687 | 13 | 1 | 11 | 18 | 17.75568 | 0.015688 | -1.129439 | 0.015685 | -0.000309 | 3.516102 | 0.25 | 0 | Galvanostatic | Gamry_1
25925825 | 3 | 88810.1687 | 13 | 1 | 11 | 19 | 23.91582 | 0.0156334 | -1.269382 | 0.01563 | -0.000346 | 3.516102 | 0.25 | 0 | Galvanostatic | Gamry_1
25925825 | 3 | 88810.1687 | 13 | 1 | 11 | 20 | 31.88775 | 0.0155566 | -1.438444 | 0.015552 | -0.000391 | 3.516102 | 0.25 | 0 | Galvanostatic | Gamry_1
25925825 | 3 | 88810.1687 | 13 | 1 | 11 | 21 | 42.61364 | 0.0154762 | -1.788831 | 0.015469 | -0.000483 | 3.516102 | 0.25 | 0 | Galvanostatic | Gamry_1
25925825 | 3 | 88810.1687 | 13 | 1 | 11 | 22 | 54.50581 | 0.0154998 | -1.755682 | 0.015493 | -0.000475 | 3.516102 | 0.25 | 0 | Galvanostatic | Gamry_1
25925825 | 3 | 88810.1687 | 13 | 1 | 11 | 23 | 74.40476 | 0.0152755 | -2.167821 | 0.015265 | -0.000578 | 3.516102 | 0.25 | 0 | Galvanostatic | Gamry_1
25925825 | 3 | 88810.1687 | 13 | 1 | 11 | 24 | 99.734 | 0.0151478 | -2.082027 | 0.015138 | -0.00055 | 3.516102 | 0.25 | 0 | Galvanostatic | Gamry_1
25925825 | 3 | 88810.1687 | 13 | 1 | 11 | 25 | 133.9286 | 0.0149986 | -1.940314 | 0.01499 | -0.000508 | 3.516102 | 0.25 | 0 | Galvanostatic | Gamry_1
25925825 | 3 | 88810.1687 | 13 | 1 | 11 | 26 | 178.0063 | 0.0148723 | -2.006201 | 0.014863 | -0.000521 | 3.516102 | 0.25 | 0 | Galvanostatic | Gamry_1
25925825 | 3 | 88810.1687 | 13 | 1 | 11 | 27 | 238.3475 | 0.0147168 | -1.724666 | 0.01471 | -0.000443 | 3.516102 | 0.25 | 0 | Galvanostatic | Gamry_1
25925825 | 3 | 88810.1687 | 13 | 1 | 11 | 28 | 319.6023 | 0.0145863 | -1.445324 | 0.014582 | -0.000368 | 3.516102 | 0.25 | 0 | Galvanostatic | Gamry_1
25925825 | 3 | 88810.1687 | 13 | 1 | 11 | 29 | 418.5268 | 0.0144761 | -1.017272 | 0.014474 | -0.000257 | 3.516102 | 0.25 | 0 | Galvanostatic | Gamry_1
25925825 | 3 | 88810.1687 | 13 | 1 | 11 | 30 | 558.0357 | 0.0143809 | -0.3559148 | 0.014381 | -8.9e-05 | 3.516102 | 0.25 | 0 | Galvanostatic | Gamry_1
25925825 | 3 | 88810.1687 | 13 | 1 | 11 | 31 | 745.7386 | 0.0142806 | 0.3157504 | 0.01428 | 7.9e-05 | 3.516102 | 0.25 | 0 | Galvanostatic | Gamry_1
25925825 | 3 | 88810.1687 | 13 | 1 | 11 | 32 | 1004.464 | 0.0141951 | 1.219641 | 0.014192 | 0.000302 | 3.516102 | 0.25 | 0 | Galvanostatic | Gamry_1
25925825 | 3 | 88810.1687 | 13 | 1 | 11 | 33 | 1324.728 | 0.0141416 | 2.340824 | 0.01413 | 0.000578 | 3.516102 | 0.25 | 0 | Galvanostatic | Gamry_1
25925825 | 3 | 88810.1687 | 13 | 1 | 11 | 34 | 1770.833 | 0.0141094 | 3.829906 | 0.014078 | 0.000942 | 3.516102 | 0.25 | 0 | Galvanostatic | Gamry_1
25925825 | 3 | 88810.1687 | 13 | 1 | 11 | 35 | 2343.75 | 0.014123 | 5.673253 | 0.014054 | 0.001396 | 3.516102 | 0.25 | 0 | Galvanostatic | Gamry_1
25925825 | 3 | 88810.1687 | 13 | 1 | 11 | 36 | 3164.063 | 0.0142094 | 8.18354 | 0.014065 | 0.002023 | 3.516102 | 0.25 | 0 | Galvanostatic | Gamry_1
25925825 | 3 | 88810.1687 | 13 | 1 | 11 | 37 | 4230.183 | 0.0143968 | 11.22255 | 0.014122 | 0.002802 | 3.516102 | 0.25 | 0 | Galvanostatic | Gamry_1
25925825 | 3 | 88810.1687 | 13 | 1 | 11 | 38 | 5602.134 | 0.0147118 | 14.80758 | 0.014223 | 0.00376 | 3.516102 | 0.25 | 0 | Galvanostatic | Gamry_1
25925825 | 3 | 88810.1687 | 13 | 1 | 11 | 39 | 7431.402 | 0.0152413 | 19.08932 | 0.014403 | 0.004985 | 3.516102 | 0.25 | 0 | Galvanostatic | Gamry_1
25925825 | 3 | 91718.7275 | 13 | 1 | 12 | 0 | 0.1000747 | 0.0177664 | -7.166872 | 0.017628 | -0.002217 | 3.465856 | 0.25 | 0 | Galvanostatic | Gamry_1
25925825 | 3 | 91718.7275 | 13 | 1 | 12 | 1 | 0.133471 | 0.0174588 | -6.132676 | 0.017359 | -0.001865 | 3.465856 | 0.25 | 0 | Galvanostatic | Gamry_1
25925825 | 3 | 91718.7275 | 13 | 1 | 12 | 2 | 0.1780965 | 0.017217 | -5.288866 | 0.017144 | -0.001587 | 3.465856 | 0.25 | 0 | Galvanostatic | Gamry_1
25925825 | 3 | 91718.7275 | 13 | 1 | 12 | 3 | 0.2372217 | 0.0170032 | -4.576102 | 0.016949 | -0.001357 | 3.465856 | 0.25 | 0 | Galvanostatic | Gamry_1
25925825 | 3 | 91718.7275 | 13 | 1 | 12 | 4 | 0.316723 | 0.0168404 | -3.856316 | 0.016802 | -0.001133 | 3.465856 | 0.25 | 0 | Galvanostatic | Gamry_1
25925825 | 3 | 91718.7275 | 13 | 1 | 12 | 5 | 0.4230596 | 0.0166744 | -3.285138 | 0.016647 | -0.000956 | 3.465856 | 0.25 | 0 | Galvanostatic | Gamry_1
25925825 | 3 | 91718.7275 | 13 | 1 | 12 | 6 | 0.5634015 | 0.0165396 | -2.951332 | 0.016518 | -0.000852 | 3.465856 | 0.25 | 0 | Galvanostatic | Gamry_1
25925825 | 3 | 91718.7275 | 13 | 1 | 12 | 7 | 0.7512019 | 0.0164625 | -2.479352 | 0.016447 | -0.000712 | 3.465856 | 0.25 | 0 | Galvanostatic | Gamry_1
25925825 | 3 | 91718.7275 | 13 | 1 | 12 | 8 | 1.001603 | 0.0163844 | -2.116908 | 0.016373 | -0.000605 | 3.465856 | 0.25 | 0 | Galvanostatic | Gamry_1
25925825 | 3 | 91718.7275 | 13 | 1 | 12 | 9 | 1.346983 | 0.0162768 | -1.819766 | 0.016269 | -0.000517 | 3.465856 | 0.25 | 0 | Galvanostatic | Gamry_1
25925825 | 3 | 91718.7275 | 13 | 1 | 12 | 10 | 1.758912 | 0.0162499 | -1.566096 | 0.016244 | -0.000444 | 3.465856 | 0.25 | 0 | Galvanostatic | Gamry_1
25925825 | 3 | 91718.7275 | 13 | 1 | 12 | 11 | 2.391582 | 0.0161811 | -1.428036 | 0.016176 | -0.000403 | 3.465856 | 0.25 | 0 | Galvanostatic | Gamry_1
25925825 | 3 | 91718.7275 | 13 | 1 | 12 | 12 | 3.16723 | 0.0161257 | -1.344475 | 0.016121 | -0.000378 | 3.465856 | 0.25 | 0 | Galvanostatic | Gamry_1
25925825 | 3 | 91718.7275 | 13 | 1 | 12 | 13 | 4.234417 | 0.0160671 | -1.241087 | 0.016063 | -0.000348 | 3.465856 | 0.25 | 0 | Galvanostatic | Gamry_1
25925825 | 3 | 91718.7275 | 13 | 1 | 12 | 14 | 5.580357 | 0.016036 | -1.220465 | 0.016032 | -0.000342 | 3.465856 | 0.25 | 0 | Galvanostatic | Gamry_1
25925825 | 3 | 91718.7275 | 13 | 1 | 12 | 15 | 7.440476 | 0.015993 | -1.212874 | 0.015989 | -0.000339 | 3.465856 | 0.25 | 0 | Galvanostatic | Gamry_1
25925825 | 3 | 91718.7275 | 13 | 1 | 12 | 16 | 9.91015 | 0.0159496 | -1.230441 | 0.015946 | -0.000342 | 3.465856 | 0.25 | 0 | Galvanostatic | Gamry_1
25925825 | 3 | 91718.7275 | 13 | 1 | 12 | 17 | 13.31676 | 0.0159014 | -1.360954 | 0.015897 | -0.000378 | 3.465856 | 0.25 | 0 | Galvanostatic | Gamry_1
25925825 | 3 | 91718.7275 | 13 | 1 | 12 | 18 | 17.75568 | 0.015847 | -1.450354 | 0.015842 | -0.000401 | 3.465856 | 0.25 | 0 | Galvanostatic | Gamry_1
25925825 | 3 | 91718.7275 | 13 | 1 | 12 | 19 | 23.91582 | 0.0157711 | -1.696635 | 0.015764 | -0.000467 | 3.465856 | 0.25 | 0 | Galvanostatic | Gamry_1
25925825 | 3 | 91718.7275 | 13 | 1 | 12 | 20 | 31.88775 | 0.0156995 | -1.9548 | 0.01569 | -0.000536 | 3.465856 | 0.25 | 0 | Galvanostatic | Gamry_1
25925825 | 3 | 91718.7275 | 13 | 1 | 12 | 21 | 42.61364 | 0.0156089 | -2.396544 | 0.015595 | -0.000653 | 3.465856 | 0.25 | 0 | Galvanostatic | Gamry_1
25925825 | 3 | 91718.7275 | 13 | 1 | 12 | 22 | 54.50581 | 0.0153075 | -2.007485 | 0.015298 | -0.000536 | 3.465856 | 0.25 | 0 | Galvanostatic | Gamry_1
25925825 | 3 | 91718.7275 | 13 | 1 | 12 | 23 | 74.40476 | 0.0153638 | -2.278352 | 0.015352 | -0.000611 | 3.465856 | 0.25 | 0 | Galvanostatic | Gamry_1
25925825 | 3 | 91718.7275 | 13 | 1 | 12 | 24 | 99.734 | 0.0151272 | -2.377922 | 0.015114 | -0.000628 | 3.465856 | 0.25 | 0 | Galvanostatic | Gamry_1
25925825 | 3 | 91718.7275 | 13 | 1 | 12 | 25 | 133.9286 | 0.0149923 | -2.223982 | 0.014981 | -0.000582 | 3.465856 | 0.25 | 0 | Galvanostatic | Gamry_1
25925825 | 3 | 91718.7275 | 13 | 1 | 12 | 26 | 178.0063 | 0.0148464 | -2.186704 | 0.014836 | -0.000566 | 3.465856 | 0.25 | 0 | Galvanostatic | Gamry_1
25925825 | 3 | 91718.7275 | 13 | 1 | 12 | 27 | 238.3475 | 0.0147141 | -1.772615 | 0.014707 | -0.000455 | 3.465856 | 0.25 | 0 | Galvanostatic | Gamry_1
25925825 | 3 | 91718.7275 | 13 | 1 | 12 | 28 | 319.6023 | 0.0145639 | -1.483442 | 0.014559 | -0.000377 | 3.465856 | 0.25 | 0 | Galvanostatic | Gamry_1
25925825 | 3 | 91718.7275 | 13 | 1 | 12 | 29 | 418.5268 | 0.0144584 | -1.067482 | 0.014456 | -0.000269 | 3.465856 | 0.25 | 0 | Galvanostatic | Gamry_1
25925825 | 3 | 91718.7275 | 13 | 1 | 12 | 30 | 558.0357 | 0.0143643 | -0.3971928 | 0.014364 | -0.0001 | 3.465856 | 0.25 | 0 | Galvanostatic | Gamry_1
25925825 | 3 | 91718.7275 | 13 | 1 | 12 | 31 | 745.7386 | 0.0142698 | 0.2980346 | 0.01427 | 7.4e-05 | 3.465856 | 0.25 | 0 | Galvanostatic | Gamry_1
25925825 | 3 | 91718.7275 | 13 | 1 | 12 | 32 | 1004.464 | 0.0141812 | 1.207443 | 0.014178 | 0.000299 | 3.465856 | 0.25 | 0 | Galvanostatic | Gamry_1
25925825 | 3 | 91718.7275 | 13 | 1 | 12 | 33 | 1324.728 | 0.0141225 | 2.329639 | 0.014111 | 0.000574 | 3.465856 | 0.25 | 0 | Galvanostatic | Gamry_1
25925825 | 3 | 91718.7275 | 13 | 1 | 12 | 34 | 1770.833 | 0.0140957 | 3.830554 | 0.014064 | 0.000942 | 3.465856 | 0.25 | 0 | Galvanostatic | Gamry_1
25925825 | 3 | 91718.7275 | 13 | 1 | 12 | 35 | 2343.75 | 0.0141089 | 5.683918 | 0.01404 | 0.001397 | 3.465856 | 0.25 | 0 | Galvanostatic | Gamry_1
25925825 | 3 | 91718.7275 | 13 | 1 | 12 | 36 | 3164.063 | 0.0141964 | 8.200598 | 0.014051 | 0.002025 | 3.465856 | 0.25 | 0 | Galvanostatic | Gamry_1
25925825 | 3 | 91718.7275 | 13 | 1 | 12 | 37 | 4230.183 | 0.0143812 | 11.25079 | 0.014105 | 0.002806 | 3.465856 | 0.25 | 0 | Galvanostatic | Gamry_1
25925825 | 3 | 91718.7275 | 13 | 1 | 12 | 38 | 5602.134 | 0.014697 | 14.82378 | 0.014208 | 0.00376 | 3.465856 | 0.25 | 0 | Galvanostatic | Gamry_1
25925825 | 3 | 91718.7275 | 13 | 1 | 12 | 39 | 7431.402 | 0.0152439 | 19.12685 | 0.014402 | 0.004995 | 3.465856 | 0.25 | 0 | Galvanostatic | Gamry_1
25925825 | 3 | 94619.2694 | 13 | 1 | 13 | 0 | 0.1000747 | 0.0189054 | -9.237711 | 0.01866 | -0.003035 | 3.327163 | 0.25 | 0 | Galvanostatic | Gamry_1
25925825 | 3 | 94619.2694 | 13 | 1 | 13 | 1 | 0.133471 | 0.018537 | -7.966474 | 0.018358 | -0.002569 | 3.327163 | 0.25 | 0 | Galvanostatic | Gamry_1
25925825 | 3 | 94619.2694 | 13 | 1 | 13 | 2 | 0.1780965 | 0.018193 | -6.915583 | 0.018061 | -0.002191 | 3.327163 | 0.25 | 0 | Galvanostatic | Gamry_1
25925825 | 3 | 94619.2694 | 13 | 1 | 13 | 3 | 0.2372217 | 0.0179416 | -5.97865 | 0.017844 | -0.001869 | 3.327163 | 0.25 | 0 | Galvanostatic | Gamry_1
25925825 | 3 | 94619.2694 | 13 | 1 | 13 | 4 | 0.316723 | 0.0176694 | -5.135951 | 0.017598 | -0.001582 | 3.327163 | 0.25 | 0 | Galvanostatic | Gamry_1
25925825 | 3 | 94619.2694 | 13 | 1 | 13 | 5 | 0.4230596 | 0.0174654 | -4.378682 | 0.017414 | -0.001333 | 3.327163 | 0.25 | 0 | Galvanostatic | Gamry_1
25925825 | 3 | 94619.2694 | 13 | 1 | 13 | 6 | 0.5634015 | 0.0173238 | -3.80393 | 0.017286 | -0.001149 | 3.327163 | 0.25 | 0 | Galvanostatic | Gamry_1
25925825 | 3 | 94619.2694 | 13 | 1 | 13 | 7 | 0.7512019 | 0.0171766 | -3.160173 | 0.01715 | -0.000947 | 3.327163 | 0.25 | 0 | Galvanostatic | Gamry_1
25925825 | 3 | 94619.2694 | 13 | 1 | 13 | 8 | 1.001603 | 0.0170757 | -2.714964 | 0.017057 | -0.000809 | 3.327163 | 0.25 | 0 | Galvanostatic | Gamry_1
25925825 | 3 | 94619.2694 | 13 | 1 | 13 | 9 | 1.346983 | 0.0169773 | -2.408971 | 0.016962 | -0.000714 | 3.327163 | 0.25 | 0 | Galvanostatic | Gamry_1
25925825 | 3 | 94619.2694 | 13 | 1 | 13 | 10 | 1.758912 | 0.0168794 | -2.139094 | 0.016868 | -0.00063 | 3.327163 | 0.25 | 0 | Galvanostatic | Gamry_1
25925825 | 3 | 94619.2694 | 13 | 1 | 13 | 11 | 2.391582 | 0.016821 | -1.945532 | 0.016811 | -0.000571 | 3.327163 | 0.25 | 0 | Galvanostatic | Gamry_1
25925825 | 3 | 94619.2694 | 13 | 1 | 13 | 12 | 3.16723 | 0.0167451 | -1.840549 | 0.016736 | -0.000538 | 3.327163 | 0.25 | 0 | Galvanostatic | Gamry_1
25925825 | 3 | 94619.2694 | 13 | 1 | 13 | 13 | 4.234417 | 0.0166967 | -1.80891 | 0.016688 | -0.000527 | 3.327163 | 0.25 | 0 | Galvanostatic | Gamry_1
25925825 | 3 | 94619.2694 | 13 | 1 | 13 | 14 | 5.580357 | 0.0166198 | -1.802551 | 0.016612 | -0.000523 | 3.327163 | 0.25 | 0 | Galvanostatic | Gamry_1
25925825 | 3 | 94619.2694 | 13 | 1 | 13 | 15 | 7.440476 | 0.0165496 | -1.888941 | 0.016541 | -0.000546 | 3.327163 | 0.25 | 0 | Galvanostatic | Gamry_1
25925825 | 3 | 94619.2694 | 13 | 1 | 13 | 16 | 9.91015 | 0.0164657 | -2.006739 | 0.016456 | -0.000577 | 3.327163 | 0.25 | 0 | Galvanostatic | Gamry_1
25925825 | 3 | 94619.2694 | 13 | 1 | 13 | 17 | 13.31676 | 0.0163707 | -2.165422 | 0.016359 | -0.000619 | 3.327163 | 0.25 | 0 | Galvanostatic | Gamry_1
25925825 | 3 | 94619.2694 | 13 | 1 | 13 | 18 | 17.75568 | 0.0162519 | -2.39201 | 0.016238 | -0.000678 | 3.327163 | 0.25 | 0 | Galvanostatic | Gamry_1
25925825 | 3 | 94619.2694 | 13 | 1 | 13 | 19 | 23.91582 | 0.0161127 | -2.589203 | 0.016096 | -0.000728 | 3.327163 | 0.25 | 0 | Galvanostatic | Gamry_1
25925825 | 3 | 94619.2694 | 13 | 1 | 13 | 20 | 31.88775 | 0.0159485 | -2.739794 | 0.01593 | -0.000762 | 3.327163 | 0.25 | 0 | Galvanostatic | Gamry_1
25925825 | 3 | 94619.2694 | 13 | 1 | 13 | 21 | 42.61364 | 0.0157469 | -3.243923 | 0.015722 | -0.000891 | 3.327163 | 0.25 | 0 | Galvanostatic | Gamry_1
25925825 | 3 | 94619.2694 | 13 | 1 | 13 | 22 | 54.50581 | 0.015492 | -3.411219 | 0.015465 | -0.000922 | 3.327163 | 0.25 | 0 | Galvanostatic | Gamry_1
25925825 | 3 | 94619.2694 | 13 | 1 | 13 | 23 | 74.40476 | 0.0153737 | -2.986613 | 0.015353 | -0.000801 | 3.327163 | 0.25 | 0 | Galvanostatic | Gamry_1
25925825 | 3 | 94619.2694 | 13 | 1 | 13 | 24 | 99.734 | 0.0152818 | -2.807783 | 0.015263 | -0.000749 | 3.327163 | 0.25 | 0 | Galvanostatic | Gamry_1
25925825 | 3 | 94619.2694 | 13 | 1 | 13 | 25 | 133.9286 | 0.0150743 | -2.611066 | 0.015059 | -0.000687 | 3.327163 | 0.25 | 0 | Galvanostatic | Gamry_1
25925825 | 3 | 94619.2694 | 13 | 1 | 13 | 26 | 178.0063 | 0.0149081 | -2.470468 | 0.014894 | -0.000643 | 3.327163 | 0.25 | 0 | Galvanostatic | Gamry_1
25925825 | 3 | 94619.2694 | 13 | 1 | 13 | 27 | 238.3475 | 0.0147502 | -2.146668 | 0.01474 | -0.000553 | 3.327163 | 0.25 | 0 | Galvanostatic | Gamry_1
25925825 | 3 | 94619.2694 | 13 | 1 | 13 | 28 | 319.6023 | 0.0146185 | -1.655906 | 0.014612 | -0.000422 | 3.327163 | 0.25 | 0 | Galvanostatic | Gamry_1
25925825 | 3 | 94619.2694 | 13 | 1 | 13 | 29 | 418.5268 | 0.0145009 | -1.206462 | 0.014498 | -0.000305 | 3.327163 | 0.25 | 0 | Galvanostatic | Gamry_1
25925825 | 3 | 94619.2694 | 13 | 1 | 13 | 30 | 558.0357 | 0.0144147 | -0.5310777 | 0.014414 | -0.000134 | 3.327163 | 0.25 | 0 | Galvanostatic | Gamry_1
25925825 | 3 | 94619.2694 | 13 | 1 | 13 | 31 | 745.7386 | 0.0143079 | 0.1755963 | 0.014308 | 4.4e-05 | 3.327163 | 0.25 | 0 | Galvanostatic | Gamry_1
25925825 | 3 | 94619.2694 | 13 | 1 | 13 | 32 | 1004.464 | 0.0142205 | 1.111278 | 0.014218 | 0.000276 | 3.327163 | 0.25 | 0 | Galvanostatic | Gamry_1
25925825 | 3 | 94619.2694 | 13 | 1 | 13 | 33 | 1324.728 | 0.0141583 | 2.247041 | 0.014147 | 0.000555 | 3.327163 | 0.25 | 0 | Galvanostatic | Gamry_1
25925825 | 3 | 94619.2694 | 13 | 1 | 13 | 34 | 1770.833 | 0.014129 | 3.75944 | 0.014099 | 0.000926 | 3.327163 | 0.25 | 0 | Galvanostatic | Gamry_1
25925825 | 3 | 94619.2694 | 13 | 1 | 13 | 35 | 2343.75 | 0.0141375 | 5.620006 | 0.01407 | 0.001384 | 3.327163 | 0.25 | 0 | Galvanostatic | Gamry_1
25925825 | 3 | 94619.2694 | 13 | 1 | 13 | 36 | 3164.063 | 0.0142198 | 8.132837 | 0.014077 | 0.002012 | 3.327163 | 0.25 | 0 | Galvanostatic | Gamry_1
25925825 | 3 | 94619.2694 | 13 | 1 | 13 | 37 | 4230.183 | 0.0144109 | 11.19792 | 0.014137 | 0.002799 | 3.327163 | 0.25 | 0 | Galvanostatic | Gamry_1
25925825 | 3 | 94619.2694 | 13 | 1 | 13 | 38 | 5602.134 | 0.0147304 | 14.78001 | 0.014243 | 0.003758 | 3.327163 | 0.25 | 0 | Galvanostatic | Gamry_1
25925825 | 3 | 94619.2694 | 13 | 1 | 13 | 39 | 7431.402 | 0.0152553 | 19.07193 | 0.014418 | 0.004985 | 3.327163 | 0.25 | 0 | Galvanostatic | Gamry_1
25925825 | 3 | 97503.8383 | 13 | 1 | 14 | 0 | 0.1000747 | 0.0214217 | -13.12198 | 0.020862 | -0.004863 | 3.061672 | 0.25 | 0 | Galvanostatic | Gamry_1
25925825 | 3 | 97503.8383 | 13 | 1 | 14 | 1 | 0.133471 | 0.0209662 | -11.02509 | 0.020579 | -0.00401 | 3.061672 | 0.25 | 0 | Galvanostatic | Gamry_1
25925825 | 3 | 97503.8383 | 13 | 1 | 14 | 2 | 0.1780965 | 0.0205418 | -9.50774 | 0.02026 | -0.003393 | 3.061672 | 0.25 | 0 | Galvanostatic | Gamry_1
25925825 | 3 | 97503.8383 | 13 | 1 | 14 | 3 | 0.2372217 | 0.0201891 | -8.229421 | 0.019981 | -0.00289 | 3.061672 | 0.25 | 0 | Galvanostatic | Gamry_1
25925825 | 3 | 97503.8383 | 13 | 1 | 14 | 4 | 0.316723 | 0.0198356 | -7.249853 | 0.019677 | -0.002503 | 3.061672 | 0.25 | 0 | Galvanostatic | Gamry_1
25925825 | 3 | 97503.8383 | 13 | 1 | 14 | 5 | 0.4230596 | 0.0195215 | -6.379861 | 0.019401 | -0.002169 | 3.061672 | 0.25 | 0 | Galvanostatic | Gamry_1
25925825 | 3 | 97503.8383 | 13 | 1 | 14 | 6 | 0.5634015 | 0.0192622 | -5.544585 | 0.019172 | -0.001861 | 3.061672 | 0.25 | 0 | Galvanostatic | Gamry_1
25925825 | 3 | 97503.8383 | 13 | 1 | 14 | 7 | 0.7512019 | 0.0190285 | -4.966319 | 0.018957 | -0.001647 | 3.061672 | 0.25 | 0 | Galvanostatic | Gamry_1
25925825 | 3 | 97503.8383 | 13 | 1 | 14 | 8 | 1.001603 | 0.0188296 | -4.455864 | 0.018773 | -0.001463 | 3.061672 | 0.25 | 0 | Galvanostatic | Gamry_1
25925825 | 3 | 97503.8383 | 13 | 1 | 14 | 9 | 1.346983 | 0.0186422 | -4.037456 | 0.018596 | -0.001313 | 3.061672 | 0.25 | 0 | Galvanostatic | Gamry_1
25925825 | 3 | 97503.8383 | 13 | 1 | 14 | 10 | 1.758912 | 0.0185177 | -3.706931 | 0.018479 | -0.001197 | 3.061672 | 0.25 | 0 | Galvanostatic | Gamry_1
25925825 | 3 | 97503.8383 | 13 | 1 | 14 | 11 | 2.391582 | 0.0183257 | -3.615944 | 0.018289 | -0.001156 | 3.061672 | 0.25 | 0 | Galvanostatic | Gamry_1
25925825 | 3 | 97503.8383 | 13 | 1 | 14 | 12 | 3.16723 | 0.0181509 | -3.663572 | 0.018114 | -0.00116 | 3.061672 | 0.25 | 0 | Galvanostatic | Gamry_1
25925825 | 3 | 97503.8383 | 13 | 1 | 14 | 13 | 4.234417 | 0.0179898 | -3.702223 | 0.017952 | -0.001162 | 3.061672 | 0.25 | 0 | Galvanostatic | Gamry_1
25925825 | 3 | 97503.8383 | 13 | 1 | 14 | 14 | 5.580357 | 0.0177914 | -3.837185 | 0.017752 | -0.001191 | 3.061672 | 0.25 | 0 | Galvanostatic | Gamry_1
25925825 | 3 | 97503.8383 | 13 | 1 | 14 | 15 | 7.440476 | 0.0175806 | -4.000877 | 0.017538 | -0.001227 | 3.061672 | 0.25 | 0 | Galvanostatic | Gamry_1
25925825 | 3 | 97503.8383 | 13 | 1 | 14 | 16 | 9.91015 | 0.0173477 | -4.142511 | 0.017302 | -0.001253 | 3.061672 | 0.25 | 0 | Galvanostatic | Gamry_1
25925825 | 3 | 97503.8383 | 13 | 1 | 14 | 17 | 13.31676 | 0.0170955 | -4.273563 | 0.017048 | -0.001274 | 3.061672 | 0.25 | 0 | Galvanostatic | Gamry_1
25925825 | 3 | 97503.8383 | 13 | 1 | 14 | 18 | 17.75568 | 0.0168378 | -4.298504 | 0.01679 | -0.001262 | 3.061672 | 0.25 | 0 | Galvanostatic | Gamry_1
25925825 | 3 | 97503.8383 | 13 | 1 | 14 | 19 | 23.91582 | 0.0165527 | -4.240952 | 0.016507 | -0.001224 | 3.061672 | 0.25 | 0 | Galvanostatic | Gamry_1
25925825 | 3 | 97503.8383 | 13 | 1 | 14 | 20 | 31.88775 | 0.0163 | -4.129189 | 0.016258 | -0.001174 | 3.061672 | 0.25 | 0 | Galvanostatic | Gamry_1
25925825 | 3 | 97503.8383 | 13 | 1 | 14 | 21 | 42.61364 | 0.0161147 | -4.048059 | 0.016074 | -0.001138 | 3.061672 | 0.25 | 0 | Galvanostatic | Gamry_1
25925825 | 3 | 97503.8383 | 13 | 1 | 14 | 22 | 54.50581 | 0.0160524 | -4.305179 | 0.016007 | -0.001205 | 3.061672 | 0.25 | 0 | Galvanostatic | Gamry_1
25925825 | 3 | 97503.8383 | 13 | 1 | 14 | 23 | 74.40476 | 0.0156989 | -3.692803 | 0.015666 | -0.001011 | 3.061672 | 0.25 | 0 | Galvanostatic | Gamry_1
25925825 | 3 | 97503.8383 | 13 | 1 | 14 | 24 | 99.734 | 0.0154334 | -3.46491 | 0.015405 | -0.000933 | 3.061672 | 0.25 | 0 | Galvanostatic | Gamry_1
25925825 | 3 | 97503.8383 | 13 | 1 | 14 | 25 | 133.9286 | 0.0152513 | -3.070325 | 0.015229 | -0.000817 | 3.061672 | 0.25 | 0 | Galvanostatic | Gamry_1
25925825 | 3 | 97503.8383 | 13 | 1 | 14 | 26 | 178.0063 | 0.0150687 | -2.862291 | 0.01505 | -0.000752 | 3.061672 | 0.25 | 0 | Galvanostatic | Gamry_1
25925825 | 3 | 97503.8383 | 13 | 1 | 14 | 27 | 238.3475 | 0.0149125 | -2.439589 | 0.014899 | -0.000635 | 3.061672 | 0.25 | 0 | Galvanostatic | Gamry_1
25925825 | 3 | 97503.8383 | 13 | 1 | 14 | 28 | 319.6023 | 0.0147798 | -1.986222 | 0.014771 | -0.000512 | 3.061672 | 0.25 | 0 | Galvanostatic | Gamry_1
25925825 | 3 | 97503.8383 | 13 | 1 | 14 | 29 | 418.5268 | 0.0146638 | -1.515875 | 0.014659 | -0.000388 | 3.061672 | 0.25 | 0 | Galvanostatic | Gamry_1
25925825 | 3 | 97503.8383 | 13 | 1 | 14 | 30 | 558.0357 | 0.0145477 | -0.7913217 | 0.014546 | -0.000201 | 3.061672 | 0.25 | 0 | Galvanostatic | Gamry_1
25925825 | 3 | 97503.8383 | 13 | 1 | 14 | 31 | 745.7386 | 0.0144353 | -0.1116432 | 0.014435 | -2.8e-05 | 3.061672 | 0.25 | 0 | Galvanostatic | Gamry_1
25925825 | 3 | 97503.8383 | 13 | 1 | 14 | 32 | 1004.464 | 0.014326 | 0.841867 | 0.014324 | 0.00021 | 3.061672 | 0.25 | 0 | Galvanostatic | Gamry_1
25925825 | 3 | 97503.8383 | 13 | 1 | 14 | 33 | 1324.728 | 0.0142562 | 1.993158 | 0.014248 | 0.000496 | 3.061672 | 0.25 | 0 | Galvanostatic | Gamry_1
25925825 | 3 | 97503.8383 | 13 | 1 | 14 | 34 | 1770.833 | 0.0142144 | 3.531906 | 0.014187 | 0.000876 | 3.061672 | 0.25 | 0 | Galvanostatic | Gamry_1
25925825 | 3 | 97503.8383 | 13 | 1 | 14 | 35 | 2343.75 | 0.0142172 | 5.405627 | 0.014154 | 0.001339 | 3.061672 | 0.25 | 0 | Galvanostatic | Gamry_1
25925825 | 3 | 97503.8383 | 13 | 1 | 14 | 36 | 3164.063 | 0.0142948 | 7.955618 | 0.014157 | 0.001978 | 3.061672 | 0.25 | 0 | Galvanostatic | Gamry_1
25925825 | 3 | 97503.8383 | 13 | 1 | 14 | 37 | 4230.183 | 0.0144735 | 11.01425 | 0.014207 | 0.002765 | 3.061672 | 0.25 | 0 | Galvanostatic | Gamry_1
25925825 | 3 | 97503.8383 | 13 | 1 | 14 | 38 | 5602.134 | 0.014781 | 14.62969 | 0.014302 | 0.003733 | 3.061672 | 0.25 | 0 | Galvanostatic | Gamry_1
25925825 | 3 | 97503.8383 | 13 | 1 | 14 | 39 | 7431.402 | 0.0153119 | 18.91003 | 0.014485 | 0.004962 | 3.061672 | 0.25 | 0 | Galvanostatic | Gamry_1
25925825 | 3 | 113398.8231 | 13 | 1 | 15 | 0 | 0.1000747 | 0.0206971 | -7.194304 | 0.020534 | -0.002592 | 4.187449 | 0.25 | 0 | Galvanostatic | Gamry_1
25925825 | 3 | 113398.8231 | 13 | 1 | 15 | 1 | 0.133471 | 0.0203216 | -6.257443 | 0.020201 | -0.002215 | 4.187449 | 0.25 | 0 | Galvanostatic | Gamry_1
25925825 | 3 | 113398.8231 | 13 | 1 | 15 | 2 | 0.1780965 | 0.0200187 | -5.463153 | 0.019928 | -0.001906 | 4.187449 | 0.25 | 0 | Galvanostatic | Gamry_1
25925825 | 3 | 113398.8231 | 13 | 1 | 15 | 3 | 0.2372217 | 0.0197567 | -4.842667 | 0.019686 | -0.001668 | 4.187449 | 0.25 | 0 | Galvanostatic | Gamry_1
25925825 | 3 | 113398.8231 | 13 | 1 | 15 | 4 | 0.316723 | 0.0195877 | -4.192709 | 0.019535 | -0.001432 | 4.187449 | 0.25 | 0 | Galvanostatic | Gamry_1
25925825 | 3 | 113398.8231 | 13 | 1 | 15 | 5 | 0.4230596 | 0.0194251 | -3.831678 | 0.019382 | -0.001298 | 4.187449 | 0.25 | 0 | Galvanostatic | Gamry_1
25925825 | 3 | 113398.8231 | 13 | 1 | 15 | 6 | 0.5634015 | 0.0192503 | -3.485312 | 0.019215 | -0.00117 | 4.187449 | 0.25 | 0 | Galvanostatic | Gamry_1
25925825 | 3 | 113398.8231 | 13 | 1 | 15 | 7 | 0.7512019 | 0.0191295 | -3.370955 | 0.019096 | -0.001125 | 4.187449 | 0.25 | 0 | Galvanostatic | Gamry_1
25925825 | 3 | 113398.8231 | 13 | 1 | 15 | 8 | 1.001603 | 0.018996 | -3.301487 | 0.018964 | -0.001094 | 4.187449 | 0.25 | 0 | Galvanostatic | Gamry_1
25925825 | 3 | 113398.8231 | 13 | 1 | 15 | 9 | 1.346983 | 0.0188119 | -3.311957 | 0.01878 | -0.001087 | 4.187449 | 0.25 | 0 | Galvanostatic | Gamry_1
25925825 | 3 | 113398.8231 | 13 | 1 | 15 | 10 | 1.758912 | 0.0187002 | -3.45009 | 0.018666 | -0.001125 | 4.187449 | 0.25 | 0 | Galvanostatic | Gamry_1
25925825 | 3 | 113398.8231 | 13 | 1 | 15 | 11 | 2.391582 | 0.0185006 | -3.802873 | 0.01846 | -0.001227 | 4.187449 | 0.25 | 0 | Galvanostatic | Gamry_1
25925825 | 3 | 113398.8231 | 13 | 1 | 15 | 12 | 3.16723 | 0.0182872 | -4.21976 | 0.018238 | -0.001346 | 4.187449 | 0.25 | 0 | Galvanostatic | Gamry_1
25925825 | 3 | 113398.8231 | 13 | 1 | 15 | 13 | 4.234417 | 0.0179952 | -4.658783 | 0.017936 | -0.001462 | 4.187449 | 0.25 | 0 | Galvanostatic | Gamry_1
25925825 | 3 | 113398.8231 | 13 | 1 | 15 | 14 | 5.580357 | 0.0177264 | -5.087491 | 0.017657 | -0.001572 | 4.187449 | 0.25 | 0 | Galvanostatic | Gamry_1
25925825 | 3 | 113398.8231 | 13 | 1 | 15 | 15 | 7.440476 | 0.0173847 | -5.345604 | 0.017309 | -0.00162 | 4.187449 | 0.25 | 0 | Galvanostatic | Gamry_1
25925825 | 3 | 113398.8231 | 13 | 1 | 15 | 16 | 9.91015 | 0.0169904 | -5.465135 | 0.016913 | -0.001618 | 4.187449 | 0.25 | 0 | Galvanostatic | Gamry_1
25925825 | 3 | 113398.8231 | 13 | 1 | 15 | 17 | 13.31676 | 0.0166136 | -5.353394 | 0.016541 | -0.00155 | 4.187449 | 0.25 | 0 | Galvanostatic | Gamry_1
25925825 | 3 | 113398.8231 | 13 | 1 | 15 | 18 | 17.75568 | 0.0162652 | -5.0476 | 0.016202 | -0.001431 | 4.187449 | 0.25 | 0 | Galvanostatic | Gamry_1
25925825 | 3 | 113398.8231 | 13 | 1 | 15 | 19 | 23.91582 | 0.0159987 | -4.605238 | 0.015947 | -0.001285 | 4.187449 | 0.25 | 0 | Galvanostatic | Gamry_1
25925825 | 3 | 113398.8231 | 13 | 1 | 15 | 20 | 31.88775 | 0.0157472 | -4.205404 | 0.015705 | -0.001155 | 4.187449 | 0.25 | 0 | Galvanostatic | Gamry_1
25925825 | 3 | 113398.8231 | 13 | 1 | 15 | 21 | 42.61364 | 0.0155358 | -3.783341 | 0.015502 | -0.001025 | 4.187449 | 0.25 | 0 | Galvanostatic | Gamry_1
25925825 | 3 | 113398.8231 | 13 | 1 | 15 | 22 | 54.50581 | 0.0152632 | -3.373528 | 0.015237 | -0.000898 | 4.187449 | 0.25 | 0 | Galvanostatic | Gamry_1
25925825 | 3 | 113398.8231 | 13 | 1 | 15 | 23 | 74.40476 | 0.0151748 | -3.363747 | 0.015149 | -0.00089 | 4.187449 | 0.25 | 0 | Galvanostatic | Gamry_1
25925825 | 3 | 113398.8231 | 13 | 1 | 15 | 24 | 99.734 | 0.0150988 | -3.061772 | 0.015077 | -0.000806 | 4.187449 | 0.25 | 0 | Galvanostatic | Gamry_1
25925825 | 3 | 113398.8231 | 13 | 1 | 15 | 25 | 133.9286 | 0.0149084 | -2.627032 | 0.014893 | -0.000683 | 4.187449 | 0.25 | 0 | Galvanostatic | Gamry_1
25925825 | 3 | 113398.8231 | 13 | 1 | 15 | 26 | 178.0063 | 0.0147663 | -2.185517 | 0.014756 | -0.000563 | 4.187449 | 0.25 | 0 | Galvanostatic | Gamry_1
25925825 | 3 | 113398.8231 | 13 | 1 | 15 | 27 | 238.3475 | 0.0146486 | -1.81078 | 0.014641 | -0.000463 | 4.187449 | 0.25 | 0 | Galvanostatic | Gamry_1
25925825 | 3 | 113398.8231 | 13 | 1 | 15 | 28 | 319.6023 | 0.0145417 | -1.358099 | 0.014538 | -0.000345 | 4.187449 | 0.25 | 0 | Galvanostatic | Gamry_1
25925825 | 3 | 113398.8231 | 13 | 1 | 15 | 29 | 418.5268 | 0.0144597 | -0.8808912 | 0.014458 | -0.000222 | 4.187449 | 0.25 | 0 | Galvanostatic | Gamry_1
25925825 | 3 | 113398.8231 | 13 | 1 | 15 | 30 | 558.0357 | 0.0143844 | -0.2245487 | 0.014384 | -5.6e-05 | 4.187449 | 0.25 | 0 | Galvanostatic | Gamry_1
25925825 | 3 | 113398.8231 | 13 | 1 | 15 | 31 | 745.7386 | 0.0143045 | 0.497306 | 0.014304 | 0.000124 | 4.187449 | 0.25 | 0 | Galvanostatic | Gamry_1
25925825 | 3 | 113398.8231 | 13 | 1 | 15 | 32 | 1004.464 | 0.0142344 | 1.361342 | 0.01423 | 0.000338 | 4.187449 | 0.25 | 0 | Galvanostatic | Gamry_1
25925825 | 3 | 113398.8231 | 13 | 1 | 15 | 33 | 1324.728 | 0.0141885 | 2.479544 | 0.014175 | 0.000614 | 4.187449 | 0.25 | 0 | Galvanostatic | Gamry_1
25925825 | 3 | 113398.8231 | 13 | 1 | 15 | 34 | 1770.833 | 0.0141733 | 3.944503 | 0.01414 | 0.000975 | 4.187449 | 0.25 | 0 | Galvanostatic | Gamry_1
25925825 | 3 | 113398.8231 | 13 | 1 | 15 | 35 | 2343.75 | 0.0141937 | 5.744496 | 0.014122 | 0.001421 | 4.187449 | 0.25 | 0 | Galvanostatic | Gamry_1
25925825 | 3 | 113398.8231 | 13 | 1 | 15 | 36 | 3164.063 | 0.0142841 | 8.203902 | 0.014138 | 0.002038 | 4.187449 | 0.25 | 0 | Galvanostatic | Gamry_1
25925825 | 3 | 113398.8231 | 13 | 1 | 15 | 37 | 4230.183 | 0.0144685 | 11.19592 | 0.014193 | 0.002809 | 4.187449 | 0.25 | 0 | Galvanostatic | Gamry_1
25925825 | 3 | 113398.8231 | 13 | 1 | 15 | 38 | 5602.134 | 0.0147805 | 14.73076 | 0.014295 | 0.003758 | 4.187449 | 0.25 | 0 | Galvanostatic | Gamry_1
25925825 | 3 | 113398.8231 | 13 | 1 | 15 | 39 | 7431.402 | 0.0153046 | 18.95847 | 0.014474 | 0.004972 | 4.187449 | 0.25 | 0 | Galvanostatic | Gamry_1
25925825 | 3 | 116367.3811 | 13 | 1 | 16 | 0 | 0.1000747 | 0.0187647 | -5.989555 | 0.018662 | -0.001958 | 4.094518 | 0.25 | 0 | Galvanostatic | Gamry_1
25925825 | 3 | 116367.3811 | 13 | 1 | 16 | 1 | 0.133471 | 0.0184315 | -5.395185 | 0.01835 | -0.001733 | 4.094518 | 0.25 | 0 | Galvanostatic | Gamry_1
25925825 | 3 | 116367.3811 | 13 | 1 | 16 | 2 | 0.1780965 | 0.0181456 | -4.83416 | 0.018081 | -0.001529 | 4.094518 | 0.25 | 0 | Galvanostatic | Gamry_1
25925825 | 3 | 116367.3811 | 13 | 1 | 16 | 3 | 0.2372217 | 0.0178964 | -4.35487 | 0.017845 | -0.001359 | 4.094518 | 0.25 | 0 | Galvanostatic | Gamry_1
25925825 | 3 | 116367.3811 | 13 | 1 | 16 | 4 | 0.316723 | 0.0176819 | -3.808944 | 0.017643 | -0.001175 | 4.094518 | 0.25 | 0 | Galvanostatic | Gamry_1
25925825 | 3 | 116367.3811 | 13 | 1 | 16 | 5 | 0.4230596 | 0.017578 | -3.408132 | 0.017547 | -0.001045 | 4.094518 | 0.25 | 0 | Galvanostatic | Gamry_1
25925825 | 3 | 116367.3811 | 13 | 1 | 16 | 6 | 0.5634015 | 0.0173494 | -3.002407 | 0.017326 | -0.000909 | 4.094518 | 0.25 | 0 | Galvanostatic | Gamry_1
25925825 | 3 | 116367.3811 | 13 | 1 | 16 | 7 | 0.7512019 | 0.0172905 | -2.634512 | 0.017272 | -0.000795 | 4.094518 | 0.25 | 0 | Galvanostatic | Gamry_1
25925825 | 3 | 116367.3811 | 13 | 1 | 16 | 8 | 1.001603 | 0.0171768 | -2.356718 | 0.017162 | -0.000706 | 4.094518 | 0.25 | 0 | Galvanostatic | Gamry_1
25925825 | 3 | 116367.3811 | 13 | 1 | 16 | 9 | 1.346983 | 0.0170418 | -2.174099 | 0.01703 | -0.000646 | 4.094518 | 0.25 | 0 | Galvanostatic | Gamry_1
25925825 | 3 | 116367.3811 | 13 | 1 | 16 | 10 | 1.758912 | 0.016974 | -1.974253 | 0.016964 | -0.000585 | 4.094518 | 0.25 | 0 | Galvanostatic | Gamry_1
25925825 | 3 | 116367.3811 | 13 | 1 | 16 | 11 | 2.391582 | 0.0168915 | -1.893395 | 0.016882 | -0.000558 | 4.094518 | 0.25 | 0 | Galvanostatic | Gamry_1
25925825 | 3 | 116367.3811 | 13 | 1 | 16 | 12 | 3.16723 | 0.0168073 | -1.896405 | 0.016798 | -0.000556 | 4.094518 | 0.25 | 0 | Galvanostatic | Gamry_1
25925825 | 3 | 116367.3811 | 13 | 1 | 16 | 13 | 4.234417 | 0.0167532 | -1.911623 | 0.016744 | -0.000559 | 4.094518 | 0.25 | 0 | Galvanostatic | Gamry_1
25925825 | 3 | 116367.3811 | 13 | 1 | 16 | 14 | 5.580357 | 0.0166876 | -1.993755 | 0.016677 | -0.000581 | 4.094518 | 0.25 | 0 | Galvanostatic | Gamry_1
25925825 | 3 | 116367.3811 | 13 | 1 | 16 | 15 | 7.440476 | 0.0166053 | -2.136639 | 0.016594 | -0.000619 | 4.094518 | 0.25 | 0 | Galvanostatic | Gamry_1
25925825 | 3 | 116367.3811 | 13 | 1 | 16 | 16 | 9.91015 | 0.0164895 | -2.33995 | 0.016476 | -0.000673 | 4.094518 | 0.25 | 0 | Galvanostatic | Gamry_1
25925825 | 3 | 116367.3811 | 13 | 1 | 16 | 17 | 13.31676 | 0.0163541 | -2.553348 | 0.016338 | -0.000729 | 4.094518 | 0.25 | 0 | Galvanostatic | Gamry_1
25925825 | 3 | 116367.3811 | 13 | 1 | 16 | 18 | 17.75568 | 0.0162055 | -2.828901 | 0.016186 | -0.0008 | 4.094518 | 0.25 | 0 | Galvanostatic | Gamry_1
25925825 | 3 | 116367.3811 | 13 | 1 | 16 | 19 | 23.91582 | 0.0160382 | -3.049206 | 0.016015 | -0.000853 | 4.094518 | 0.25 | 0 | Galvanostatic | Gamry_1
25925825 | 3 | 116367.3811 | 13 | 1 | 16 | 20 | 31.88775 | 0.0158249 | -3.154733 | 0.015801 | -0.000871 | 4.094518 | 0.25 | 0 | Galvanostatic | Gamry_1
25925825 | 3 | 116367.3811 | 13 | 1 | 16 | 21 | 42.61364 | 0.0156616 | -2.874589 | 0.015642 | -0.000785 | 4.094518 | 0.25 | 0 | Galvanostatic | Gamry_1
25925825 | 3 | 116367.3811 | 13 | 1 | 16 | 22 | 54.50581 | 0.0154175 | -2.581511 | 0.015402 | -0.000694 | 4.094518 | 0.25 | 0 | Galvanostatic | Gamry_1
25925825 | 3 | 116367.3811 | 13 | 1 | 16 | 23 | 74.40476 | 0.0152664 | -3.111686 | 0.015244 | -0.000829 | 4.094518 | 0.25 | 0 | Galvanostatic | Gamry_1
25925825 | 3 | 116367.3811 | 13 | 1 | 16 | 24 | 99.734 | 0.0150643 | -2.837236 | 0.015046 | -0.000746 | 4.094518 | 0.25 | 0 | Galvanostatic | Gamry_1
25925825 | 3 | 116367.3811 | 13 | 1 | 16 | 25 | 133.9286 | 0.0149249 | -2.505393 | 0.014911 | -0.000652 | 4.094518 | 0.25 | 0 | Galvanostatic | Gamry_1
25925825 | 3 | 116367.3811 | 13 | 1 | 16 | 26 | 178.0063 | 0.014788 | -2.227539 | 0.014777 | -0.000575 | 4.094518 | 0.25 | 0 | Galvanostatic | Gamry_1
25925825 | 3 | 116367.3811 | 13 | 1 | 16 | 27 | 238.3475 | 0.014656 | -1.852109 | 0.014648 | -0.000474 | 4.094518 | 0.25 | 0 | Galvanostatic | Gamry_1
25925825 | 3 | 116367.3811 | 13 | 1 | 16 | 28 | 319.6023 | 0.014536 | -1.461163 | 0.014531 | -0.000371 | 4.094518 | 0.25 | 0 | Galvanostatic | Gamry_1
25925825 | 3 | 116367.3811 | 13 | 1 | 16 | 29 | 418.5268 | 0.0144421 | -0.968567 | 0.01444 | -0.000244 | 4.094518 | 0.25 | 0 | Galvanostatic | Gamry_1
25925825 | 3 | 116367.3811 | 13 | 1 | 16 | 30 | 558.0357 | 0.0143622 | -0.2657776 | 0.014362 | -6.7e-05 | 4.094518 | 0.25 | 0 | Galvanostatic | Gamry_1
25925825 | 3 | 116367.3811 | 13 | 1 | 16 | 31 | 745.7386 | 0.0142761 | 0.4116766 | 0.014276 | 0.000103 | 4.094518 | 0.25 | 0 | Galvanostatic | Gamry_1
25925825 | 3 | 116367.3811 | 13 | 1 | 16 | 32 | 1004.464 | 0.014204 | 1.338476 | 0.0142 | 0.000332 | 4.094518 | 0.25 | 0 | Galvanostatic | Gamry_1
25925825 | 3 | 116367.3811 | 13 | 1 | 16 | 33 | 1324.728 | 0.0141577 | 2.468798 | 0.014145 | 0.00061 | 4.094518 | 0.25 | 0 | Galvanostatic | Gamry_1
25925825 | 3 | 116367.3811 | 13 | 1 | 16 | 34 | 1770.833 | 0.014138 | 3.954293 | 0.014104 | 0.000975 | 4.094518 | 0.25 | 0 | Galvanostatic | Gamry_1
25925825 | 3 | 116367.3811 | 13 | 1 | 16 | 35 | 2343.75 | 0.0141585 | 5.785218 | 0.014086 | 0.001427 | 4.094518 | 0.25 | 0 | Galvanostatic | Gamry_1
25925825 | 3 | 116367.3811 | 13 | 1 | 16 | 36 | 3164.063 | 0.0142547 | 8.259135 | 0.014107 | 0.002048 | 4.094518 | 0.25 | 0 | Galvanostatic | Gamry_1
25925825 | 3 | 116367.3811 | 13 | 1 | 16 | 37 | 4230.183 | 0.0144438 | 11.26745 | 0.014165 | 0.002822 | 4.094518 | 0.25 | 0 | Galvanostatic | Gamry_1
25925825 | 3 | 116367.3811 | 13 | 1 | 16 | 38 | 5602.134 | 0.0147665 | 14.81946 | 0.014275 | 0.003777 | 4.094518 | 0.25 | 0 | Galvanostatic | Gamry_1
25925825 | 3 | 116367.3811 | 13 | 1 | 16 | 39 | 7431.402 | 0.0152999 | 19.05933 | 0.014461 | 0.004996 | 4.094518 | 0.25 | 0 | Galvanostatic | Gamry_1
25925825 | 3 | 119351.9536 | 13 | 1 | 17 | 0 | 0.1000747 | 0.0182903 | -7.190834 | 0.018146 | -0.002289 | 4.057317 | 0.25 | 0 | Galvanostatic | Gamry_1
25925825 | 3 | 119351.9536 | 13 | 1 | 17 | 1 | 0.133471 | 0.0179529 | -6.363363 | 0.017842 | -0.00199 | 4.057317 | 0.25 | 0 | Galvanostatic | Gamry_1
25925825 | 3 | 119351.9536 | 13 | 1 | 17 | 2 | 0.1780965 | 0.017631 | -5.595578 | 0.017547 | -0.001719 | 4.057317 | 0.25 | 0 | Galvanostatic | Gamry_1
25925825 | 3 | 119351.9536 | 13 | 1 | 17 | 3 | 0.2372217 | 0.017389 | -4.946819 | 0.017324 | -0.001499 | 4.057317 | 0.25 | 0 | Galvanostatic | Gamry_1
25925825 | 3 | 119351.9536 | 13 | 1 | 17 | 4 | 0.316723 | 0.0171738 | -4.394973 | 0.017123 | -0.001316 | 4.057317 | 0.25 | 0 | Galvanostatic | Gamry_1
25925825 | 3 | 119351.9536 | 13 | 1 | 17 | 5 | 0.4230596 | 0.0169701 | -3.774723 | 0.016933 | -0.001117 | 4.057317 | 0.25 | 0 | Galvanostatic | Gamry_1
25925825 | 3 | 119351.9536 | 13 | 1 | 17 | 6 | 0.5634015 | 0.0167858 | -3.382365 | 0.016757 | -0.00099 | 4.057317 | 0.25 | 0 | Galvanostatic | Gamry_1
25925825 | 3 | 119351.9536 | 13 | 1 | 17 | 7 | 0.7512019 | 0.0166662 | -2.927532 | 0.016644 | -0.000851 | 4.057317 | 0.25 | 0 | Galvanostatic | Gamry_1
25925825 | 3 | 119351.9536 | 13 | 1 | 17 | 8 | 1.001603 | 0.0166027 | -2.476778 | 0.016587 | -0.000717 | 4.057317 | 0.25 | 0 | Galvanostatic | Gamry_1
25925825 | 3 | 119351.9536 | 13 | 1 | 17 | 9 | 1.346983 | 0.016462 | -2.24475 | 0.016449 | -0.000645 | 4.057317 | 0.25 | 0 | Galvanostatic | Gamry_1
25925825 | 3 | 119351.9536 | 13 | 1 | 17 | 10 | 1.758912 | 0.0163945 | -1.908795 | 0.016385 | -0.000546 | 4.057317 | 0.25 | 0 | Galvanostatic | Gamry_1
25925825 | 3 | 119351.9536 | 13 | 1 | 17 | 11 | 2.391582 | 0.0163272 | -1.726477 | 0.01632 | -0.000492 | 4.057317 | 0.25 | 0 | Galvanostatic | Gamry_1
25925825 | 3 | 119351.9536 | 13 | 1 | 17 | 12 | 3.16723 | 0.0162464 | -1.56719 | 0.01624 | -0.000444 | 4.057317 | 0.25 | 0 | Galvanostatic | Gamry_1
25925825 | 3 | 119351.9536 | 13 | 1 | 17 | 13 | 4.234417 | 0.0161963 | -1.523738 | 0.016191 | -0.000431 | 4.057317 | 0.25 | 0 | Galvanostatic | Gamry_1
25925825 | 3 | 119351.9536 | 13 | 1 | 17 | 14 | 5.580357 | 0.0161561 | -1.398497 | 0.016151 | -0.000394 | 4.057317 | 0.25 | 0 | Galvanostatic | Gamry_1
25925825 | 3 | 119351.9536 | 13 | 1 | 17 | 15 | 7.440476 | 0.0160931 | -1.384369 | 0.016088 | -0.000389 | 4.057317 | 0.25 | 0 | Galvanostatic | Gamry_1
25925825 | 3 | 119351.9536 | 13 | 1 | 17 | 16 | 9.91015 | 0.0160468 | -1.442537 | 0.016042 | -0.000404 | 4.057317 | 0.25 | 0 | Galvanostatic | Gamry_1
25925825 | 3 | 119351.9536 | 13 | 1 | 17 | 17 | 13.31676 | 0.0159933 | -1.539109 | 0.015988 | -0.00043 | 4.057317 | 0.25 | 0 | Galvanostatic | Gamry_1
25925825 | 3 | 119351.9536 | 13 | 1 | 17 | 18 | 17.75568 | 0.0159417 | -1.716873 | 0.015935 | -0.000478 | 4.057317 | 0.25 | 0 | Galvanostatic | Gamry_1
25925825 | 3 | 119351.9536 | 13 | 1 | 17 | 19 | 23.91582 | 0.015834 | -1.859521 | 0.015826 | -0.000514 | 4.057317 | 0.25 | 0 | Galvanostatic | Gamry_1
25925825 | 3 | 119351.9536 | 13 | 1 | 17 | 20 | 31.88775 | 0.0157566 | -1.999687 | 0.015747 | -0.00055 | 4.057317 | 0.25 | 0 | Galvanostatic | Gamry_1
25925825 | 3 | 119351.9536 | 13 | 1 | 17 | 21 | 42.61364 | 0.0156922 | -2.126526 | 0.015681 | -0.000582 | 4.057317 | 0.25 | 0 | Galvanostatic | Gamry_1
25925825 | 3 | 119351.9536 | 13 | 1 | 17 | 22 | 54.50581 | 0.0156964 | -2.509396 | 0.015681 | -0.000687 | 4.057317 | 0.25 | 0 | Galvanostatic | Gamry_1
25925825 | 3 | 119351.9536 | 13 | 1 | 17 | 23 | 74.40476 | 0.0153342 | -2.564834 | 0.015319 | -0.000686 | 4.057317 | 0.25 | 0 | Galvanostatic | Gamry_1
25925825 | 3 | 119351.9536 | 13 | 1 | 17 | 24 | 99.734 | 0.0151648 | -2.47502 | 0.015151 | -0.000655 | 4.057317 | 0.25 | 0 | Galvanostatic | Gamry_1
25925825 | 3 | 119351.9536 | 13 | 1 | 17 | 25 | 133.9286 | 0.0150118 | -2.358235 | 0.014999 | -0.000618 | 4.057317 | 0.25 | 0 | Galvanostatic | Gamry_1
25925825 | 3 | 119351.9536 | 13 | 1 | 17 | 26 | 178.0063 | 0.0148503 | -2.155382 | 0.01484 | -0.000559 | 4.057317 | 0.25 | 0 | Galvanostatic | Gamry_1
25925825 | 3 | 119351.9536 | 13 | 1 | 17 | 27 | 238.3475 | 0.0147199 | -1.85493 | 0.014712 | -0.000476 | 4.057317 | 0.25 | 0 | Galvanostatic | Gamry_1
25925825 | 3 | 119351.9536 | 13 | 1 | 17 | 28 | 319.6023 | 0.0145818 | -1.402347 | 0.014577 | -0.000357 | 4.057317 | 0.25 | 0 | Galvanostatic | Gamry_1
25925825 | 3 | 119351.9536 | 13 | 1 | 17 | 29 | 418.5268 | 0.0144709 | -0.984988 | 0.014469 | -0.000249 | 4.057317 | 0.25 | 0 | Galvanostatic | Gamry_1
25925825 | 3 | 119351.9536 | 13 | 1 | 17 | 30 | 558.0357 | 0.0143897 | -0.2766873 | 0.01439 | -6.9e-05 | 4.057317 | 0.25 | 0 | Galvanostatic | Gamry_1
25925825 | 3 | 119351.9536 | 13 | 1 | 17 | 31 | 745.7386 | 0.0143027 | 0.4167733 | 0.014302 | 0.000104 | 4.057317 | 0.25 | 0 | Galvanostatic | Gamry_1
25925825 | 3 | 119351.9536 | 13 | 1 | 17 | 32 | 1004.464 | 0.0142255 | 1.329309 | 0.014222 | 0.00033 | 4.057317 | 0.25 | 0 | Galvanostatic | Gamry_1
25925825 | 3 | 119351.9536 | 13 | 1 | 17 | 33 | 1324.728 | 0.0141765 | 2.4389 | 0.014164 | 0.000603 | 4.057317 | 0.25 | 0 | Galvanostatic | Gamry_1
25925825 | 3 | 119351.9536 | 13 | 1 | 17 | 34 | 1770.833 | 0.0141589 | 3.940385 | 0.014125 | 0.000973 | 4.057317 | 0.25 | 0 | Galvanostatic | Gamry_1
25925825 | 3 | 119351.9536 | 13 | 1 | 17 | 35 | 2343.75 | 0.0141788 | 5.758379 | 0.014107 | 0.001423 | 4.057317 | 0.25 | 0 | Galvanostatic | Gamry_1
25925825 | 3 | 119351.9536 | 13 | 1 | 17 | 36 | 3164.063 | 0.0142719 | 8.247963 | 0.014124 | 0.002047 | 4.057317 | 0.25 | 0 | Galvanostatic | Gamry_1
25925825 | 3 | 119351.9536 | 13 | 1 | 17 | 37 | 4230.183 | 0.0144629 | 11.25828 | 0.014185 | 0.002824 | 4.057317 | 0.25 | 0 | Galvanostatic | Gamry_1
25925825 | 3 | 119351.9536 | 13 | 1 | 17 | 38 | 5602.134 | 0.0147889 | 14.78532 | 0.014299 | 0.003774 | 4.057317 | 0.25 | 0 | Galvanostatic | Gamry_1
25925825 | 3 | 119351.9536 | 13 | 1 | 17 | 39 | 7431.402 | 0.0153164 | 19.04331 | 0.014478 | 0.004997 | 4.057317 | 0.25 | 0 | Galvanostatic | Gamry_1
25925825 | 3 | 122324.5106 | 13 | 1 | 18 | 0 | 0.1000747 | 0.0180662 | -7.502575 | 0.017912 | -0.002359 | 3.971375 | 0.25 | 0 | Galvanostatic | Gamry_1
25925825 | 3 | 122324.5106 | 13 | 1 | 18 | 1 | 0.133471 | 0.0177353 | -6.571323 | 0.017619 | -0.00203 | 3.971375 | 0.25 | 0 | Galvanostatic | Gamry_1
25925825 | 3 | 122324.5106 | 13 | 1 | 18 | 2 | 0.1780965 | 0.0174174 | -5.808982 | 0.017328 | -0.001763 | 3.971375 | 0.25 | 0 | Galvanostatic | Gamry_1
25925825 | 3 | 122324.5106 | 13 | 1 | 18 | 3 | 0.2372217 | 0.0171699 | -5.172288 | 0.0171 | -0.001548 | 3.971375 | 0.25 | 0 | Galvanostatic | Gamry_1
25925825 | 3 | 122324.5106 | 13 | 1 | 18 | 4 | 0.316723 | 0.0169534 | -4.679206 | 0.016897 | -0.001383 | 3.971375 | 0.25 | 0 | Galvanostatic | Gamry_1
25925825 | 3 | 122324.5106 | 13 | 1 | 18 | 5 | 0.4230596 | 0.0167456 | -4.102802 | 0.016703 | -0.001198 | 3.971375 | 0.25 | 0 | Galvanostatic | Gamry_1
25925825 | 3 | 122324.5106 | 13 | 1 | 18 | 6 | 0.5634015 | 0.0165593 | -3.447555 | 0.016529 | -0.000996 | 3.971375 | 0.25 | 0 | Galvanostatic | Gamry_1
25925825 | 3 | 122324.5106 | 13 | 1 | 18 | 7 | 0.7512019 | 0.0164539 | -3.015425 | 0.016431 | -0.000866 | 3.971375 | 0.25 | 0 | Galvanostatic | Gamry_1
25925825 | 3 | 122324.5106 | 13 | 1 | 18 | 8 | 1.001603 | 0.0163239 | -2.580364 | 0.016307 | -0.000735 | 3.971375 | 0.25 | 0 | Galvanostatic | Gamry_1
25925825 | 3 | 122324.5106 | 13 | 1 | 18 | 9 | 1.346983 | 0.0161943 | -2.154742 | 0.016183 | -0.000609 | 3.971375 | 0.25 | 0 | Galvanostatic | Gamry_1
25925825 | 3 | 122324.5106 | 13 | 1 | 18 | 10 | 1.758912 | 0.0161278 | -1.92254 | 0.016119 | -0.000541 | 3.971375 | 0.25 | 0 | Galvanostatic | Gamry_1
25925825 | 3 | 122324.5106 | 13 | 1 | 18 | 11 | 2.391582 | 0.0160711 | -1.629369 | 0.016065 | -0.000457 | 3.971375 | 0.25 | 0 | Galvanostatic | Gamry_1
25925825 | 3 | 122324.5106 | 13 | 1 | 18 | 12 | 3.16723 | 0.0160185 | -1.654245 | 0.016012 | -0.000462 | 3.971375 | 0.25 | 0 | Galvanostatic | Gamry_1
25925825 | 3 | 122324.5106 | 13 | 1 | 18 | 13 | 4.234417 | 0.0159524 | -1.381914 | 0.015948 | -0.000385 | 3.971375 | 0.25 | 0 | Galvanostatic | Gamry_1
25925825 | 3 | 122324.5106 | 13 | 1 | 18 | 14 | 5.580357 | 0.0159107 | -1.264699 | 0.015907 | -0.000351 | 3.971375 | 0.25 | 0 | Galvanostatic | Gamry_1
25925825 | 3 | 122324.5106 | 13 | 1 | 18 | 15 | 7.440476 | 0.015856 | -1.212113 | 0.015852 | -0.000335 | 3.971375 | 0.25 | 0 | Galvanostatic | Gamry_1
25925825 | 3 | 122324.5106 | 13 | 1 | 18 | 16 | 9.91015 | 0.01581 | -1.191486 | 0.015807 | -0.000329 | 3.971375 | 0.25 | 0 | Galvanostatic | Gamry_1
25925825 | 3 | 122324.5106 | 13 | 1 | 18 | 17 | 13.31676 | 0.0157854 | -1.204951 | 0.015782 | -0.000332 | 3.971375 | 0.25 | 0 | Galvanostatic | Gamry_1
25925825 | 3 | 122324.5106 | 13 | 1 | 18 | 18 | 17.75568 | 0.0157465 | -1.304245 | 0.015742 | -0.000358 | 3.971375 | 0.25 | 0 | Galvanostatic | Gamry_1
25925825 | 3 | 122324.5106 | 13 | 1 | 18 | 19 | 23.91582 | 0.0156809 | -1.416331 | 0.015676 | -0.000388 | 3.971375 | 0.25 | 0 | Galvanostatic | Gamry_1
25925825 | 3 | 122324.5106 | 13 | 1 | 18 | 20 | 31.88775 | 0.015623 | -1.628592 | 0.015617 | -0.000444 | 3.971375 | 0.25 | 0 | Galvanostatic | Gamry_1
25925825 | 3 | 122324.5106 | 13 | 1 | 18 | 21 | 42.61364 | 0.0154454 | -1.890586 | 0.015437 | -0.00051 | 3.971375 | 0.25 | 0 | Galvanostatic | Gamry_1
25925825 | 3 | 122324.5106 | 13 | 1 | 18 | 22 | 54.50581 | 0.015452 | -2.272745 | 0.01544 | -0.000613 | 3.971375 | 0.25 | 0 | Galvanostatic | Gamry_1
25925825 | 3 | 122324.5106 | 13 | 1 | 18 | 23 | 74.40476 | 0.0153432 | -2.009062 | 0.015334 | -0.000538 | 3.971375 | 0.25 | 0 | Galvanostatic | Gamry_1
25925825 | 3 | 122324.5106 | 13 | 1 | 18 | 24 | 99.734 | 0.015157 | -2.132996 | 0.015146 | -0.000564 | 3.971375 | 0.25 | 0 | Galvanostatic | Gamry_1
25925825 | 3 | 122324.5106 | 13 | 1 | 18 | 25 | 133.9286 | 0.0150119 | -2.133527 | 0.015001 | -0.000559 | 3.971375 | 0.25 | 0 | Galvanostatic | Gamry_1
25925825 | 3 | 122324.5106 | 13 | 1 | 18 | 26 | 178.0063 | 0.0148604 | -1.951569 | 0.014852 | -0.000506 | 3.971375 | 0.25 | 0 | Galvanostatic | Gamry_1
25925825 | 3 | 122324.5106 | 13 | 1 | 18 | 27 | 238.3475 | 0.0147068 | -1.818662 | 0.014699 | -0.000467 | 3.971375 | 0.25 | 0 | Galvanostatic | Gamry_1
25925825 | 3 | 122324.5106 | 13 | 1 | 18 | 28 | 319.6023 | 0.0146001 | -1.326393 | 0.014596 | -0.000338 | 3.971375 | 0.25 | 0 | Galvanostatic | Gamry_1
25925825 | 3 | 122324.5106 | 13 | 1 | 18 | 29 | 418.5268 | 0.0144922 | -0.882496 | 0.01449 | -0.000223 | 3.971375 | 0.25 | 0 | Galvanostatic | Gamry_1
25925825 | 3 | 122324.5106 | 13 | 1 | 18 | 30 | 558.0357 | 0.0144114 | -0.2283748 | 0.014411 | -5.7e-05 | 3.971375 | 0.25 | 0 | Galvanostatic | Gamry_1
25925825 | 3 | 122324.5106 | 13 | 1 | 18 | 31 | 745.7386 | 0.0143096 | 0.427557 | 0.014309 | 0.000107 | 3.971375 | 0.25 | 0 | Galvanostatic | Gamry_1
25925825 | 3 | 122324.5106 | 13 | 1 | 18 | 32 | 1004.464 | 0.0142359 | 1.350345 | 0.014232 | 0.000335 | 3.971375 | 0.25 | 0 | Galvanostatic | Gamry_1
25925825 | 3 | 122324.5106 | 13 | 1 | 18 | 33 | 1324.728 | 0.014187 | 2.447579 | 0.014174 | 0.000606 | 3.971375 | 0.25 | 0 | Galvanostatic | Gamry_1
25925825 | 3 | 122324.5106 | 13 | 1 | 18 | 34 | 1770.833 | 0.0141676 | 3.921369 | 0.014134 | 0.000969 | 3.971375 | 0.25 | 0 | Galvanostatic | Gamry_1
25925825 | 3 | 122324.5106 | 13 | 1 | 18 | 35 | 2343.75 | 0.0141866 | 5.763737 | 0.014115 | 0.001425 | 3.971375 | 0.25 | 0 | Galvanostatic | Gamry_1
25925825 | 3 | 122324.5106 | 13 | 1 | 18 | 36 | 3164.063 | 0.014279 | 8.239097 | 0.014132 | 0.002046 | 3.971375 | 0.25 | 0 | Galvanostatic | Gamry_1
25925825 | 3 | 122324.5106 | 13 | 1 | 18 | 37 | 4230.183 | 0.0144715 | 11.23281 | 0.014194 | 0.002819 | 3.971375 | 0.25 | 0 | Galvanostatic | Gamry_1
25925825 | 3 | 122324.5106 | 13 | 1 | 18 | 38 | 5602.134 | 0.0147969 | 14.79105 | 0.014307 | 0.003778 | 3.971375 | 0.25 | 0 | Galvanostatic | Gamry_1
25925825 | 3 | 122324.5106 | 13 | 1 | 18 | 39 | 7431.402 | 0.0153265 | 19.04123 | 0.014488 | 0.005 | 3.971375 | 0.25 | 0 | Galvanostatic | Gamry_1
25925825 | 3 | 125284.8952 | 13 | 1 | 19 | 0 | 0.1000747 | 0.0179597 | -7.339108 | 0.017813 | -0.002294 | 3.90225 | 0.25 | 0 | Galvanostatic | Gamry_1
25925825 | 3 | 125284.8952 | 13 | 1 | 19 | 1 | 0.133471 | 0.0176308 | -6.518192 | 0.017517 | -0.002001 | 3.90225 | 0.25 | 0 | Galvanostatic | Gamry_1
25925825 | 3 | 125284.8952 | 13 | 1 | 19 | 2 | 0.1780965 | 0.0173319 | -5.833331 | 0.017242 | -0.001762 | 3.90225 | 0.25 | 0 | Galvanostatic | Gamry_1
25925825 | 3 | 125284.8952 | 13 | 1 | 19 | 3 | 0.2372217 | 0.0170891 | -5.133077 | 0.017021 | -0.001529 | 3.90225 | 0.25 | 0 | Galvanostatic | Gamry_1
25925825 | 3 | 125284.8952 | 13 | 1 | 19 | 4 | 0.316723 | 0.0168456 | -4.514831 | 0.016793 | -0.001326 | 3.90225 | 0.25 | 0 | Galvanostatic | Gamry_1
25925825 | 3 | 125284.8952 | 13 | 1 | 19 | 5 | 0.4230596 | 0.0166256 | -3.998225 | 0.016585 | -0.001159 | 3.90225 | 0.25 | 0 | Galvanostatic | Gamry_1
25925825 | 3 | 125284.8952 | 13 | 1 | 19 | 6 | 0.5634015 | 0.0164787 | -3.460629 | 0.016449 | -0.000995 | 3.90225 | 0.25 | 0 | Galvanostatic | Gamry_1
25925825 | 3 | 125284.8952 | 13 | 1 | 19 | 7 | 0.7512019 | 0.0163286 | -2.984142 | 0.016306 | -0.00085 | 3.90225 | 0.25 | 0 | Galvanostatic | Gamry_1
25925825 | 3 | 125284.8952 | 13 | 1 | 19 | 8 | 1.001603 | 0.0162048 | -2.56558 | 0.016189 | -0.000725 | 3.90225 | 0.25 | 0 | Galvanostatic | Gamry_1
25925825 | 3 | 125284.8952 | 13 | 1 | 19 | 9 | 1.346983 | 0.0161039 | -2.245202 | 0.016092 | -0.000631 | 3.90225 | 0.25 | 0 | Galvanostatic | Gamry_1
25925825 | 3 | 125284.8952 | 13 | 1 | 19 | 10 | 1.758912 | 0.0160331 | -1.852035 | 0.016025 | -0.000518 | 3.90225 | 0.25 | 0 | Galvanostatic | Gamry_1
25925825 | 3 | 125284.8952 | 13 | 1 | 19 | 11 | 2.391582 | 0.015961 | -1.681643 | 0.015954 | -0.000468 | 3.90225 | 0.25 | 0 | Galvanostatic | Gamry_1
25925825 | 3 | 125284.8952 | 13 | 1 | 19 | 12 | 3.16723 | 0.0158864 | -1.47495 | 0.015881 | -0.000409 | 3.90225 | 0.25 | 0 | Galvanostatic | Gamry_1
25925825 | 3 | 125284.8952 | 13 | 1 | 19 | 13 | 4.234417 | 0.0158437 | -1.312697 | 0.01584 | -0.000363 | 3.90225 | 0.25 | 0 | Galvanostatic | Gamry_1
25925825 | 3 | 125284.8952 | 13 | 1 | 19 | 14 | 5.580357 | 0.0157967 | -1.223322 | 0.015793 | -0.000337 | 3.90225 | 0.25 | 0 | Galvanostatic | Gamry_1
25925825 | 3 | 125284.8952 | 13 | 1 | 19 | 15 | 7.440476 | 0.0157684 | -1.13922 | 0.015765 | -0.000314 | 3.90225 | 0.25 | 0 | Galvanostatic | Gamry_1
25925825 | 3 | 125284.8952 | 13 | 1 | 19 | 16 | 9.91015 | 0.0157197 | -1.110744 | 0.015717 | -0.000305 | 3.90225 | 0.25 | 0 | Galvanostatic | Gamry_1
25925825 | 3 | 125284.8952 | 13 | 1 | 19 | 17 | 13.31676 | 0.0156932 | -1.157432 | 0.01569 | -0.000317 | 3.90225 | 0.25 | 0 | Galvanostatic | Gamry_1
25925825 | 3 | 125284.8952 | 13 | 1 | 19 | 18 | 17.75568 | 0.0156558 | -1.185869 | 0.015652 | -0.000324 | 3.90225 | 0.25 | 0 | Galvanostatic | Gamry_1
25925825 | 3 | 125284.8952 | 13 | 1 | 19 | 19 | 23.91582 | 0.0156003 | -1.216748 | 0.015597 | -0.000331 | 3.90225 | 0.25 | 0 | Galvanostatic | Gamry_1
25925825 | 3 | 125284.8952 | 13 | 1 | 19 | 20 | 31.88775 | 0.0155306 | -1.336485 | 0.015526 | -0.000362 | 3.90225 | 0.25 | 0 | Galvanostatic | Gamry_1
25925825 | 3 | 125284.8952 | 13 | 1 | 19 | 21 | 42.61364 | 0.0154963 | -1.695669 | 0.01549 | -0.000459 | 3.90225 | 0.25 | 0 | Galvanostatic | Gamry_1
25925825 | 3 | 125284.8952 | 13 | 1 | 19 | 22 | 54.50581 | 0.0152561 | -1.476715 | 0.015251 | -0.000393 | 3.90225 | 0.25 | 0 | Galvanostatic | Gamry_1
25925825 | 3 | 125284.8952 | 13 | 1 | 19 | 23 | 74.40476 | 0.0152822 | -1.827557 | 0.015274 | -0.000487 | 3.90225 | 0.25 | 0 | Galvanostatic | Gamry_1
25925825 | 3 | 125284.8952 | 13 | 1 | 19 | 24 | 99.734 | 0.0151372 | -1.98304 | 0.015128 | -0.000524 | 3.90225 | 0.25 | 0 | Galvanostatic | Gamry_1
25925825 | 3 | 125284.8952 | 13 | 1 | 19 | 25 | 133.9286 | 0.0150195 | -1.994661 | 0.01501 | -0.000523 | 3.90225 | 0.25 | 0 | Galvanostatic | Gamry_1
25925825 | 3 | 125284.8952 | 13 | 1 | 19 | 26 | 178.0063 | 0.0148693 | -1.890555 | 0.014861 | -0.000491 | 3.90225 | 0.25 | 0 | Galvanostatic | Gamry_1
25925825 | 3 | 125284.8952 | 13 | 1 | 19 | 27 | 238.3475 | 0.014728 | -1.590858 | 0.014722 | -0.000409 | 3.90225 | 0.25 | 0 | Galvanostatic | Gamry_1
25925825 | 3 | 125284.8952 | 13 | 1 | 19 | 28 | 319.6023 | 0.0146051 | -1.324251 | 0.014601 | -0.000338 | 3.90225 | 0.25 | 0 | Galvanostatic | Gamry_1
25925825 | 3 | 125284.8952 | 13 | 1 | 19 | 29 | 418.5268 | 0.0144924 | -0.879554 | 0.014491 | -0.000222 | 3.90225 | 0.25 | 0 | Galvanostatic | Gamry_1
25925825 | 3 | 125284.8952 | 13 | 1 | 19 | 30 | 558.0357 | 0.0144063 | -0.2304069 | 0.014406 | -5.8e-05 | 3.90225 | 0.25 | 0 | Galvanostatic | Gamry_1
25925825 | 3 | 125284.8952 | 13 | 1 | 19 | 31 | 745.7386 | 0.0143125 | 0.4078541 | 0.014312 | 0.000102 | 3.90225 | 0.25 | 0 | Galvanostatic | Gamry_1
25925825 | 3 | 125284.8952 | 13 | 1 | 19 | 32 | 1004.464 | 0.0142391 | 1.336901 | 0.014235 | 0.000332 | 3.90225 | 0.25 | 0 | Galvanostatic | Gamry_1
25925825 | 3 | 125284.8952 | 13 | 1 | 19 | 33 | 1324.728 | 0.014187 | 2.438478 | 0.014174 | 0.000604 | 3.90225 | 0.25 | 0 | Galvanostatic | Gamry_1
25925825 | 3 | 125284.8952 | 13 | 1 | 19 | 34 | 1770.833 | 0.014162 | 3.914526 | 0.014129 | 0.000967 | 3.90225 | 0.25 | 0 | Galvanostatic | Gamry_1
25925825 | 3 | 125284.8952 | 13 | 1 | 19 | 35 | 2343.75 | 0.0141822 | 5.734538 | 0.014111 | 0.001417 | 3.90225 | 0.25 | 0 | Galvanostatic | Gamry_1
25925825 | 3 | 125284.8952 | 13 | 1 | 19 | 36 | 3164.063 | 0.0142706 | 8.237772 | 0.014123 | 0.002045 | 3.90225 | 0.25 | 0 | Galvanostatic | Gamry_1
25925825 | 3 | 125284.8952 | 13 | 1 | 19 | 37 | 4230.183 | 0.0144576 | 11.23311 | 0.014181 | 0.002816 | 3.90225 | 0.25 | 0 | Galvanostatic | Gamry_1
25925825 | 3 | 125284.8952 | 13 | 1 | 19 | 38 | 5602.134 | 0.014781 | 14.78624 | 0.014292 | 0.003772 | 3.90225 | 0.25 | 0 | Galvanostatic | Gamry_1
25925825 | 3 | 125284.8952 | 13 | 1 | 19 | 39 | 7431.402 | 0.0153098 | 19.0269 | 0.014473 | 0.004991 | 3.90225 | 0.25 | 0 | Galvanostatic | Gamry_1
25925825 | 3 | 128269.3018 | 13 | 1 | 20 | 0 | 0.1000747 | 0.0174998 | -6.372262 | 0.017392 | -0.001942 | 3.802979 | 0.25 | 0 | Galvanostatic | Gamry_1
25925825 | 3 | 128269.3018 | 13 | 1 | 20 | 1 | 0.133471 | 0.0172372 | -5.55947 | 0.017156 | -0.00167 | 3.802979 | 0.25 | 0 | Galvanostatic | Gamry_1
25925825 | 3 | 128269.3018 | 13 | 1 | 20 | 2 | 0.1780965 | 0.0169987 | -4.894196 | 0.016937 | -0.00145 | 3.802979 | 0.25 | 0 | Galvanostatic | Gamry_1
25925825 | 3 | 128269.3018 | 13 | 1 | 20 | 3 | 0.2372217 | 0.0168138 | -4.30303 | 0.016766 | -0.001262 | 3.802979 | 0.25 | 0 | Galvanostatic | Gamry_1
25925825 | 3 | 128269.3018 | 13 | 1 | 20 | 4 | 0.316723 | 0.0166015 | -3.773522 | 0.016566 | -0.001093 | 3.802979 | 0.25 | 0 | Galvanostatic | Gamry_1
25925825 | 3 | 128269.3018 | 13 | 1 | 20 | 5 | 0.4230596 | 0.0164469 | -3.406329 | 0.016418 | -0.000977 | 3.802979 | 0.25 | 0 | Galvanostatic | Gamry_1
25925825 | 3 | 128269.3018 | 13 | 1 | 20 | 6 | 0.5634015 | 0.0163211 | -2.913817 | 0.0163 | -0.00083 | 3.802979 | 0.25 | 0 | Galvanostatic | Gamry_1
25925825 | 3 | 128269.3018 | 13 | 1 | 20 | 7 | 0.7512019 | 0.0162014 | -2.573489 | 0.016185 | -0.000727 | 3.802979 | 0.25 | 0 | Galvanostatic | Gamry_1
25925825 | 3 | 128269.3018 | 13 | 1 | 20 | 8 | 1.001603 | 0.0161344 | -2.13117 | 0.016123 | -0.0006 | 3.802979 | 0.25 | 0 | Galvanostatic | Gamry_1
25925825 | 3 | 128269.3018 | 13 | 1 | 20 | 9 | 1.346983 | 0.0160249 | -1.793331 | 0.016017 | -0.000501 | 3.802979 | 0.25 | 0 | Galvanostatic | Gamry_1
25925825 | 3 | 128269.3018 | 13 | 1 | 20 | 10 | 1.758912 | 0.0159772 | -1.548368 | 0.015971 | -0.000432 | 3.802979 | 0.25 | 0 | Galvanostatic | Gamry_1
25925825 | 3 | 128269.3018 | 13 | 1 | 20 | 11 | 2.391582 | 0.0159315 | -1.446868 | 0.015926 | -0.000402 | 3.802979 | 0.25 | 0 | Galvanostatic | Gamry_1
25925825 | 3 | 128269.3018 | 13 | 1 | 20 | 12 | 3.16723 | 0.0158603 | -1.307514 | 0.015856 | -0.000362 | 3.802979 | 0.25 | 0 | Galvanostatic | Gamry_1
25925825 | 3 | 128269.3018 | 13 | 1 | 20 | 13 | 4.234417 | 0.0157955 | -1.167631 | 0.015792 | -0.000322 | 3.802979 | 0.25 | 0 | Galvanostatic | Gamry_1
25925825 | 3 | 128269.3018 | 13 | 1 | 20 | 14 | 5.580357 | 0.0157714 | -1.071987 | 0.015769 | -0.000295 | 3.802979 | 0.25 | 0 | Galvanostatic | Gamry_1
25925825 | 3 | 128269.3018 | 13 | 1 | 20 | 15 | 7.440476 | 0.0157092 | -1.008442 | 0.015707 | -0.000276 | 3.802979 | 0.25 | 0 | Galvanostatic | Gamry_1
25925825 | 3 | 128269.3018 | 13 | 1 | 20 | 16 | 9.91015 | 0.0156997 | -1.022201 | 0.015697 | -0.00028 | 3.802979 | 0.25 | 0 | Galvanostatic | Gamry_1
25925825 | 3 | 128269.3018 | 13 | 1 | 20 | 17 | 13.31676 | 0.0156537 | -1.009746 | 0.015651 | -0.000276 | 3.802979 | 0.25 | 0 | Galvanostatic | Gamry_1
25925825 | 3 | 128269.3018 | 13 | 1 | 20 | 18 | 17.75568 | 0.0156206 | -1.036918 | 0.015618 | -0.000283 | 3.802979 | 0.25 | 0 | Galvanostatic | Gamry_1
25925825 | 3 | 128269.3018 | 13 | 1 | 20 | 19 | 23.91582 | 0.0155658 | -1.280162 | 0.015562 | -0.000348 | 3.802979 | 0.25 | 0 | Galvanostatic | Gamry_1
25925825 | 3 | 128269.3018 | 13 | 1 | 20 | 20 | 31.88775 | 0.0155398 | -1.290089 | 0.015536 | -0.00035 | 3.802979 | 0.25 | 0 | Galvanostatic | Gamry_1
25925825 | 3 | 128269.3018 | 13 | 1 | 20 | 21 | 42.61364 | 0.0154217 | -1.449313 | 0.015417 | -0.00039 | 3.802979 | 0.25 | 0 | Galvanostatic | Gamry_1
25925825 | 3 | 128269.3018 | 13 | 1 | 20 | 22 | 54.50581 | 0.0151753 | -1.751939 | 0.015168 | -0.000464 | 3.802979 | 0.25 | 0 | Galvanostatic | Gamry_1
25925825 | 3 | 128269.3018 | 13 | 1 | 20 | 23 | 74.40476 | 0.015306 | -1.873489 | 0.015298 | -0.0005 | 3.802979 | 0.25 | 0 | Galvanostatic | Gamry_1
25925825 | 3 | 128269.3018 | 13 | 1 | 20 | 24 | 99.734 | 0.0151483 | -1.959244 | 0.015139 | -0.000518 | 3.802979 | 0.25 | 0 | Galvanostatic | Gamry_1
25925825 | 3 | 128269.3018 | 13 | 1 | 20 | 25 | 133.9286 | 0.0150045 | -1.917749 | 0.014996 | -0.000502 | 3.802979 | 0.25 | 0 | Galvanostatic | Gamry_1
25925825 | 3 | 128269.3018 | 13 | 1 | 20 | 26 | 178.0063 | 0.0148792 | -1.849867 | 0.014871 | -0.00048 | 3.802979 | 0.25 | 0 | Galvanostatic | Gamry_1
25925825 | 3 | 128269.3018 | 13 | 1 | 20 | 27 | 238.3475 | 0.0147141 | -1.687498 | 0.014708 | -0.000433 | 3.802979 | 0.25 | 0 | Galvanostatic | Gamry_1
25925825 | 3 | 128269.3018 | 13 | 1 | 20 | 28 | 319.6023 | 0.0145979 | -1.245384 | 0.014594 | -0.000317 | 3.802979 | 0.25 | 0 | Galvanostatic | Gamry_1
25925825 | 3 | 128269.3018 | 13 | 1 | 20 | 29 | 418.5268 | 0.0144989 | -0.9038486 | 0.014497 | -0.000229 | 3.802979 | 0.25 | 0 | Galvanostatic | Gamry_1
25925825 | 3 | 128269.3018 | 13 | 1 | 20 | 30 | 558.0357 | 0.0144123 | -0.2432342 | 0.014412 | -6.1e-05 | 3.802979 | 0.25 | 0 | Galvanostatic | Gamry_1
25925825 | 3 | 128269.3018 | 13 | 1 | 20 | 31 | 745.7386 | 0.0143171 | 0.423352 | 0.014317 | 0.000106 | 3.802979 | 0.25 | 0 | Galvanostatic | Gamry_1
25925825 | 3 | 128269.3018 | 13 | 1 | 20 | 32 | 1004.464 | 0.0142353 | 1.297199 | 0.014232 | 0.000322 | 3.802979 | 0.25 | 0 | Galvanostatic | Gamry_1
25925825 | 3 | 128269.3018 | 13 | 1 | 20 | 33 | 1324.728 | 0.0141836 | 2.402673 | 0.014171 | 0.000595 | 3.802979 | 0.25 | 0 | Galvanostatic | Gamry_1
25925825 | 3 | 128269.3018 | 13 | 1 | 20 | 34 | 1770.833 | 0.0141578 | 3.891184 | 0.014125 | 0.000961 | 3.802979 | 0.25 | 0 | Galvanostatic | Gamry_1
25925825 | 3 | 128269.3018 | 13 | 1 | 20 | 35 | 2343.75 | 0.0141796 | 5.726877 | 0.014109 | 0.001415 | 3.802979 | 0.25 | 0 | Galvanostatic | Gamry_1
25925825 | 3 | 128269.3018 | 13 | 1 | 20 | 36 | 3164.063 | 0.0142648 | 8.211008 | 0.014119 | 0.002037 | 3.802979 | 0.25 | 0 | Galvanostatic | Gamry_1
25925825 | 3 | 128269.3018 | 13 | 1 | 20 | 37 | 4230.183 | 0.0144546 | 11.22663 | 0.014178 | 0.002814 | 3.802979 | 0.25 | 0 | Galvanostatic | Gamry_1
25925825 | 3 | 128269.3018 | 13 | 1 | 20 | 38 | 5602.134 | 0.0147774 | 14.7925 | 0.014288 | 0.003773 | 3.802979 | 0.25 | 0 | Galvanostatic | Gamry_1
25925825 | 3 | 128269.3018 | 13 | 1 | 20 | 39 | 7431.402 | 0.0153045 | 19.04906 | 0.014466 | 0.004995 | 3.802979 | 0.25 | 0 | Galvanostatic | Gamry_1
25925825 | 3 | 131257.7092 | 13 | 1 | 21 | 0 | 0.1000747 | 0.0174438 | -6.097059 | 0.017345 | -0.001853 | 3.719245 | 0.25 | 0 | Galvanostatic | Gamry_1
25925825 | 3 | 131257.7092 | 13 | 1 | 21 | 1 | 0.133471 | 0.0171877 | -5.308785 | 0.017114 | -0.00159 | 3.719245 | 0.25 | 0 | Galvanostatic | Gamry_1
25925825 | 3 | 131257.7092 | 13 | 1 | 21 | 2 | 0.1780965 | 0.0169252 | -4.670504 | 0.016869 | -0.001378 | 3.719245 | 0.25 | 0 | Galvanostatic | Gamry_1
25925825 | 3 | 131257.7092 | 13 | 1 | 21 | 3 | 0.2372217 | 0.0167303 | -4.13371 | 0.016687 | -0.001206 | 3.719245 | 0.25 | 0 | Galvanostatic | Gamry_1
25925825 | 3 | 131257.7092 | 13 | 1 | 21 | 4 | 0.316723 | 0.0165864 | -3.650641 | 0.016553 | -0.001056 | 3.719245 | 0.25 | 0 | Galvanostatic | Gamry_1
25925825 | 3 | 131257.7092 | 13 | 1 | 21 | 5 | 0.4230596 | 0.016441 | -3.17467 | 0.016416 | -0.000911 | 3.719245 | 0.25 | 0 | Galvanostatic | Gamry_1
25925825 | 3 | 131257.7092 | 13 | 1 | 21 | 6 | 0.5634015 | 0.0163058 | -2.733282 | 0.016287 | -0.000778 | 3.719245 | 0.25 | 0 | Galvanostatic | Gamry_1
25925825 | 3 | 131257.7092 | 13 | 1 | 21 | 7 | 0.7512019 | 0.0161999 | -2.454846 | 0.016185 | -0.000694 | 3.719245 | 0.25 | 0 | Galvanostatic | Gamry_1
25925825 | 3 | 131257.7092 | 13 | 1 | 21 | 8 | 1.001603 | 0.0160686 | -2.133841 | 0.016057 | -0.000598 | 3.719245 | 0.25 | 0 | Galvanostatic | Gamry_1
25925825 | 3 | 131257.7092 | 13 | 1 | 21 | 9 | 1.346983 | 0.0160041 | -1.772473 | 0.015996 | -0.000495 | 3.719245 | 0.25 | 0 | Galvanostatic | Gamry_1
25925825 | 3 | 131257.7092 | 13 | 1 | 21 | 10 | 1.758912 | 0.0159563 | -1.540607 | 0.015951 | -0.000429 | 3.719245 | 0.25 | 0 | Galvanostatic | Gamry_1
25925825 | 3 | 131257.7092 | 13 | 1 | 21 | 11 | 2.391582 | 0.015874 | -1.377606 | 0.015869 | -0.000382 | 3.719245 | 0.25 | 0 | Galvanostatic | Gamry_1
25925825 | 3 | 131257.7092 | 13 | 1 | 21 | 12 | 3.16723 | 0.0158174 | -1.27909 | 0.015813 | -0.000353 | 3.719245 | 0.25 | 0 | Galvanostatic | Gamry_1
25925825 | 3 | 131257.7092 | 13 | 1 | 21 | 13 | 4.234417 | 0.0157647 | -1.13725 | 0.015762 | -0.000313 | 3.719245 | 0.25 | 0 | Galvanostatic | Gamry_1
25925825 | 3 | 131257.7092 | 13 | 1 | 21 | 14 | 5.580357 | 0.0157539 | -1.057221 | 0.015751 | -0.000291 | 3.719245 | 0.25 | 0 | Galvanostatic | Gamry_1
25925825 | 3 | 131257.7092 | 13 | 1 | 21 | 15 | 7.440476 | 0.0157074 | -1.002097 | 0.015705 | -0.000275 | 3.719245 | 0.25 | 0 | Galvanostatic | Gamry_1
25925825 | 3 | 131257.7092 | 13 | 1 | 21 | 16 | 9.91015 | 0.0156716 | -0.98757 | 0.015669 | -0.00027 | 3.719245 | 0.25 | 0 | Galvanostatic | Gamry_1
25925825 | 3 | 131257.7092 | 13 | 1 | 21 | 17 | 13.31676 | 0.0156364 | -1.041306 | 0.015634 | -0.000284 | 3.719245 | 0.25 | 0 | Galvanostatic | Gamry_1
25925825 | 3 | 131257.7092 | 13 | 1 | 21 | 18 | 17.75568 | 0.0156112 | -1.037832 | 0.015609 | -0.000283 | 3.719245 | 0.25 | 0 | Galvanostatic | Gamry_1
25925825 | 3 | 131257.7092 | 13 | 1 | 21 | 19 | 23.91582 | 0.0155832 | -1.21199 | 0.01558 | -0.00033 | 3.719245 | 0.25 | 0 | Galvanostatic | Gamry_1
25925825 | 3 | 131257.7092 | 13 | 1 | 21 | 20 | 31.88775 | 0.015522 | -1.411831 | 0.015517 | -0.000382 | 3.719245 | 0.25 | 0 | Galvanostatic | Gamry_1
25925825 | 3 | 131257.7092 | 13 | 1 | 21 | 21 | 42.61364 | 0.0153962 | -1.185916 | 0.015393 | -0.000319 | 3.719245 | 0.25 | 0 | Galvanostatic | Gamry_1
25925825 | 3 | 131257.7092 | 13 | 1 | 21 | 22 | 54.50581 | 0.0151828 | -1.874113 | 0.015175 | -0.000497 | 3.719245 | 0.25 | 0 | Galvanostatic | Gamry_1
25925825 | 3 | 131257.7092 | 13 | 1 | 21 | 23 | 74.40476 | 0.0153173 | -1.795893 | 0.01531 | -0.00048 | 3.719245 | 0.25 | 0 | Galvanostatic | Gamry_1
25925825 | 3 | 131257.7092 | 13 | 1 | 21 | 24 | 99.734 | 0.0151497 | -1.85201 | 0.015142 | -0.00049 | 3.719245 | 0.25 | 0 | Galvanostatic | Gamry_1
25925825 | 3 | 131257.7092 | 13 | 1 | 21 | 25 | 133.9286 | 0.0150048 | -1.89448 | 0.014997 | -0.000496 | 3.719245 | 0.25 | 0 | Galvanostatic | Gamry_1
25925825 | 3 | 131257.7092 | 13 | 1 | 21 | 26 | 178.0063 | 0.0148662 | -1.80025 | 0.014859 | -0.000467 | 3.719245 | 0.25 | 0 | Galvanostatic | Gamry_1
25925825 | 3 | 131257.7092 | 13 | 1 | 21 | 27 | 238.3475 | 0.014735 | -1.629002 | 0.014729 | -0.000419 | 3.719245 | 0.25 | 0 | Galvanostatic | Gamry_1
25925825 | 3 | 131257.7092 | 13 | 1 | 21 | 28 | 319.6023 | 0.0146211 | -1.291596 | 0.014617 | -0.00033 | 3.719245 | 0.25 | 0 | Galvanostatic | Gamry_1
25925825 | 3 | 131257.7092 | 13 | 1 | 21 | 29 | 418.5268 | 0.0145119 | -0.8906267 | 0.01451 | -0.000226 | 3.719245 | 0.25 | 0 | Galvanostatic | Gamry_1
25925825 | 3 | 131257.7092 | 13 | 1 | 21 | 30 | 558.0357 | 0.014414 | -0.2408203 | 0.014414 | -6.1e-05 | 3.719245 | 0.25 | 0 | Galvanostatic | Gamry_1
25925825 | 3 | 131257.7092 | 13 | 1 | 21 | 31 | 745.7386 | 0.0143278 | 0.4042614 | 0.014327 | 0.000101 | 3.719245 | 0.25 | 0 | Galvanostatic | Gamry_1
25925825 | 3 | 131257.7092 | 13 | 1 | 21 | 32 | 1004.464 | 0.0142414 | 1.288299 | 0.014238 | 0.00032 | 3.719245 | 0.25 | 0 | Galvanostatic | Gamry_1
25925825 | 3 | 131257.7092 | 13 | 1 | 21 | 33 | 1324.728 | 0.0141878 | 2.383123 | 0.014176 | 0.00059 | 3.719245 | 0.25 | 0 | Galvanostatic | Gamry_1
25925825 | 3 | 131257.7092 | 13 | 1 | 21 | 34 | 1770.833 | 0.0141655 | 3.876885 | 0.014133 | 0.000958 | 3.719245 | 0.25 | 0 | Galvanostatic | Gamry_1
25925825 | 3 | 131257.7092 | 13 | 1 | 21 | 35 | 2343.75 | 0.0141801 | 5.709213 | 0.01411 | 0.001411 | 3.719245 | 0.25 | 0 | Galvanostatic | Gamry_1
25925825 | 3 | 131257.7092 | 13 | 1 | 21 | 36 | 3164.063 | 0.0142662 | 8.193705 | 0.014121 | 0.002033 | 3.719245 | 0.25 | 0 | Galvanostatic | Gamry_1
25925825 | 3 | 131257.7092 | 13 | 1 | 21 | 37 | 4230.183 | 0.0144568 | 11.20631 | 0.014181 | 0.00281 | 3.719245 | 0.25 | 0 | Galvanostatic | Gamry_1
25925825 | 3 | 131257.7092 | 13 | 1 | 21 | 38 | 5602.134 | 0.014769 | 14.76072 | 0.014282 | 0.003763 | 3.719245 | 0.25 | 0 | Galvanostatic | Gamry_1
25925825 | 3 | 131257.7092 | 13 | 1 | 21 | 39 | 7431.402 | 0.0153021 | 19.03153 | 0.014466 | 0.00499 | 3.719245 | 0.25 | 0 | Galvanostatic | Gamry_1
25925825 | 3 | 134222.0821 | 13 | 1 | 22 | 0 | 0.1000747 | 0.0173991 | -5.830882 | 0.017309 | -0.001768 | 3.654036 | 0.25 | 0 | Galvanostatic | Gamry_1
25925825 | 3 | 134222.0821 | 13 | 1 | 22 | 1 | 0.133471 | 0.0171641 | -5.124072 | 0.017096 | -0.001533 | 3.654036 | 0.25 | 0 | Galvanostatic | Gamry_1
25925825 | 3 | 134222.0821 | 13 | 1 | 22 | 2 | 0.1780965 | 0.0169588 | -4.596877 | 0.016904 | -0.001359 | 3.654036 | 0.25 | 0 | Galvanostatic | Gamry_1
25925825 | 3 | 134222.0821 | 13 | 1 | 22 | 3 | 0.2372217 | 0.0167112 | -4.073201 | 0.016669 | -0.001187 | 3.654036 | 0.25 | 0 | Galvanostatic | Gamry_1
25925825 | 3 | 134222.0821 | 13 | 1 | 22 | 4 | 0.316723 | 0.016593 | -3.64267 | 0.016559 | -0.001054 | 3.654036 | 0.25 | 0 | Galvanostatic | Gamry_1
25925825 | 3 | 134222.0821 | 13 | 1 | 22 | 5 | 0.4230596 | 0.0164186 | -3.261492 | 0.016392 | -0.000934 | 3.654036 | 0.25 | 0 | Galvanostatic | Gamry_1
25925825 | 3 | 134222.0821 | 13 | 1 | 22 | 6 | 0.5634015 | 0.016288 | -2.818938 | 0.016268 | -0.000801 | 3.654036 | 0.25 | 0 | Galvanostatic | Gamry_1
25925825 | 3 | 134222.0821 | 13 | 1 | 22 | 7 | 0.7512019 | 0.0161648 | -2.373598 | 0.016151 | -0.000669 | 3.654036 | 0.25 | 0 | Galvanostatic | Gamry_1
25925825 | 3 | 134222.0821 | 13 | 1 | 22 | 8 | 1.001603 | 0.0160925 | -2.078112 | 0.016082 | -0.000584 | 3.654036 | 0.25 | 0 | Galvanostatic | Gamry_1
25925825 | 3 | 134222.0821 | 13 | 1 | 22 | 9 | 1.346983 | 0.0159739 | -1.874406 | 0.015965 | -0.000522 | 3.654036 | 0.25 | 0 | Galvanostatic | Gamry_1
25925825 | 3 | 134222.0821 | 13 | 1 | 22 | 10 | 1.758912 | 0.0159162 | -1.633447 | 0.01591 | -0.000454 | 3.654036 | 0.25 | 0 | Galvanostatic | Gamry_1
25925825 | 3 | 134222.0821 | 13 | 1 | 22 | 11 | 2.391582 | 0.0158992 | -1.256755 | 0.015895 | -0.000349 | 3.654036 | 0.25 | 0 | Galvanostatic | Gamry_1
25925825 | 3 | 134222.0821 | 13 | 1 | 22 | 12 | 3.16723 | 0.0157994 | -1.251715 | 0.015796 | -0.000345 | 3.654036 | 0.25 | 0 | Galvanostatic | Gamry_1
25925825 | 3 | 134222.0821 | 13 | 1 | 22 | 13 | 4.234417 | 0.0157708 | -1.143046 | 0.015768 | -0.000315 | 3.654036 | 0.25 | 0 | Galvanostatic | Gamry_1
25925825 | 3 | 134222.0821 | 13 | 1 | 22 | 14 | 5.580357 | 0.0157386 | -1.06193 | 0.015736 | -0.000292 | 3.654036 | 0.25 | 0 | Galvanostatic | Gamry_1
25925825 | 3 | 134222.0821 | 13 | 1 | 22 | 15 | 7.440476 | 0.0156933 | -1.001911 | 0.015691 | -0.000274 | 3.654036 | 0.25 | 0 | Galvanostatic | Gamry_1
25925825 | 3 | 134222.0821 | 13 | 1 | 22 | 16 | 9.91015 | 0.0156507 | -0.943969 | 0.015649 | -0.000258 | 3.654036 | 0.25 | 0 | Galvanostatic | Gamry_1
25925825 | 3 | 134222.0821 | 13 | 1 | 22 | 17 | 13.31676 | 0.0156368 | -1.001001 | 0.015634 | -0.000273 | 3.654036 | 0.25 | 0 | Galvanostatic | Gamry_1
25925825 | 3 | 134222.0821 | 13 | 1 | 22 | 18 | 17.75568 | 0.0155968 | -1.01663 | 0.015594 | -0.000277 | 3.654036 | 0.25 | 0 | Galvanostatic | Gamry_1
25925825 | 3 | 134222.0821 | 13 | 1 | 22 | 19 | 23.91582 | 0.0155523 | -1.135206 | 0.015549 | -0.000308 | 3.654036 | 0.25 | 0 | Galvanostatic | Gamry_1
25925825 | 3 | 134222.0821 | 13 | 1 | 22 | 20 | 31.88775 | 0.0155275 | -1.316582 | 0.015523 | -0.000357 | 3.654036 | 0.25 | 0 | Galvanostatic | Gamry_1
25925825 | 3 | 134222.0821 | 13 | 1 | 22 | 21 | 42.61364 | 0.0155166 | -1.603238 | 0.015511 | -0.000434 | 3.654036 | 0.25 | 0 | Galvanostatic | Gamry_1
25925825 | 3 | 134222.0821 | 13 | 1 | 22 | 22 | 54.50581 | 0.0151785 | -1.75229 | 0.015171 | -0.000464 | 3.654036 | 0.25 | 0 | Galvanostatic | Gamry_1
25925825 | 3 | 134222.0821 | 13 | 1 | 22 | 23 | 74.40476 | 0.0152676 | -1.724281 | 0.015261 | -0.000459 | 3.654036 | 0.25 | 0 | Galvanostatic | Gamry_1
25925825 | 3 | 134222.0821 | 13 | 1 | 22 | 24 | 99.734 | 0.015153 | -1.854569 | 0.015145 | -0.00049 | 3.654036 | 0.25 | 0 | Galvanostatic | Gamry_1
25925825 | 3 | 134222.0821 | 13 | 1 | 22 | 25 | 133.9286 | 0.015033 | -1.824375 | 0.015025 | -0.000479 | 3.654036 | 0.25 | 0 | Galvanostatic | Gamry_1
25925825 | 3 | 134222.0821 | 13 | 1 | 22 | 26 | 178.0063 | 0.0148941 | -1.826477 | 0.014887 | -0.000475 | 3.654036 | 0.25 | 0 | Galvanostatic | Gamry_1
25925825 | 3 | 134222.0821 | 13 | 1 | 22 | 27 | 238.3475 | 0.0147464 | -1.566501 | 0.014741 | -0.000403 | 3.654036 | 0.25 | 0 | Galvanostatic | Gamry_1
25925825 | 3 | 134222.0821 | 13 | 1 | 22 | 28 | 319.6023 | 0.0146355 | -1.25306 | 0.014632 | -0.00032 | 3.654036 | 0.25 | 0 | Galvanostatic | Gamry_1
25925825 | 3 | 134222.0821 | 13 | 1 | 22 | 29 | 418.5268 | 0.0145151 | -0.9136689 | 0.014513 | -0.000231 | 3.654036 | 0.25 | 0 | Galvanostatic | Gamry_1
25925825 | 3 | 134222.0821 | 13 | 1 | 22 | 30 | 558.0357 | 0.0144304 | -0.2710081 | 0.01443 | -6.8e-05 | 3.654036 | 0.25 | 0 | Galvanostatic | Gamry_1
25925825 | 3 | 134222.0821 | 13 | 1 | 22 | 31 | 745.7386 | 0.014335 | 0.3780306 | 0.014335 | 9.5e-05 | 3.654036 | 0.25 | 0 | Galvanostatic | Gamry_1
25925825 | 3 | 134222.0821 | 13 | 1 | 22 | 32 | 1004.464 | 0.0142468 | 1.27485 | 0.014243 | 0.000317 | 3.654036 | 0.25 | 0 | Galvanostatic | Gamry_1
25925825 | 3 | 134222.0821 | 13 | 1 | 22 | 33 | 1324.728 | 0.0141935 | 2.378588 | 0.014181 | 0.000589 | 3.654036 | 0.25 | 0 | Galvanostatic | Gamry_1
25925825 | 3 | 134222.0821 | 13 | 1 | 22 | 34 | 1770.833 | 0.0141622 | 3.854007 | 0.01413 | 0.000952 | 3.654036 | 0.25 | 0 | Galvanostatic | Gamry_1
25925825 | 3 | 134222.0821 | 13 | 1 | 22 | 35 | 2343.75 | 0.0141805 | 5.698775 | 0.01411 | 0.001408 | 3.654036 | 0.25 | 0 | Galvanostatic | Gamry_1
25925825 | 3 | 134222.0821 | 13 | 1 | 22 | 36 | 3164.063 | 0.0142679 | 8.170062 | 0.014123 | 0.002028 | 3.654036 | 0.25 | 0 | Galvanostatic | Gamry_1
25925825 | 3 | 134222.0821 | 13 | 1 | 22 | 37 | 4230.183 | 0.0144567 | 11.19779 | 0.014181 | 0.002807 | 3.654036 | 0.25 | 0 | Galvanostatic | Gamry_1
25925825 | 3 | 134222.0821 | 13 | 1 | 22 | 38 | 5602.134 | 0.014768 | 14.77663 | 0.01428 | 0.003767 | 3.654036 | 0.25 | 0 | Galvanostatic | Gamry_1
25925825 | 3 | 134222.0821 | 13 | 1 | 22 | 39 | 7431.402 | 0.0153054 | 19.00058 | 0.014471 | 0.004983 | 3.654036 | 0.25 | 0 | Galvanostatic | Gamry_1
25925825 | 3 | 137186.4981 | 13 | 1 | 23 | 0 | 0.1000747 | 0.0174602 | -5.984657 | 0.017365 | -0.00182 | 3.580812 | 0.25 | 0 | Galvanostatic | Gamry_1
25925825 | 3 | 137186.4981 | 13 | 1 | 23 | 1 | 0.133471 | 0.0172218 | -5.245193 | 0.01715 | -0.001574 | 3.580812 | 0.25 | 0 | Galvanostatic | Gamry_1
25925825 | 3 | 137186.4981 | 13 | 1 | 23 | 2 | 0.1780965 | 0.0169832 | -4.627387 | 0.016928 | -0.00137 | 3.580812 | 0.25 | 0 | Galvanostatic | Gamry_1
25925825 | 3 | 137186.4981 | 13 | 1 | 23 | 3 | 0.2372217 | 0.0167866 | -4.171507 | 0.016742 | -0.001221 | 3.580812 | 0.25 | 0 | Galvanostatic | Gamry_1
25925825 | 3 | 137186.4981 | 13 | 1 | 23 | 4 | 0.316723 | 0.0166243 | -3.613847 | 0.016591 | -0.001048 | 3.580812 | 0.25 | 0 | Galvanostatic | Gamry_1
25925825 | 3 | 137186.4981 | 13 | 1 | 23 | 5 | 0.4230596 | 0.0164486 | -3.215017 | 0.016423 | -0.000922 | 3.580812 | 0.25 | 0 | Galvanostatic | Gamry_1
25925825 | 3 | 137186.4981 | 13 | 1 | 23 | 6 | 0.5634015 | 0.0163169 | -2.825338 | 0.016297 | -0.000804 | 3.580812 | 0.25 | 0 | Galvanostatic | Gamry_1
25925825 | 3 | 137186.4981 | 13 | 1 | 23 | 7 | 0.7512019 | 0.016243 | -2.331137 | 0.01623 | -0.000661 | 3.580812 | 0.25 | 0 | Galvanostatic | Gamry_1
25925825 | 3 | 137186.4981 | 13 | 1 | 23 | 8 | 1.001603 | 0.0160808 | -1.985858 | 0.016071 | -0.000557 | 3.580812 | 0.25 | 0 | Galvanostatic | Gamry_1
25925825 | 3 | 137186.4981 | 13 | 1 | 23 | 9 | 1.346983 | 0.0160473 | -1.864135 | 0.016039 | -0.000522 | 3.580812 | 0.25 | 0 | Galvanostatic | Gamry_1
25925825 | 3 | 137186.4981 | 13 | 1 | 23 | 10 | 1.758912 | 0.0159508 | -1.592092 | 0.015945 | -0.000443 | 3.580812 | 0.25 | 0 | Galvanostatic | Gamry_1
25925825 | 3 | 137186.4981 | 13 | 1 | 23 | 11 | 2.391582 | 0.0159055 | -1.380289 | 0.015901 | -0.000383 | 3.580812 | 0.25 | 0 | Galvanostatic | Gamry_1
25925825 | 3 | 137186.4981 | 13 | 1 | 23 | 12 | 3.16723 | 0.0158517 | -1.280799 | 0.015848 | -0.000354 | 3.580812 | 0.25 | 0 | Galvanostatic | Gamry_1
25925825 | 3 | 137186.4981 | 13 | 1 | 23 | 13 | 4.234417 | 0.0158061 | -1.199927 | 0.015803 | -0.000331 | 3.580812 | 0.25 | 0 | Galvanostatic | Gamry_1
25925825 | 3 | 137186.4981 | 13 | 1 | 23 | 14 | 5.580357 | 0.0157634 | -1.084888 | 0.015761 | -0.000298 | 3.580812 | 0.25 | 0 | Galvanostatic | Gamry_1
25925825 | 3 | 137186.4981 | 13 | 1 | 23 | 15 | 7.440476 | 0.0157407 | -1.028796 | 0.015738 | -0.000283 | 3.580812 | 0.25 | 0 | Galvanostatic | Gamry_1
25925825 | 3 | 137186.4981 | 13 | 1 | 23 | 16 | 9.91015 | 0.0156948 | -1.007143 | 0.015692 | -0.000276 | 3.580812 | 0.25 | 0 | Galvanostatic | Gamry_1
25925825 | 3 | 137186.4981 | 13 | 1 | 23 | 17 | 13.31676 | 0.0156603 | -1.037803 | 0.015658 | -0.000284 | 3.580812 | 0.25 | 0 | Galvanostatic | Gamry_1
25925825 | 3 | 137186.4981 | 13 | 1 | 23 | 18 | 17.75568 | 0.015611 | -1.092318 | 0.015608 | -0.000298 | 3.580812 | 0.25 | 0 | Galvanostatic | Gamry_1
25925825 | 3 | 137186.4981 | 13 | 1 | 23 | 19 | 23.91582 | 0.0155724 | -1.268778 | 0.015569 | -0.000345 | 3.580812 | 0.25 | 0 | Galvanostatic | Gamry_1
25925825 | 3 | 137186.4981 | 13 | 1 | 23 | 20 | 31.88775 | 0.0155331 | -1.382277 | 0.015529 | -0.000375 | 3.580812 | 0.25 | 0 | Galvanostatic | Gamry_1
25925825 | 3 | 137186.4981 | 13 | 1 | 23 | 21 | 42.61364 | 0.0154214 | -1.500903 | 0.015416 | -0.000404 | 3.580812 | 0.25 | 0 | Galvanostatic | Gamry_1
25925825 | 3 | 137186.4981 | 13 | 1 | 23 | 22 | 54.50581 | 0.0155625 | -2.027437 | 0.015553 | -0.000551 | 3.580812 | 0.25 | 0 | Galvanostatic | Gamry_1
25925825 | 3 | 137186.4981 | 13 | 1 | 23 | 23 | 74.40476 | 0.0152299 | -1.753905 | 0.015223 | -0.000466 | 3.580812 | 0.25 | 0 | Galvanostatic | Gamry_1
25925825 | 3 | 137186.4981 | 13 | 1 | 23 | 24 | 99.734 | 0.015124 | -1.935019 | 0.015115 | -0.000511 | 3.580812 | 0.25 | 0 | Galvanostatic | Gamry_1
25925825 | 3 | 137186.4981 | 13 | 1 | 23 | 25 | 133.9286 | 0.0150132 | -1.92098 | 0.015005 | -0.000503 | 3.580812 | 0.25 | 0 | Galvanostatic | Gamry_1
25925825 | 3 | 137186.4981 | 13 | 1 | 23 | 26 | 178.0063 | 0.014868 | -1.881099 | 0.01486 | -0.000488 | 3.580812 | 0.25 | 0 | Galvanostatic | Gamry_1
25925825 | 3 | 137186.4981 | 13 | 1 | 23 | 27 | 238.3475 | 0.0147335 | -1.658404 | 0.014727 | -0.000426 | 3.580812 | 0.25 | 0 | Galvanostatic | Gamry_1
25925825 | 3 | 137186.4981 | 13 | 1 | 23 | 28 | 319.6023 | 0.0146115 | -1.323371 | 0.014608 | -0.000337 | 3.580812 | 0.25 | 0 | Galvanostatic | Gamry_1
25925825 | 3 | 137186.4981 | 13 | 1 | 23 | 29 | 418.5268 | 0.0144923 | -0.9417694 | 0.01449 | -0.000238 | 3.580812 | 0.25 | 0 | Galvanostatic | Gamry_1
25925825 | 3 | 137186.4981 | 13 | 1 | 23 | 30 | 558.0357 | 0.0144062 | -0.3331358 | 0.014406 | -8.4e-05 | 3.580812 | 0.25 | 0 | Galvanostatic | Gamry_1
25925825 | 3 | 137186.4981 | 13 | 1 | 23 | 31 | 745.7386 | 0.014304 | 0.3453177 | 0.014304 | 8.6e-05 | 3.580812 | 0.25 | 0 | Galvanostatic | Gamry_1
25925825 | 3 | 137186.4981 | 13 | 1 | 23 | 32 | 1004.464 | 0.0142215 | 1.253814 | 0.014218 | 0.000311 | 3.580812 | 0.25 | 0 | Galvanostatic | Gamry_1
25925825 | 3 | 137186.4981 | 13 | 1 | 23 | 33 | 1324.728 | 0.0141624 | 2.365592 | 0.01415 | 0.000585 | 3.580812 | 0.25 | 0 | Galvanostatic | Gamry_1
25925825 | 3 | 137186.4981 | 13 | 1 | 23 | 34 | 1770.833 | 0.0141382 | 3.84849 | 0.014106 | 0.000949 | 3.580812 | 0.25 | 0 | Galvanostatic | Gamry_1
25925825 | 3 | 137186.4981 | 13 | 1 | 23 | 35 | 2343.75 | 0.0141483 | 5.688913 | 0.014079 | 0.001402 | 3.580812 | 0.25 | 0 | Galvanostatic | Gamry_1
25925825 | 3 | 137186.4981 | 13 | 1 | 23 | 36 | 3164.063 | 0.0142352 | 8.200917 | 0.01409 | 0.002031 | 3.580812 | 0.25 | 0 | Galvanostatic | Gamry_1
25925825 | 3 | 137186.4981 | 13 | 1 | 23 | 37 | 4230.183 | 0.0144261 | 11.24059 | 0.014149 | 0.002812 | 3.580812 | 0.25 | 0 | Galvanostatic | Gamry_1
25925825 | 3 | 137186.4981 | 13 | 1 | 23 | 38 | 5602.134 | 0.014744 | 14.79488 | 0.014255 | 0.003765 | 3.580812 | 0.25 | 0 | Galvanostatic | Gamry_1
25925825 | 3 | 137186.4981 | 13 | 1 | 23 | 39 | 7431.402 | 0.0152771 | 19.1012 | 0.014436 | 0.004999 | 3.580812 | 0.25 | 0 | Galvanostatic | Gamry_1
25925825 | 3 | 140162.9541 | 13 | 1 | 24 | 0 | 0.1000747 | 0.017467 | -6.264132 | 0.017363 | -0.001906 | 3.489999 | 0.25 | 0 | Galvanostatic | Gamry_1
25925825 | 3 | 140162.9541 | 13 | 1 | 24 | 1 | 0.133471 | 0.0171976 | -5.410825 | 0.017121 | -0.001622 | 3.489999 | 0.25 | 0 | Galvanostatic | Gamry_1
25925825 | 3 | 140162.9541 | 13 | 1 | 24 | 2 | 0.1780965 | 0.0169752 | -4.776263 | 0.016916 | -0.001413 | 3.489999 | 0.25 | 0 | Galvanostatic | Gamry_1
25925825 | 3 | 140162.9541 | 13 | 1 | 24 | 3 | 0.2372217 | 0.0167923 | -4.12885 | 0.016749 | -0.001209 | 3.489999 | 0.25 | 0 | Galvanostatic | Gamry_1
25925825 | 3 | 140162.9541 | 13 | 1 | 24 | 4 | 0.316723 | 0.0166163 | -3.600867 | 0.016583 | -0.001044 | 3.489999 | 0.25 | 0 | Galvanostatic | Gamry_1
25925825 | 3 | 140162.9541 | 13 | 1 | 24 | 5 | 0.4230596 | 0.0164897 | -2.993047 | 0.016467 | -0.000861 | 3.489999 | 0.25 | 0 | Galvanostatic | Gamry_1
25925825 | 3 | 140162.9541 | 13 | 1 | 24 | 6 | 0.5634015 | 0.016395 | -2.60762 | 0.016378 | -0.000746 | 3.489999 | 0.25 | 0 | Galvanostatic | Gamry_1
25925825 | 3 | 140162.9541 | 13 | 1 | 24 | 7 | 0.7512019 | 0.0162715 | -2.388371 | 0.016257 | -0.000678 | 3.489999 | 0.25 | 0 | Galvanostatic | Gamry_1
25925825 | 3 | 140162.9541 | 13 | 1 | 24 | 8 | 1.001603 | 0.0162131 | -1.945135 | 0.016204 | -0.00055 | 3.489999 | 0.25 | 0 | Galvanostatic | Gamry_1
25925825 | 3 | 140162.9541 | 13 | 1 | 24 | 9 | 1.346983 | 0.0161415 | -1.713959 | 0.016134 | -0.000483 | 3.489999 | 0.25 | 0 | Galvanostatic | Gamry_1
25925825 | 3 | 140162.9541 | 13 | 1 | 24 | 10 | 1.758912 | 0.0160743 | -1.459906 | 0.016069 | -0.00041 | 3.489999 | 0.25 | 0 | Galvanostatic | Gamry_1
25925825 | 3 | 140162.9541 | 13 | 1 | 24 | 11 | 2.391582 | 0.016023 | -1.311831 | 0.016019 | -0.000367 | 3.489999 | 0.25 | 0 | Galvanostatic | Gamry_1
25925825 | 3 | 140162.9541 | 13 | 1 | 24 | 12 | 3.16723 | 0.0159784 | -1.216943 | 0.015975 | -0.000339 | 3.489999 | 0.25 | 0 | Galvanostatic | Gamry_1
25925825 | 3 | 140162.9541 | 13 | 1 | 24 | 13 | 4.234417 | 0.0159292 | -1.186248 | 0.015926 | -0.00033 | 3.489999 | 0.25 | 0 | Galvanostatic | Gamry_1
25925825 | 3 | 140162.9541 | 13 | 1 | 24 | 14 | 5.580357 | 0.0158678 | -1.10344 | 0.015865 | -0.000306 | 3.489999 | 0.25 | 0 | Galvanostatic | Gamry_1
25925825 | 3 | 140162.9541 | 13 | 1 | 24 | 15 | 7.440476 | 0.0158342 | -1.077728 | 0.015831 | -0.000298 | 3.489999 | 0.25 | 0 | Galvanostatic | Gamry_1
25925825 | 3 | 140162.9541 | 13 | 1 | 24 | 16 | 9.91015 | 0.0158052 | -1.118236 | 0.015802 | -0.000308 | 3.489999 | 0.25 | 0 | Galvanostatic | Gamry_1
25925825 | 3 | 140162.9541 | 13 | 1 | 24 | 17 | 13.31676 | 0.0157624 | -1.203322 | 0.015759 | -0.000331 | 3.489999 | 0.25 | 0 | Galvanostatic | Gamry_1
25925825 | 3 | 140162.9541 | 13 | 1 | 24 | 18 | 17.75568 | 0.0157203 | -1.207646 | 0.015717 | -0.000331 | 3.489999 | 0.25 | 0 | Galvanostatic | Gamry_1
25925825 | 3 | 140162.9541 | 13 | 1 | 24 | 19 | 23.91582 | 0.0156756 | -1.427913 | 0.015671 | -0.000391 | 3.489999 | 0.25 | 0 | Galvanostatic | Gamry_1
25925825 | 3 | 140162.9541 | 13 | 1 | 24 | 20 | 31.88775 | 0.0156023 | -1.662226 | 0.015596 | -0.000453 | 3.489999 | 0.25 | 0 | Galvanostatic | Gamry_1
25925825 | 3 | 140162.9541 | 13 | 1 | 24 | 21 | 42.61364 | 0.0155317 | -1.661519 | 0.015525 | -0.00045 | 3.489999 | 0.25 | 0 | Galvanostatic | Gamry_1
25925825 | 3 | 140162.9541 | 13 | 1 | 24 | 22 | 54.50581 | 0.0154252 | -2.649971 | 0.015409 | -0.000713 | 3.489999 | 0.25 | 0 | Galvanostatic | Gamry_1
25925825 | 3 | 140162.9541 | 13 | 1 | 24 | 23 | 74.40476 | 0.0152631 | -2.043053 | 0.015253 | -0.000544 | 3.489999 | 0.25 | 0 | Galvanostatic | Gamry_1
25925825 | 3 | 140162.9541 | 13 | 1 | 24 | 24 | 99.734 | 0.0151309 | -2.192832 | 0.01512 | -0.000579 | 3.489999 | 0.25 | 0 | Galvanostatic | Gamry_1
25925825 | 3 | 140162.9541 | 13 | 1 | 24 | 25 | 133.9286 | 0.0149768 | -2.188849 | 0.014966 | -0.000572 | 3.489999 | 0.25 | 0 | Galvanostatic | Gamry_1
25925825 | 3 | 140162.9541 | 13 | 1 | 24 | 26 | 178.0063 | 0.0148394 | -2.038825 | 0.01483 | -0.000528 | 3.489999 | 0.25 | 0 | Galvanostatic | Gamry_1
25925825 | 3 | 140162.9541 | 13 | 1 | 24 | 27 | 238.3475 | 0.0146967 | -1.896369 | 0.014689 | -0.000486 | 3.489999 | 0.25 | 0 | Galvanostatic | Gamry_1
25925825 | 3 | 140162.9541 | 13 | 1 | 24 | 28 | 319.6023 | 0.014566 | -1.413091 | 0.014562 | -0.000359 | 3.489999 | 0.25 | 0 | Galvanostatic | Gamry_1
25925825 | 3 | 140162.9541 | 13 | 1 | 24 | 29 | 418.5268 | 0.0144446 | -1.009284 | 0.014442 | -0.000254 | 3.489999 | 0.25 | 0 | Galvanostatic | Gamry_1
25925825 | 3 | 140162.9541 | 13 | 1 | 24 | 30 | 558.0357 | 0.0143563 | -0.3596027 | 0.014356 | -9e-05 | 3.489999 | 0.25 | 0 | Galvanostatic | Gamry_1
25925825 | 3 | 140162.9541 | 13 | 1 | 24 | 31 | 745.7386 | 0.0142497 | 0.3089318 | 0.014249 | 7.7e-05 | 3.489999 | 0.25 | 0 | Galvanostatic | Gamry_1
25925825 | 3 | 140162.9541 | 13 | 1 | 24 | 32 | 1004.464 | 0.0141666 | 1.237696 | 0.014163 | 0.000306 | 3.489999 | 0.25 | 0 | Galvanostatic | Gamry_1
25925825 | 3 | 140162.9541 | 13 | 1 | 24 | 33 | 1324.728 | 0.0141169 | 2.37237 | 0.014105 | 0.000584 | 3.489999 | 0.25 | 0 | Galvanostatic | Gamry_1
25925825 | 3 | 140162.9541 | 13 | 1 | 24 | 34 | 1770.833 | 0.0140865 | 3.883119 | 0.014054 | 0.000954 | 3.489999 | 0.25 | 0 | Galvanostatic | Gamry_1
25925825 | 3 | 140162.9541 | 13 | 1 | 24 | 35 | 2343.75 | 0.014103 | 5.712636 | 0.014033 | 0.001404 | 3.489999 | 0.25 | 0 | Galvanostatic | Gamry_1
25925825 | 3 | 140162.9541 | 13 | 1 | 24 | 36 | 3164.063 | 0.0141923 | 8.239949 | 0.014046 | 0.002034 | 3.489999 | 0.25 | 0 | Galvanostatic | Gamry_1
25925825 | 3 | 140162.9541 | 13 | 1 | 24 | 37 | 4230.183 | 0.0143807 | 11.2897 | 0.014102 | 0.002815 | 3.489999 | 0.25 | 0 | Galvanostatic | Gamry_1
25925825 | 3 | 140162.9541 | 13 | 1 | 24 | 38 | 5602.134 | 0.0147037 | 14.88002 | 0.014211 | 0.003776 | 3.489999 | 0.25 | 0 | Galvanostatic | Gamry_1
25925825 | 3 | 140162.9541 | 13 | 1 | 24 | 39 | 7431.402 | 0.0152362 | 19.16331 | 0.014392 | 0.005001 | 3.489999 | 0.25 | 0 | Galvanostatic | Gamry_1
25925825 | 3 | 143135.3811 | 13 | 1 | 25 | 0 | 0.1000747 | 0.0184322 | -8.613574 | 0.018224 | -0.002761 | 3.385411 | 0.25 | 0 | Galvanostatic | Gamry_1
25925825 | 3 | 143135.3811 | 13 | 1 | 25 | 1 | 0.133471 | 0.018123 | -7.417227 | 0.017971 | -0.00234 | 3.385411 | 0.25 | 0 | Galvanostatic | Gamry_1
25925825 | 3 | 143135.3811 | 13 | 1 | 25 | 2 | 0.1780965 | 0.0177803 | -6.429562 | 0.017668 | -0.001991 | 3.385411 | 0.25 | 0 | Galvanostatic | Gamry_1
25925825 | 3 | 143135.3811 | 13 | 1 | 25 | 3 | 0.2372217 | 0.0175424 | -5.514642 | 0.017461 | -0.001686 | 3.385411 | 0.25 | 0 | Galvanostatic | Gamry_1
25925825 | 3 | 143135.3811 | 13 | 1 | 25 | 4 | 0.316723 | 0.0172846 | -4.71616 | 0.017226 | -0.001421 | 3.385411 | 0.25 | 0 | Galvanostatic | Gamry_1
25925825 | 3 | 143135.3811 | 13 | 1 | 25 | 5 | 0.4230596 | 0.0171505 | -4.026452 | 0.017108 | -0.001204 | 3.385411 | 0.25 | 0 | Galvanostatic | Gamry_1
25925825 | 3 | 143135.3811 | 13 | 1 | 25 | 6 | 0.5634015 | 0.0169758 | -3.409794 | 0.016946 | -0.00101 | 3.385411 | 0.25 | 0 | Galvanostatic | Gamry_1
25925825 | 3 | 143135.3811 | 13 | 1 | 25 | 7 | 0.7512019 | 0.0168498 | -2.86894 | 0.016829 | -0.000843 | 3.385411 | 0.25 | 0 | Galvanostatic | Gamry_1
25925825 | 3 | 143135.3811 | 13 | 1 | 25 | 8 | 1.001603 | 0.0167361 | -2.456652 | 0.016721 | -0.000717 | 3.385411 | 0.25 | 0 | Galvanostatic | Gamry_1
25925825 | 3 | 143135.3811 | 13 | 1 | 25 | 9 | 1.346983 | 0.0167018 | -2.134714 | 0.01669 | -0.000622 | 3.385411 | 0.25 | 0 | Galvanostatic | Gamry_1
25925825 | 3 | 143135.3811 | 13 | 1 | 25 | 10 | 1.758912 | 0.0166038 | -1.87916 | 0.016595 | -0.000544 | 3.385411 | 0.25 | 0 | Galvanostatic | Gamry_1
25925825 | 3 | 143135.3811 | 13 | 1 | 25 | 11 | 2.391582 | 0.0165504 | -1.74279 | 0.016543 | -0.000503 | 3.385411 | 0.25 | 0 | Galvanostatic | Gamry_1
25925825 | 3 | 143135.3811 | 13 | 1 | 25 | 12 | 3.16723 | 0.0164647 | -1.690825 | 0.016458 | -0.000486 | 3.385411 | 0.25 | 0 | Galvanostatic | Gamry_1
25925825 | 3 | 143135.3811 | 13 | 1 | 25 | 13 | 4.234417 | 0.01642 | -1.576723 | 0.016414 | -0.000452 | 3.385411 | 0.25 | 0 | Galvanostatic | Gamry_1
25925825 | 3 | 143135.3811 | 13 | 1 | 25 | 14 | 5.580357 | 0.016372 | -1.530629 | 0.016366 | -0.000437 | 3.385411 | 0.25 | 0 | Galvanostatic | Gamry_1
25925825 | 3 | 143135.3811 | 13 | 1 | 25 | 15 | 7.440476 | 0.0163197 | -1.576321 | 0.016314 | -0.000449 | 3.385411 | 0.25 | 0 | Galvanostatic | Gamry_1
25925825 | 3 | 143135.3811 | 13 | 1 | 25 | 16 | 9.91015 | 0.0162519 | -1.677572 | 0.016245 | -0.000476 | 3.385411 | 0.25 | 0 | Galvanostatic | Gamry_1
25925825 | 3 | 143135.3811 | 13 | 1 | 25 | 17 | 13.31676 | 0.0161763 | -1.851932 | 0.016168 | -0.000523 | 3.385411 | 0.25 | 0 | Galvanostatic | Gamry_1
25925825 | 3 | 143135.3811 | 13 | 1 | 25 | 18 | 17.75568 | 0.0160993 | -1.964767 | 0.01609 | -0.000552 | 3.385411 | 0.25 | 0 | Galvanostatic | Gamry_1
25925825 | 3 | 143135.3811 | 13 | 1 | 25 | 19 | 23.91582 | 0.0159907 | -2.257981 | 0.015978 | -0.00063 | 3.385411 | 0.25 | 0 | Galvanostatic | Gamry_1
25925825 | 3 | 143135.3811 | 13 | 1 | 25 | 20 | 31.88775 | 0.0158452 | -2.46761 | 0.015831 | -0.000682 | 3.385411 | 0.25 | 0 | Galvanostatic | Gamry_1
25925825 | 3 | 143135.3811 | 13 | 1 | 25 | 21 | 42.61364 | 0.0157359 | -2.672512 | 0.015719 | -0.000734 | 3.385411 | 0.25 | 0 | Galvanostatic | Gamry_1
25925825 | 3 | 143135.3811 | 13 | 1 | 25 | 22 | 54.50581 | 0.0154294 | -2.204664 | 0.015418 | -0.000594 | 3.385411 | 0.25 | 0 | Galvanostatic | Gamry_1
25925825 | 3 | 143135.3811 | 13 | 1 | 25 | 23 | 74.40476 | 0.0153544 | -2.817895 | 0.015336 | -0.000755 | 3.385411 | 0.25 | 0 | Galvanostatic | Gamry_1
25925825 | 3 | 143135.3811 | 13 | 1 | 25 | 24 | 99.734 | 0.0151947 | -2.717447 | 0.015178 | -0.00072 | 3.385411 | 0.25 | 0 | Galvanostatic | Gamry_1
25925825 | 3 | 143135.3811 | 13 | 1 | 25 | 25 | 133.9286 | 0.0150176 | -2.461739 | 0.015004 | -0.000645 | 3.385411 | 0.25 | 0 | Galvanostatic | Gamry_1
25925825 | 3 | 143135.3811 | 13 | 1 | 25 | 26 | 178.0063 | 0.0148706 | -2.358206 | 0.014858 | -0.000612 | 3.385411 | 0.25 | 0 | Galvanostatic | Gamry_1
25925825 | 3 | 143135.3811 | 13 | 1 | 25 | 27 | 238.3475 | 0.0147147 | -2.002734 | 0.014706 | -0.000514 | 3.385411 | 0.25 | 0 | Galvanostatic | Gamry_1
25925825 | 3 | 143135.3811 | 13 | 1 | 25 | 28 | 319.6023 | 0.0145852 | -1.583118 | 0.01458 | -0.000403 | 3.385411 | 0.25 | 0 | Galvanostatic | Gamry_1
25925825 | 3 | 143135.3811 | 13 | 1 | 25 | 29 | 418.5268 | 0.0144762 | -1.17389 | 0.014473 | -0.000297 | 3.385411 | 0.25 | 0 | Galvanostatic | Gamry_1
25925825 | 3 | 143135.3811 | 13 | 1 | 25 | 30 | 558.0357 | 0.0143864 | -0.4526028 | 0.014386 | -0.000114 | 3.385411 | 0.25 | 0 | Galvanostatic | Gamry_1
25925825 | 3 | 143135.3811 | 13 | 1 | 25 | 31 | 745.7386 | 0.014284 | 0.2269008 | 0.014284 | 5.7e-05 | 3.385411 | 0.25 | 0 | Galvanostatic | Gamry_1
25925825 | 3 | 143135.3811 | 13 | 1 | 25 | 32 | 1004.464 | 0.0141951 | 1.164922 | 0.014192 | 0.000289 | 3.385411 | 0.25 | 0 | Galvanostatic | Gamry_1
25925825 | 3 | 143135.3811 | 13 | 1 | 25 | 33 | 1324.728 | 0.014139 | 2.304744 | 0.014128 | 0.000569 | 3.385411 | 0.25 | 0 | Galvanostatic | Gamry_1
25925825 | 3 | 143135.3811 | 13 | 1 | 25 | 34 | 1770.833 | 0.0141092 | 3.804547 | 0.014078 | 0.000936 | 3.385411 | 0.25 | 0 | Galvanostatic | Gamry_1
25925825 | 3 | 143135.3811 | 13 | 1 | 25 | 35 | 2343.75 | 0.0141231 | 5.670389 | 0.014054 | 0.001395 | 3.385411 | 0.25 | 0 | Galvanostatic | Gamry_1
25925825 | 3 | 143135.3811 | 13 | 1 | 25 | 36 | 3164.063 | 0.0142075 | 8.208389 | 0.014062 | 0.002028 | 3.385411 | 0.25 | 0 | Galvanostatic | Gamry_1
25925825 | 3 | 143135.3811 | 13 | 1 | 25 | 37 | 4230.183 | 0.0143969 | 11.25367 | 0.01412 | 0.00281 | 3.385411 | 0.25 | 0 | Galvanostatic | Gamry_1
25925825 | 3 | 143135.3811 | 13 | 1 | 25 | 38 | 5602.134 | 0.0147146 | 14.84512 | 0.014223 | 0.00377 | 3.385411 | 0.25 | 0 | Galvanostatic | Gamry_1
25925825 | 3 | 143135.3811 | 13 | 1 | 25 | 39 | 7431.402 | 0.0152436 | 19.14994 | 0.0144 | 0.005001 | 3.385411 | 0.25 | 0 | Galvanostatic | Gamry_1
25925825 | 3 | 146119.8044 | 13 | 1 | 26 | 0 | 0.1000747 | 0.0212826 | -12.94523 | 0.020742 | -0.004768 | 3.072906 | 0.25 | 0 | Galvanostatic | Gamry_1
25925825 | 3 | 146119.8044 | 13 | 1 | 26 | 1 | 0.133471 | 0.0208269 | -10.88093 | 0.020452 | -0.003931 | 3.072906 | 0.25 | 0 | Galvanostatic | Gamry_1
25925825 | 3 | 146119.8044 | 13 | 1 | 26 | 2 | 0.1780965 | 0.0204197 | -9.389227 | 0.020146 | -0.003331 | 3.072906 | 0.25 | 0 | Galvanostatic | Gamry_1
25925825 | 3 | 146119.8044 | 13 | 1 | 26 | 3 | 0.2372217 | 0.0200366 | -8.148074 | 0.019834 | -0.00284 | 3.072906 | 0.25 | 0 | Galvanostatic | Gamry_1
25925825 | 3 | 146119.8044 | 13 | 1 | 26 | 4 | 0.316723 | 0.019709 | -7.218745 | 0.019553 | -0.002477 | 3.072906 | 0.25 | 0 | Galvanostatic | Gamry_1
25925825 | 3 | 146119.8044 | 13 | 1 | 26 | 5 | 0.4230596 | 0.0193898 | -6.178808 | 0.019277 | -0.002087 | 3.072906 | 0.25 | 0 | Galvanostatic | Gamry_1
25925825 | 3 | 146119.8044 | 13 | 1 | 26 | 6 | 0.5634015 | 0.0191355 | -5.47905 | 0.019048 | -0.001827 | 3.072906 | 0.25 | 0 | Galvanostatic | Gamry_1
25925825 | 3 | 146119.8044 | 13 | 1 | 26 | 7 | 0.7512019 | 0.0189058 | -4.891903 | 0.018837 | -0.001612 | 3.072906 | 0.25 | 0 | Galvanostatic | Gamry_1
25925825 | 3 | 146119.8044 | 13 | 1 | 26 | 8 | 1.001603 | 0.018722 | -4.342786 | 0.018668 | -0.001418 | 3.072906 | 0.25 | 0 | Galvanostatic | Gamry_1
25925825 | 3 | 146119.8044 | 13 | 1 | 26 | 9 | 1.346983 | 0.0185501 | -3.924994 | 0.018507 | -0.00127 | 3.072906 | 0.25 | 0 | Galvanostatic | Gamry_1
25925825 | 3 | 146119.8044 | 13 | 1 | 26 | 10 | 1.758912 | 0.0184246 | -3.631526 | 0.018388 | -0.001167 | 3.072906 | 0.25 | 0 | Galvanostatic | Gamry_1
25925825 | 3 | 146119.8044 | 13 | 1 | 26 | 11 | 2.391582 | 0.0182497 | -3.562249 | 0.018214 | -0.001134 | 3.072906 | 0.25 | 0 | Galvanostatic | Gamry_1
25925825 | 3 | 146119.8044 | 13 | 1 | 26 | 12 | 3.16723 | 0.0180792 | -3.533474 | 0.018045 | -0.001114 | 3.072906 | 0.25 | 0 | Galvanostatic | Gamry_1
25925825 | 3 | 146119.8044 | 13 | 1 | 26 | 13 | 4.234417 | 0.0179041 | -3.594995 | 0.017869 | -0.001123 | 3.072906 | 0.25 | 0 | Galvanostatic | Gamry_1
25925825 | 3 | 146119.8044 | 13 | 1 | 26 | 14 | 5.580357 | 0.0177355 | -3.714949 | 0.017698 | -0.001149 | 3.072906 | 0.25 | 0 | Galvanostatic | Gamry_1
25925825 | 3 | 146119.8044 | 13 | 1 | 26 | 15 | 7.440476 | 0.0175384 | -3.867636 | 0.017498 | -0.001183 | 3.072906 | 0.25 | 0 | Galvanostatic | Gamry_1
25925825 | 3 | 146119.8044 | 13 | 1 | 26 | 16 | 9.91015 | 0.0173133 | -4.049268 | 0.01727 | -0.001223 | 3.072906 | 0.25 | 0 | Galvanostatic | Gamry_1
25925825 | 3 | 146119.8044 | 13 | 1 | 26 | 17 | 13.31676 | 0.0170657 | -4.120161 | 0.017022 | -0.001226 | 3.072906 | 0.25 | 0 | Galvanostatic | Gamry_1
25925825 | 3 | 146119.8044 | 13 | 1 | 26 | 18 | 17.75568 | 0.0168029 | -4.221837 | 0.016757 | -0.001237 | 3.072906 | 0.25 | 0 | Galvanostatic | Gamry_1
25925825 | 3 | 146119.8044 | 13 | 1 | 26 | 19 | 23.91582 | 0.0165465 | -4.141256 | 0.016503 | -0.001195 | 3.072906 | 0.25 | 0 | Galvanostatic | Gamry_1
25925825 | 3 | 146119.8044 | 13 | 1 | 26 | 20 | 31.88775 | 0.0163175 | -4.211941 | 0.016273 | -0.001198 | 3.072906 | 0.25 | 0 | Galvanostatic | Gamry_1
25925825 | 3 | 146119.8044 | 13 | 1 | 26 | 21 | 42.61364 | 0.0161275 | -3.977934 | 0.016089 | -0.001119 | 3.072906 | 0.25 | 0 | Galvanostatic | Gamry_1
25925825 | 3 | 146119.8044 | 13 | 1 | 26 | 22 | 54.50581 | 0.0157588 | -4.423665 | 0.015712 | -0.001215 | 3.072906 | 0.25 | 0 | Galvanostatic | Gamry_1
25925825 | 3 | 146119.8044 | 13 | 1 | 26 | 23 | 74.40476 | 0.0156251 | -3.758418 | 0.015591 | -0.001024 | 3.072906 | 0.25 | 0 | Galvanostatic | Gamry_1
25925825 | 3 | 146119.8044 | 13 | 1 | 26 | 24 | 99.734 | 0.0154196 | -3.444215 | 0.015392 | -0.000926 | 3.072906 | 0.25 | 0 | Galvanostatic | Gamry_1
25925825 | 3 | 146119.8044 | 13 | 1 | 26 | 25 | 133.9286 | 0.015235 | -3.112291 | 0.015213 | -0.000827 | 3.072906 | 0.25 | 0 | Galvanostatic | Gamry_1
25925825 | 3 | 146119.8044 | 13 | 1 | 26 | 26 | 178.0063 | 0.0150547 | -2.804375 | 0.015037 | -0.000737 | 3.072906 | 0.25 | 0 | Galvanostatic | Gamry_1
25925825 | 3 | 146119.8044 | 13 | 1 | 26 | 27 | 238.3475 | 0.0149098 | -2.392411 | 0.014897 | -0.000622 | 3.072906 | 0.25 | 0 | Galvanostatic | Gamry_1
25925825 | 3 | 146119.8044 | 13 | 1 | 26 | 28 | 319.6023 | 0.0147729 | -1.96312 | 0.014764 | -0.000506 | 3.072906 | 0.25 | 0 | Galvanostatic | Gamry_1
25925825 | 3 | 146119.8044 | 13 | 1 | 26 | 29 | 418.5268 | 0.0146473 | -1.474583 | 0.014642 | -0.000377 | 3.072906 | 0.25 | 0 | Galvanostatic | Gamry_1
25925825 | 3 | 146119.8044 | 13 | 1 | 26 | 30 | 558.0357 | 0.0145368 | -0.7821401 | 0.014535 | -0.000198 | 3.072906 | 0.25 | 0 | Galvanostatic | Gamry_1
25925825 | 3 | 146119.8044 | 13 | 1 | 26 | 31 | 745.7386 | 0.0144182 | -0.0846156 | 0.014418 | -2.1e-05 | 3.072906 | 0.25 | 0 | Galvanostatic | Gamry_1
25925825 | 3 | 146119.8044 | 13 | 1 | 26 | 32 | 1004.464 | 0.0143228 | 0.8844543 | 0.014321 | 0.000221 | 3.072906 | 0.25 | 0 | Galvanostatic | Gamry_1
25925825 | 3 | 146119.8044 | 13 | 1 | 26 | 33 | 1324.728 | 0.0142544 | 2.025452 | 0.014245 | 0.000504 | 3.072906 | 0.25 | 0 | Galvanostatic | Gamry_1
25925825 | 3 | 146119.8044 | 13 | 1 | 26 | 34 | 1770.833 | 0.0142148 | 3.565578 | 0.014187 | 0.000884 | 3.072906 | 0.25 | 0 | Galvanostatic | Gamry_1
25925825 | 3 | 146119.8044 | 13 | 1 | 26 | 35 | 2343.75 | 0.0142203 | 5.45683 | 0.014156 | 0.001352 | 3.072906 | 0.25 | 0 | Galvanostatic | Gamry_1
25925825 | 3 | 146119.8044 | 13 | 1 | 26 | 36 | 3164.063 | 0.0142976 | 7.988726 | 0.014159 | 0.001987 | 3.072906 | 0.25 | 0 | Galvanostatic | Gamry_1
25925825 | 3 | 146119.8044 | 13 | 1 | 26 | 37 | 4230.183 | 0.0144796 | 11.05917 | 0.014211 | 0.002778 | 3.072906 | 0.25 | 0 | Galvanostatic | Gamry_1
25925825 | 3 | 146119.8044 | 13 | 1 | 26 | 38 | 5602.134 | 0.014791 | 14.65684 | 0.01431 | 0.003743 | 3.072906 | 0.25 | 0 | Galvanostatic | Gamry_1
25925825 | 3 | 146119.8044 | 13 | 1 | 26 | 39 | 7431.402 | 0.0153136 | 18.99059 | 0.01448 | 0.004983 | 3.072906 | 0.25 | 0 | Galvanostatic | Gamry_1

## StatisticsByCycle_chan_3
Date_Time | Test_Time(s) | Step_Time(s) | Cycle_Index | Step_Index | TC_Counter1 | TC_Counter2 | TC_Counter3 | TC_Counter4 | Current(A) | Voltage(V) | Power(W) | Charge_Capacity(Ah) | Discharge_Capacity(Ah) | Charge_Energy(Wh) | Discharge_Energy(Wh) | Charge_Time(s) | Discharge_Time(s) | V_Max_On_Cycle(V) | Coulombic_Efficiency(%) | mAh/g | Aux_Temperature_1(C) | Aux_dT/dt_1(C)
2022/03/06 09:25:23 | 148409.5875 | 1800.0039 | 1 | 24 | 11 | 1 | 0 | 0 | 0 | 2.83957 | 0 | 4.782178 | 7.50219 | 29.24745 | 27.58893 | 23482.27 | 18257.67 |  | 156.88 | 163.091087 | 45.21936 | 0.08175373

## StatisticsByStep_chan_3
Date_Time | Test_Time(s) | Step_Time(s) | Cycle_Index | Step_Index | TC_Counter1 | TC_Counter2 | TC_Counter3 | TC_Counter4 | Current(A) | Voltage(V) | Power(W) | Charge_Capacity(Ah) | Discharge_Capacity(Ah) | Mean_Voltage(V) | Charge_Energy(Wh) | Discharge_Energy(Wh) | Charge_Time(s) | Discharge_Time(s) | V_Max_On_Cycle(V) | Coulombic_Efficiency(%) | mAh/g | Aux_Temperature_1(C) | Aux_dT/dt_1(C)
2022/03/04 17:11:25 | 3600.0011 | 3600.0011 | 1 | 1 | 0 | 0 | 0 | 0 | 0 | 2.973596 | 0 | 0 | 0 |  | 0 | 0 | 0 | 0 |  | 0 | 0 | 45.22313 | 0.04054785
2022/03/04 19:15:22 | 11036.4897 | 7436.4514 | 1 | 2 | 0 | 0 | 0 | 0 | 0.04999705 | 4.200035 | 0.2099894 | 2.78844 | 1.437992e-05 | 3.819201 | 10.64512 | 4.276007e-05 | 7431.249 | 0.0457 |  | 0 | 0.000313 | 45.27609 | 0.04470468
2022/03/04 20:15:22 | 14636.539 | 3600.0029 | 1 | 4 | 0 | 0 | 0 | 0 | 0 | 4.188009 | 0 | 4.570642e-08 | 1.437992e-05 |  | 10.64512 | 4.276007e-05 | 7431.257 | 0.0457 |  | 31461.49 | 0.000313 | 45.04624 | -0.05067468
2022/03/04 22:07:17 | 21351.7033 | 6715.1247 | 1 | 5 | 0 | 0 | 0 | 0 | -1.50209 | 2.499959 | -3.755163 | 1.478398e-07 | 2.800148 | 3.702256 | 10.64512 | 10.30349 | 7431.273 | 6710.4 |  | 1894042200 | 60.872783 | 46.4497 | 0.05641699
2022/03/04 23:07:17 | 24951.7582 | 3600.0019 | 1 | 8 | 0 | 0 | 0 | 0 | 0 | 2.928364 | 0 | 1.478398e-07 | 2.800154 |  | 10.64512 | 10.30351 | 7431.273 | 6710.415 |  | 1894046200 | 60.872913 | 44.97412 | 0.02926469
2022/03/05 01:18:42 | 32836.4509 | 7884.6547 | 1 | 9 | 0 | 0 | 0 | 0 | 0.04999758 | 4.200016 | 0.2099906 | 2.785828 | 2.800168 | 3.815479 | 21.26783 | 10.30355 | 15306.83 | 6710.448 |  | 100.51 | 60.873217 | 44.94563 | 0.01997352
2022/03/05 01:18:44 | 32838.5546 | 2.0438 | 1 | 11 | 0 | 0 | 0 | 0 | 0.004637837 | 4.199913 | 0.01947851 | 2.785828 | 2.800168 |  | 21.26783 | 10.30355 | 15306.83 | 6710.448 |  | 100.51 | 60.873217 | 44.94696 | 0.02006039
2022/03/05 02:18:44 | 36438.5972 | 3600.0032 | 1 | 12 | 0 | 0 | 0 | 0 | 0 | 4.188472 | 0 | 2.785828 | 2.800168 |  | 21.26783 | 10.30355 | 15306.83 | 6710.448 |  | 100.51 | 60.873217 | 44.88903 | -0.09473681
2022/03/05 07:54:02 | 56556.685 | 20118.0604 | 1 | 13 | 0 | 0 | 0 | 0 | 0 | 4.179901 | 0 | 2.785828 | 2.800168 |  | 21.26783 | 10.30355 | 15306.83 | 6710.448 |  | 100.51 | 60.873217
2022/03/05 08:04:33 | 57159.4593 | 300.002 | 1 | 14 | 0 | 0 | 0 | 0 | 0 | 4.180219 | 0 | 2.785828 | 2.800168 |  | 21.26783 | 10.30355 | 15306.83 | 6710.448 |  | 100.51 | 60.873217
2022/03/05 08:04:43 | 57169.5015 | 10.0025 | 1 | 15 | 0 | 0 | 0 | 0 | -9.339717 | 3.939678 | -36.79548 | 2.759944 | 2.800168 | 2.900676 | 21.16524 | 10.30355 | 15306.89 | 6720.424 |  | 101.46 | 60.873217
2022/03/05 08:05:23 | 57209.5447 | 40.0014 | 1 | 16 | 0 | 0 | 0 | 0 | 0 | 4.154003 | 0 | 2.759938 | 2.800168 |  | 21.16521 | 10.30355 | 15306.89 | 6720.427 |  | 101.46 | 60.873217
2022/03/05 08:05:33 | 57219.5868 | 10.0033 | 1 | 17 | 0 | 0 | 0 | 0 | 1.741323 | 4.199959 | 7.313485 | 2.765019 | 2.800259 | -127.3054 | 21.18654 | 10.30393 | 15316.88 | 6720.462 |  | 101.27 | 60.875196
2022/03/05 08:06:13 | 57259.631 | 40.0034 | 1 | 18 | 0 | 0 | 0 | 0 | 0 | 4.161582 | 0 | 2.765021 | 2.800259 |  | 21.18654 | 10.30393 | 15316.89 | 6720.462 |  | 101.27 | 60.875196
2022/03/05 08:13:04 | 57670.5643 | 410.8873 | 1 | 20 | 0 | 0 | 0 | 0 | -1.50015 | 4.056162 | -6.084851 | 2.765037 | 2.971399 | 2.706961 | 21.18661 | 11.00216 | 15316.92 | 7131.158 |  | 107.46 | 64.59563
2022/03/05 08:43:04 | 59470.6053 | 1800.002 | 1 | 21 | 0 | 0 | 0 | 0 | 0 | 4.100795 | 0 | 2.765037 | 2.9714 |  | 21.18661 | 11.00216 | 15316.92 | 7131.161 |  | 107.46 | 64.595652
2022/03/05 08:53:01 | 60067.3535 | 300.0031 | 1 | 14 | 1 | 0 | 0 | 0 | 0 | 4.101072 | 0 | 2.765037 | 2.9714 |  | 21.18661 | 11.00216 | 15316.92 | 7131.161 |  | 107.46 | 64.595652
2022/03/05 08:53:11 | 60077.3937 | 10.0023 | 1 | 15 | 1 | 0 | 0 | 0 | -9.33951 | 3.886365 | -36.29674 | 2.739142 | 2.971414 |  | 21.08551 | 11.00222 | 15316.94 | 7141.174 |  | 108.48 | 64.595957
2022/03/05 08:53:51 | 60117.4322 | 40.0025 | 1 | 16 | 1 | 0 | 0 | 0 | 0 | 4.092229 | 0 | 2.739135 | 2.971414 |  | 21.08548 | 11.00222 | 15316.94 | 7141.177 |  | 108.48 | 64.595957
2022/03/05 08:54:01 | 60127.4718 | 10.0017 | 1 | 17 | 1 | 0 | 0 | 0 | 1.86367 | 4.135778 | 7.707725 | 2.744301 | 2.971505 |  | 21.10683 | 11.00259 | 15326.92 | 7141.223 |  | 108.28 | 64.597935
2022/03/05 08:54:41 | 60167.5136 | 40.0033 | 1 | 18 | 1 | 0 | 0 | 0 | 0 | 4.096137 | 0 | 2.744301 | 2.971505 |  | 21.10683 | 11.00259 | 15326.92 | 7141.223 |  | 108.28 | 64.597935
2022/03/05 09:01:32 | 60578.5152 | 410.958 | 1 | 20 | 1 | 0 | 0 | 0 | -1.499938 | 4.029628 | -6.044192 | 2.744319 | 3.142645 |  | 21.1069 | 11.69448 | 15326.95 | 7551.982 |  | 114.51 | 68.31837
2022/03/05 09:31:32 | 62378.5589 | 1800.0034 | 1 | 21 | 1 | 0 | 0 | 0 | 0 | 4.078558 | 0 | 2.744319 | 3.142646 |  | 21.1069 | 11.69448 | 15326.95 | 7551.985 |  | 114.51 | 68.318391
2022/03/05 09:41:20 | 62966.5337 | 300.0024 | 1 | 14 | 2 | 0 | 0 | 0 | 0 | 4.078493 | 0 | 2.744319 | 3.142646 |  | 21.1069 | 11.69448 | 15326.95 | 7551.985 |  | 114.51 | 68.318391
2022/03/05 09:41:30 | 62976.5747 | 10.0031 | 1 | 15 | 2 | 0 | 0 | 0 | -9.340194 | 3.859719 | -36.05052 | 2.71843 | 3.142663 |  | 21.00639 | 11.69455 | 15326.95 | 7562.013 |  | 115.61 | 68.318761
2022/03/05 09:42:10 | 63016.6166 | 40.0027 | 1 | 16 | 2 | 0 | 0 | 0 | 0 | 4.068247 | 0 | 2.718424 | 3.142663 |  | 21.00637 | 11.69455 | 15326.95 | 7562.015 |  | 115.61 | 68.318761
2022/03/05 09:42:20 | 63026.6582 | 10.003 | 1 | 17 | 2 | 0 | 0 | 0 | 1.863747 | 4.113553 | 7.666622 | 2.723592 | 3.142758 |  | 21.0276 | 11.69494 | 15336.93 | 7562.062 |  | 115.39 | 68.320826
2022/03/05 09:43:01 | 63066.6964 | 40.0028 | 1 | 18 | 2 | 0 | 0 | 0 | 0 | 4.074494 | 0 | 2.723593 | 3.142758 |  | 21.02761 | 11.69494 | 15336.94 | 7562.062 |  | 115.39 | 68.320826
2022/03/05 09:49:52 | 63477.725 | 410.9852 | 1 | 20 | 2 | 0 | 0 | 0 | -1.499948 | 3.973337 | -5.959799 | 2.723612 | 3.313899 |  | 21.02768 | 12.38023 | 15336.97 | 7972.82 |  | 121.67 | 72.041283
2022/03/05 10:19:52 | 65277.7657 | 1800.0022 | 1 | 21 | 2 | 0 | 0 | 0 | 0 | 4.025661 | 0 | 2.723612 | 3.3139 |  | 21.02768 | 12.38023 | 15336.97 | 7972.822 |  | 121.67 | 72.041304
2022/03/05 10:29:49 | 65874.8883 | 300.003 | 1 | 14 | 3 | 0 | 0 | 0 | 0 | 4.025957 | 0 | 2.723612 | 3.3139 |  | 21.02768 | 12.38023 | 15336.97 | 7972.822 |  | 121.67 | 72.041304
2022/03/05 10:29:59 | 65884.9293 | 10.0021 | 1 | 15 | 3 | 0 | 0 | 0 | -9.339645 | 3.800299 | -35.49344 | 2.697726 | 3.313915 |  | 20.92862 | 12.38029 | 15336.98 | 7982.847 |  | 122.84 | 72.04163
2022/03/05 10:30:39 | 65924.9697 | 40.0026 | 1 | 16 | 3 | 0 | 0 | 0 | 0 | 4.007858 | 0 | 2.697718 | 3.313915 |  | 20.92859 | 12.38029 | 15336.98 | 7982.85 |  | 122.84 | 72.04163
2022/03/05 10:30:49 | 65935.009 | 10.0015 | 1 | 17 | 3 | 0 | 0 | 0 | 1.863518 | 4.055964 | 7.558362 | 2.702884 | 3.314012 |  | 20.94951 | 12.38068 | 15346.96 | 7982.894 |  | 122.61 | 72.043739
2022/03/05 10:31:29 | 65975.0518 | 40.0033 | 1 | 18 | 3 | 0 | 0 | 0 | 0 | 4.017411 | 0 | 2.702887 | 3.314012 |  | 20.94952 | 12.38068 | 15346.97 | 7982.894 |  | 122.61 | 72.043739
2022/03/05 10:38:20 | 66386.0173 | 410.9212 | 1 | 20 | 3 | 0 | 0 | 0 | -1.500194 | 3.900192 | -5.851045 | 2.702905 | 3.485153 |  | 20.94959 | 13.0539 | 15347 | 8393.592 |  | 128.94 | 75.764196
2022/03/05 11:08:20 | 68186.0604 | 1800.003 | 1 | 21 | 3 | 0 | 0 | 0 | 0 | 3.957845 | 0 | 2.702905 | 3.485154 |  | 20.94959 | 13.05391 | 15347 | 8393.594 |  | 128.94 | 75.764217
2022/03/05 11:18:11 | 68776.7605 | 300.0022 | 1 | 14 | 4 | 0 | 0 | 0 | 0 | 3.958316 | 0 | 2.702905 | 3.485154 |  | 20.94959 | 13.05391 | 15347 | 8393.594 |  | 128.94 | 75.764217
2022/03/05 11:18:21 | 68786.8007 | 10.0024 | 1 | 15 | 4 | 0 | 0 | 0 | -9.33965 | 3.735576 | -34.88897 | 2.677012 | 3.48517 |  | 20.8522 | 13.05397 | 15347 | 8403.623 |  | 130.19 | 75.764565
2022/03/05 11:19:01 | 68826.8426 | 40.0026 | 1 | 16 | 4 | 0 | 0 | 0 | 0 | 3.937152 | 0 | 2.677008 | 3.48517 |  | 20.85218 | 13.05397 | 15347 | 8403.625 |  | 130.19 | 75.764565
2022/03/05 11:19:11 | 68836.8805 | 10.0023 | 1 | 17 | 4 | 0 | 0 | 0 | 1.863831 | 3.986172 | 7.429551 | 2.682176 | 3.485254 |  | 20.87274 | 13.0543 | 15356.98 | 8403.668 |  | 129.94 | 75.766391
2022/03/05 11:19:51 | 68876.9233 | 40.0028 | 1 | 18 | 4 | 0 | 0 | 0 | 0 | 3.949629 | 0 | 2.682178 | 3.485254 |  | 20.87275 | 13.0543 | 15356.99 | 8403.668 |  | 129.94 | 75.766391
2022/03/05 11:26:42 | 69287.9591 | 410.9932 | 1 | 20 | 4 | 0 | 0 | 0 | -1.499928 | 3.837994 | -5.756715 | 2.682193 | 3.656395 |  | 20.87281 | 13.7162 | 15357.02 | 8814.424 |  | 136.32 | 79.486848
2022/03/05 11:56:42 | 71088.0031 | 1800.0032 | 1 | 21 | 4 | 0 | 0 | 0 | 0 | 3.904628 | 0 | 2.682193 | 3.656396 |  | 20.87281 | 13.7162 | 15357.02 | 8814.426 |  | 136.32 | 79.48687
2022/03/05 12:06:30 | 71676.5638 | 300.0028 | 1 | 14 | 5 | 0 | 0 | 0 | 0 | 3.90523 | 0 | 2.682193 | 3.656396 |  | 20.87281 | 13.7162 | 15357.02 | 8814.426 |  | 136.32 | 79.48687
2022/03/05 12:06:40 | 71686.6033 | 10.0022 | 1 | 15 | 5 | 0 | 0 | 0 | -9.339693 | 3.6849 | -34.41583 | 2.656306 | 3.656409 |  | 20.77677 | 13.71625 | 15357.02 | 8824.446 |  | 137.65 | 79.487152
2022/03/05 12:07:20 | 71726.6469 | 40.0025 | 1 | 16 | 5 | 0 | 0 | 0 | 0 | 3.88052 | 0 | 2.656302 | 3.656409 |  | 20.77675 | 13.71625 | 15357.02 | 8824.447 |  | 137.65 | 79.487152
2022/03/05 12:07:30 | 71736.6879 | 10.0024 | 1 | 17 | 5 | 0 | 0 | 0 | 1.86367 | 3.928832 | 7.322046 | 2.661469 | 3.656502 |  | 20.79701 | 13.71661 | 15367 | 8824.494 |  | 137.39 | 79.489174
2022/03/05 12:08:11 | 71776.7306 | 40.0026 | 1 | 18 | 5 | 0 | 0 | 0 | 0 | 3.893869 | 0 | 2.661471 | 3.656502 |  | 20.79702 | 13.71661 | 15367.01 | 8824.494 |  | 137.39 | 79.489174
2022/03/05 12:15:02 | 72187.7322 | 410.9564 | 1 | 20 | 5 | 0 | 0 | 0 | -1.499961 | 3.778141 | -5.667064 | 2.661488 | 3.827642 |  | 20.79708 | 14.36848 | 15367.04 | 9235.249 |  | 143.82 | 83.209609
2022/03/05 12:45:02 | 73987.7743 | 1800.0026 | 1 | 21 | 5 | 0 | 0 | 0 | 0 | 3.829705 | 0 | 2.661488 | 3.827644 |  | 20.79708 | 14.36849 | 15367.04 | 9235.252 |  | 143.82 | 83.209652
2022/03/05 12:54:48 | 74574.4259 | 300.0031 | 1 | 14 | 6 | 0 | 0 | 0 | 0 | 3.830624 | 0 | 2.661488 | 3.827644 |  | 20.79708 | 14.36849 | 15367.04 | 9235.252 |  | 143.82 | 83.209652
2022/03/05 12:54:58 | 74584.4661 | 10.0024 | 1 | 15 | 6 | 0 | 0 | 0 | -9.339322 | 3.622356 | -33.83035 | 2.635607 | 3.827658 |  | 20.70278 | 14.36854 | 15367.06 | 9245.262 |  | 145.23 | 83.209957
2022/03/05 12:55:38 | 74624.5087 | 40.0024 | 1 | 16 | 6 | 0 | 0 | 0 | 0 | 3.811183 | 0 | 2.635601 | 3.827658 |  | 20.70276 | 14.36854 | 15367.06 | 9245.264 |  | 145.23 | 83.209957
2022/03/05 12:55:48 | 74634.5512 | 10.0022 | 1 | 17 | 6 | 0 | 0 | 0 | 1.863892 | 3.85346 | 7.182433 | 2.640767 | 3.827756 |  | 20.72264 | 14.36892 | 15377.04 | 9245.313 |  | 144.95 | 83.212087
2022/03/05 12:56:28 | 74674.5948 | 40.0031 | 1 | 18 | 6 | 0 | 0 | 0 | 0 | 3.818044 | 0 | 2.640769 | 3.827756 |  | 20.72265 | 14.36892 | 15377.04 | 9245.313 |  | 144.95 | 83.212087
2022/03/05 13:03:19 | 75085.5938 | 410.9539 | 1 | 20 | 6 | 0 | 0 | 0 | -1.499936 | 3.711462 | -5.566955 | 2.640786 | 3.998897 |  | 20.72271 | 15.00967 | 15377.07 | 9656.068 |  | 151.43 | 86.932543
2022/03/05 13:33:19 | 76885.6347 | 1800.0021 | 1 | 21 | 6 | 0 | 0 | 0 | 0 | 3.75738 | 0 | 2.640786 | 3.998898 |  | 20.72271 | 15.00968 | 15377.07 | 9656.072 |  | 151.43 | 86.932565
2022/03/05 13:43:19 | 77484.7044 | 300.0021 | 1 | 14 | 7 | 0 | 0 | 0 | 0 | 3.757768 | 0 | 2.640786 | 3.998898 |  | 20.72271 | 15.00968 | 15377.07 | 9656.072 |  | 151.43 | 86.932565
2022/03/05 13:43:29 | 77494.7462 | 10.0031 | 1 | 15 | 7 | 0 | 0 | 0 | -9.339235 | 3.545827 | -33.11531 | 2.614904 | 3.998913 |  | 20.63031 | 15.00973 | 15377.07 | 9666.101 |  | 152.93 | 86.932891
2022/03/05 13:44:09 | 77534.7884 | 40.0027 | 1 | 16 | 7 | 0 | 0 | 0 | 0 | 3.741832 | 0 | 2.614897 | 3.998913 |  | 20.63029 | 15.00973 | 15377.07 | 9666.103 |  | 152.93 | 86.932891
2022/03/05 13:44:19 | 77544.8284 | 10.003 | 1 | 17 | 7 | 0 | 0 | 0 | 1.86348 | 3.785632 | 7.05445 | 2.620064 | 3.999012 |  | 20.64982 | 15.0101 | 15387.06 | 9666.141 |  | 152.63 | 86.935043
2022/03/05 13:44:59 | 77584.8679 | 40.0023 | 1 | 18 | 7 | 0 | 0 | 0 | 0 | 3.749269 | 0 | 2.620065 | 3.999012 |  | 20.64983 | 15.0101 | 15387.06 | 9666.141 |  | 152.63 | 86.935043
2022/03/05 13:51:50 | 77995.8845 | 410.9721 | 1 | 20 | 7 | 0 | 0 | 0 | -1.499945 | 3.643509 | -5.465063 | 2.620085 | 4.170152 |  | 20.6499 | 15.63899 | 15387.1 | 10076.9 |  | 159.16 | 90.655478
2022/03/05 14:21:50 | 79795.9277 | 1800.0027 | 1 | 21 | 7 | 0 | 0 | 0 | 0 | 3.696061 | 0 | 2.620085 | 4.170153 |  | 20.6499 | 15.63899 | 15387.1 | 10076.9 |  | 159.16 | 90.6555
2022/03/05 14:31:43 | 80389.2 | 300.0028 | 1 | 14 | 8 | 0 | 0 | 0 | 0 | 3.69637 | 0 | 2.620085 | 4.170153 |  | 20.6499 | 15.63899 | 15387.1 | 10076.9 |  | 159.16 | 90.6555
2022/03/05 14:31:53 | 80399.2401 | 10.0031 | 1 | 15 | 8 | 0 | 0 | 0 | -9.339297 | 3.484883 | -32.54636 | 2.5942 | 4.170167 |  | 20.55907 | 15.63904 | 15387.11 | 10086.92 |  | 160.75 | 90.655804
2022/03/05 14:32:33 | 80439.2831 | 40.0035 | 1 | 16 | 8 | 0 | 0 | 0 | 0 | 3.678047 | 0 | 2.594196 | 4.170167 |  | 20.55905 | 15.63904 | 15387.11 | 10086.92 |  | 160.75 | 90.655804
2022/03/05 14:32:43 | 80449.3231 | 10.0029 | 1 | 17 | 8 | 0 | 0 | 0 | 1.863747 | 3.721718 | 6.936341 | 2.599365 | 4.170254 |  | 20.57826 | 15.63936 | 15397.09 | 10086.97 |  | 160.43 | 90.657696
2022/03/05 14:33:23 | 80489.365 | 40.0031 | 1 | 18 | 8 | 0 | 0 | 0 | 0 | 3.687026 | 0 | 2.599366 | 4.170254 |  | 20.57827 | 15.63936 | 15397.09 | 10086.97 |  | 160.43 | 90.657696
2022/03/05 14:40:14 | 80900.3242 | 410.9147 | 1 | 20 | 8 | 0 | 0 | 0 | -1.50015 | 3.590281 | -5.38596 | 2.599384 | 4.341394 |  | 20.57833 | 16.25811 | 15397.13 | 10497.67 |  | 167.02 | 94.37813
2022/03/05 15:10:14 | 82700.364 | 1800.0019 | 1 | 21 | 8 | 0 | 0 | 0 | 0 | 3.64724 | 0 | 2.599384 | 4.341396 |  | 20.57833 | 16.25811 | 15397.13 | 10497.67 |  | 167.02 | 94.378174
2022/03/05 15:20:09 | 83295.1339 | 300.0022 | 1 | 14 | 9 | 0 | 0 | 0 | 0 | 3.647954 | 0 | 2.599384 | 4.341396 |  | 20.57833 | 16.25811 | 15397.13 | 10497.67 |  | 167.02 | 94.378174
2022/03/05 15:20:19 | 83305.1742 | 10.0022 | 1 | 15 | 9 | 0 | 0 | 0 | -9.339626 | 3.43969 | -32.12542 | 2.573501 | 4.34141 |  | 20.48871 | 16.25816 | 15397.14 | 10507.69 |  | 168.7 | 94.378478
2022/03/05 15:20:59 | 83345.2176 | 40.0026 | 1 | 16 | 9 | 0 | 0 | 0 | 0 | 3.63093 | 0 | 2.573493 | 4.34141 |  | 20.48869 | 16.25816 | 15397.14 | 10507.69 |  | 168.7 | 94.378478
2022/03/05 15:21:09 | 83355.2579 | 10.0022 | 1 | 17 | 9 | 0 | 0 | 0 | 1.86393 | 3.673635 | 6.847398 | 2.57866 | 4.341495 |  | 20.50764 | 16.25847 | 15407.13 | 10507.73 |  | 168.36 | 94.380326
2022/03/05 15:21:49 | 83395.3005 | 40.0033 | 1 | 18 | 9 | 0 | 0 | 0 | 0 | 3.638535 | 0 | 2.57866 | 4.341495 |  | 20.50764 | 16.25847 | 15407.13 | 10507.73 |  | 168.36 | 94.380326
2022/03/05 15:28:40 | 83806.3445 | 410.9979 | 1 | 20 | 9 | 0 | 0 | 0 | -1.499881 | 3.540197 | -5.309874 | 2.57868 | 4.512636 |  | 20.50771 | 16.86897 | 15407.17 | 10918.49 |  | 175 | 98.100783
2022/03/05 15:58:40 | 85606.3868 | 1800.002 | 1 | 21 | 9 | 0 | 0 | 0 | 0 | 3.58854 | 0 | 2.57868 | 4.512637 |  | 20.50771 | 16.86897 | 15407.17 | 10918.49 |  | 175 | 98.100804
2022/03/05 16:08:44 | 86210.2311 | 300.0031 | 1 | 14 | 10 | 0 | 0 | 0 | 0 | 3.588776 | 0 | 2.57868 | 4.512637 |  | 20.50771 | 16.86897 | 15407.17 | 10918.49 |  | 175 | 98.100804
2022/03/05 16:08:54 | 86220.2715 | 10.0032 | 1 | 15 | 10 | 0 | 0 | 0 | -9.339716 | 3.381067 | -31.57821 | 2.552792 | 4.512651 |  | 20.4196 | 16.86902 | 15407.17 | 10928.52 |  | 176.77 | 98.101109
2022/03/05 16:09:34 | 86260.3126 | 40.0027 | 1 | 16 | 10 | 0 | 0 | 0 | 0 | 3.573265 | 0 | 2.552784 | 4.512651 |  | 20.41957 | 16.86902 | 15407.17 | 10928.52 |  | 176.77 | 98.101109
2022/03/05 16:09:44 | 86270.3535 | 10.0022 | 1 | 17 | 10 | 0 | 0 | 0 | 1.863907 | 3.617145 | 6.742022 | 2.557952 | 4.512739 |  | 20.43824 | 16.86934 | 15417.15 | 10928.57 |  | 176.42 | 98.103022
2022/03/05 16:10:24 | 86310.3953 | 40.0024 | 1 | 18 | 10 | 0 | 0 | 0 | 0 | 3.581603 | 0 | 2.557953 | 4.512739 |  | 20.43824 | 16.86934 | 15417.15 | 10928.57 |  | 176.42 | 98.103022
2022/03/05 16:17:15 | 86721.4416 | 411.0018 | 1 | 20 | 10 | 0 | 0 | 0 | -1.499955 | 3.466038 | -5.198901 | 2.557971 | 4.683879 |  | 20.4383 | 17.46904 | 15417.19 | 11339.33 |  | 183.11 | 101.823457
2022/03/05 16:47:15 | 88521.4824 | 1800.003 | 1 | 21 | 10 | 0 | 0 | 0 | 0 | 3.515353 | 0 | 2.557971 | 4.68388 |  | 20.4383 | 17.46905 | 15417.19 | 11339.33 |  | 183.11 | 101.823478
2022/03/05 16:57:08 | 89114.1382 | 300.0026 | 1 | 14 | 11 | 0 | 0 | 0 | 0 | 3.516578 | 0 | 2.557971 | 4.68388 |  | 20.4383 | 17.46905 | 15417.19 | 11339.33 |  | 183.11 | 101.823478
2022/03/05 16:57:18 | 89124.1812 | 10.0023 | 1 | 15 | 11 | 0 | 0 | 0 | -9.339571 | 3.310045 | -30.9144 | 2.532087 | 4.683896 |  | 20.35211 | 17.4691 | 15417.19 | 11349.36 |  | 184.98 | 101.823826
2022/03/05 16:57:58 | 89164.2258 | 40.0034 | 1 | 16 | 11 | 0 | 0 | 0 | 0 | 3.497843 | 0 | 2.532076 | 4.683896 |  | 20.35207 | 17.4691 | 15417.19 | 11349.37 |  | 184.98 | 101.823826
2022/03/05 16:58:08 | 89174.2659 | 10.003 | 1 | 17 | 11 | 0 | 0 | 0 | 1.863853 | 3.539676 | 6.597436 | 2.537246 | 4.68398 |  | 20.37035 | 17.46939 | 15427.18 | 11349.4 |  | 184.61 | 101.825652
2022/03/05 16:58:48 | 89214.3101 | 40.0025 | 1 | 18 | 11 | 0 | 0 | 0 | 0 | 3.504999 | 0 | 2.537247 | 4.68398 |  | 20.37035 | 17.46939 | 15427.19 | 11349.4 |  | 184.61 | 101.825652
2022/03/05 17:05:39 | 89625.2291 | 410.8715 | 1 | 20 | 11 | 0 | 0 | 0 | -1.500146 | 3.408278 | -5.112915 | 2.537267 | 4.85512 |  | 20.37042 | 18.05754 | 15427.22 | 11760.09 |  | 191.35 | 105.546087
2022/03/05 17:35:39 | 91425.2733 | 1800.0032 | 1 | 21 | 11 | 0 | 0 | 0 | 0 | 3.465206 | 0 | 2.537267 | 4.855122 |  | 20.37042 | 18.05754 | 15427.22 | 11760.1 |  | 191.35 | 105.54613
2022/03/05 17:45:35 | 92020.8726 | 300.0032 | 1 | 14 | 12 | 0 | 0 | 0 | 0 | 3.466567 | 0 | 2.537267 | 4.855122 |  | 20.37042 | 18.05754 | 15427.22 | 11760.1 |  | 191.35 | 105.54613
2022/03/05 17:45:45 | 92030.9159 | 10.003 | 1 | 15 | 12 | 0 | 0 | 0 | -9.340095 | 3.229665 | -30.16538 | 2.511382 | 4.855139 |  | 20.28591 | 18.0576 | 15427.24 | 11770.11 |  | 193.33 | 105.5465
2022/03/05 17:46:25 | 92070.9587 | 40.0027 | 1 | 16 | 12 | 0 | 0 | 0 | 0 | 3.445427 | 0 | 2.511374 | 4.855139 |  | 20.28589 | 18.0576 | 15427.24 | 11770.12 |  | 193.33 | 105.5465
2022/03/05 17:46:35 | 92081.0021 | 10.003 | 1 | 17 | 12 | 0 | 0 | 0 | 1.863708 | 3.494492 | 6.512713 | 2.516541 | 4.855241 |  | 20.3039 | 18.05795 | 15437.22 | 11770.17 |  | 192.93 | 105.548717
2022/03/05 17:47:15 | 92121.044 | 40.0018 | 1 | 18 | 12 | 0 | 0 | 0 | 0 | 3.456704 | 0 | 2.516543 | 4.855241 |  | 20.30391 | 18.05795 | 15437.23 | 11770.17 |  | 192.93 | 105.548717
2022/03/05 17:54:06 | 92531.9713 | 410.8806 | 1 | 20 | 12 | 0 | 0 | 0 | -1.500178 | 3.244391 | -4.867164 | 2.516561 | 5.026382 |  | 20.30397 | 18.62864 | 15437.26 | 12180.86 |  | 199.73 | 109.269174
2022/03/05 18:24:06 | 94332.0153 | 1800.003 | 1 | 21 | 12 | 0 | 0 | 0 | 0 | 3.32432 | 0 | 2.516561 | 5.026383 |  | 20.30397 | 18.62864 | 15437.26 | 12180.87 |  | 199.73 | 109.269196
2022/03/05 18:33:56 | 94921.7572 | 300.0027 | 1 | 14 | 13 | 0 | 0 | 0 | 0 | 3.3279 | 0 | 2.516561 | 5.026383 |  | 20.30397 | 18.62864 | 15437.26 | 12180.87 |  | 199.73 | 109.269196
2022/03/05 18:34:06 | 94931.8012 | 10.0033 | 1 | 15 | 13 | 0 | 0 | 0 | -9.339331 | 3.037691 | -28.37 | 2.490662 | 5.026397 |  | 20.22382 | 18.62868 | 15437.26 | 12190.9 |  | 201.81 | 109.2695
2022/03/05 18:34:46 | 94971.8463 | 40.0035 | 1 | 16 | 13 | 0 | 0 | 0 | 0 | 3.26242 | 0 | 2.490657 | 5.026397 |  | 20.2238 | 18.62868 | 15437.26 | 12190.9 |  | 201.81 | 109.2695
2022/03/05 18:34:56 | 94981.8897 | 10.0034 | 1 | 17 | 13 | 0 | 0 | 0 | 1.863632 | 3.322433 | 6.191792 | 2.495831 | 5.02648 |  | 20.24093 | 18.62896 | 15447.26 | 12190.93 |  | 201.4 | 109.271304
2022/03/05 18:35:36 | 95021.935 | 40.0029 | 1 | 18 | 13 | 0 | 0 | 0 | 0 | 3.282208 | 0 | 2.495833 | 5.02648 |  | 20.24094 | 18.62896 | 15447.27 | 12190.93 |  | 201.39 | 109.271304
2022/03/05 18:42:27 | 95432.7717 | 410.7854 | 1 | 20 | 13 | 0 | 0 | 0 | -1.500184 | 2.895169 | -4.343286 | 2.495853 | 5.197623 |  | 20.241 | 19.15759 | 15447.31 | 12601.63 |  | 208.25 | 112.991804
2022/03/05 19:12:27 | 97232.8163 | 1800.003 | 1 | 21 | 13 | 0 | 0 | 0 | 0 | 3.055984 | 0 | 2.495853 | 5.197624 |  | 20.241 | 19.15759 | 15447.31 | 12601.63 |  | 208.25 | 112.991826
2022/03/05 19:22:03 | 97809.0379 | 300.0035 | 1 | 14 | 14 | 0 | 0 | 0 | 0 | 3.065671 | 0 | 2.495853 | 5.197624 |  | 20.241 | 19.15759 | 15447.31 | 12601.63 |  | 208.25 | 112.991826
2022/03/05 19:22:13 | 97819.082 | 10.004 | 1 | 15 | 14 | 0 | 0 | 0 | -9.339137 | 2.604156 | -24.32057 | 2.469949 | 5.197638 |  | 20.1699 | 19.15764 | 15447.32 | 12611.65 |  | 210.44 | 112.99213
2022/03/05 19:22:53 | 97859.1263 | 40.0025 | 1 | 16 | 14 | 0 | 0 | 0 | 0 | 2.90296 | 0 | 2.469937 | 5.197638 |  | 20.16987 | 19.15764 | 15447.32 | 12611.65 |  | 210.44 | 112.99213
2022/03/05 19:23:03 | 97869.1713 | 10.0032 | 1 | 17 | 14 | 0 | 0 | 0 | 1.863541 | 3.001693 | 5.593778 | 2.475109 | 5.19773 |  | 20.18525 | 19.1579 | 15457.32 | 12611.69 |  | 210 | 112.99413
2022/03/05 19:23:43 | 97909.2168 | 40.003 | 1 | 18 | 14 | 0 | 0 | 0 | 0 | 2.957052 | 0 | 2.47511 | 5.19773 |  | 20.18526 | 19.1579 | 15457.32 | 12611.69 |  | 210 | 112.99413
2022/03/05 19:25:22 | 98008.1361 | 98.8689 | 1 | 20 | 14 | 0 | 0 | 0 | -1.499965 | 2.499968 | -3.749865 | 2.475127 | 5.238915 |  | 20.18531 | 19.26978 | 15457.35 | 12710.54 |  | 211.66 | 113.889457
2022/03/05 19:55:22 | 99808.1807 | 1800.0045 | 1 | 24 | 14 | 0 | 0 | 0 | 0 | 2.836521 | 0 | 2.475127 | 5.238916 |  | 20.18531 | 19.26978 | 15457.35 | 12710.54 |  | 211.66 | 113.889478
2022/03/05 22:07:09 | 107715.3397 | 7907.0949 | 1 | 28 | 0 | 0 | 0 | 0 | 0.04998536 | 4.1999 | 0.2099335 | 5.270749 | 5.238933 | 3.814959 | 30.83945 | 19.26983 | 23361.89 | 12710.58 |  | 99.4 | 113.889848
2022/03/05 22:37:09 | 109515.385 | 1800.0036 | 1 | 29 | 0 | 0 | 0 | 0 | 0 | 4.190792 | 0 | 5.270749 | 5.238933 |  | 30.83945 | 19.26983 | 23361.89 | 12710.58 |  | 99.4 | 113.889848
2022/03/05 22:37:11 | 109517.4866 | 2.0527 | 1 | 11 | 0 | 1 | 0 | 0 | 0.003901064 | 4.192036 | 0.0163534 | 5.270749 | 5.238933 |  | 30.83945 | 19.26983 | 23361.89 | 12710.58 |  | 99.4 | 113.889848
2022/03/05 23:37:11 | 113117.5304 | 3600.0022 | 1 | 12 | 0 | 1 | 0 | 0 | 0 | 4.18716 | 0 | 5.270749 | 5.238933 |  | 30.83945 | 19.26983 | 23361.89 | 12710.58 |  | 99.4 | 113.889848
2022/03/05 23:46:55 | 113701.689 | 300.003 | 1 | 14 | 0 | 1 | 0 | 0 | 0 | 4.187112 | 0 | 5.270749 | 5.238933 |  | 30.83945 | 19.26983 | 23361.89 | 12710.58 |  | 99.4 | 113.889848
2022/03/05 23:47:06 | 113711.7314 | 10.0014 | 1 | 15 | 0 | 1 | 0 | 0 | -18.68074 | 3.72971 | -69.67374 | 5.218937 | 5.238933 |  | 30.64418 | 19.26983 | 23361.94 | 12720.58 |  | 100.38 | 113.889848
2022/03/05 23:47:46 | 113751.7753 | 40.0029 | 1 | 16 | 0 | 1 | 0 | 0 | 0 | 4.140204 | 0 | 5.218918 | 5.238933 |  | 30.64412 | 19.26983 | 23361.94 | 12720.58 |  | 100.38 | 113.889848
2022/03/05 23:47:56 | 113761.8184 | 10.0031 | 1 | 17 | 0 | 1 | 0 | 0 | 2.358157 | 4.200093 | 9.904479 | 5.226331 | 5.239136 |  | 30.67525 | 19.27067 | 23371.93 | 12720.62 |  | 100.25 | 113.894261
2022/03/05 23:48:36 | 113801.8628 | 40.0042 | 1 | 18 | 0 | 1 | 0 | 0 | 0 | 4.15015 | 0 | 5.226331 | 5.239136 |  | 30.67525 | 19.27067 | 23371.93 | 12720.62 |  | 100.25 | 113.894261
2022/03/05 23:56:41 | 114287.4394 | 485.5282 | 1 | 20 | 0 | 1 | 0 | 0 | -1.500159 | 4.049813 | -6.075363 | 5.226354 | 5.441417 |  | 30.67534 | 20.09433 | 23371.97 | 13206.04 |  | 104.11 | 118.291674
2022/03/06 00:26:41 | 116087.4821 | 1800.0025 | 1 | 21 | 0 | 1 | 0 | 0 | 0 | 4.094736 | 0 | 5.226354 | 5.441417 |  | 30.67534 | 20.09433 | 23371.97 | 13206.04 |  | 104.11 | 118.291674
2022/03/06 00:36:24 | 116669.9607 | 300.0022 | 1 | 14 | 1 | 1 | 0 | 0 | 0 | 4.094938 | 0 | 5.226354 | 5.441417 |  | 30.67534 | 20.09433 | 23371.97 | 13206.04 |  | 104.11 | 118.291674
2022/03/06 00:36:34 | 116680.0031 | 10.0022 | 1 | 15 | 1 | 1 | 0 | 0 | -18.68124 | 3.679395 | -68.73566 | 5.174584 | 5.441433 |  | 30.48318 | 20.0944 | 23371.99 | 13216.05 |  | 105.16 | 118.292022
2022/03/06 00:37:14 | 116720.0483 | 40.0032 | 1 | 16 | 1 | 1 | 0 | 0 | 0 | 4.079769 | 0 | 5.174569 | 5.441433 |  | 30.48312 | 20.0944 | 23371.99 | 13216.05 |  | 105.16 | 118.292022
2022/03/06 00:37:24 | 116730.0919 | 10.0033 | 1 | 17 | 1 | 1 | 0 | 0 | 3.732796 | 4.164908 | 15.54675 | 5.18492 | 5.441629 |  | 30.52615 | 20.0952 | 23381.98 | 13216.09 |  | 104.95 | 118.296283
2022/03/06 00:38:04 | 116770.137 | 40.0025 | 1 | 18 | 1 | 1 | 0 | 0 | 0 | 4.088391 | 0 | 5.184923 | 5.441629 |  | 30.52616 | 20.0952 | 23381.98 | 13216.09 |  | 104.95 | 118.296283
2022/03/06 00:46:10 | 117255.8179 | 485.632 | 1 | 20 | 1 | 1 | 0 | 0 | -1.500131 | 4.006685 | -6.010552 | 5.184962 | 5.643909 |  | 30.52632 | 20.91039 | 23382.02 | 13701.5 |  | 108.85 | 122.693674
2022/03/06 01:16:10 | 119055.8601 | 1800.002 | 1 | 21 | 1 | 1 | 0 | 0 | 0 | 4.057186 | 0 | 5.184962 | 5.64391 |  | 30.52632 | 20.9104 | 23382.02 | 13701.5 |  | 108.85 | 122.693696
2022/03/06 01:26:09 | 119654.7667 | 300.003 | 1 | 14 | 2 | 1 | 0 | 0 | 0 | 4.057076 | 0 | 5.184962 | 5.64391 |  | 30.52632 | 20.9104 | 23382.02 | 13701.5 |  | 108.85 | 122.693696
2022/03/06 01:26:19 | 119664.8103 | 10.0033 | 1 | 15 | 2 | 1 | 0 | 0 | -18.68107 | 3.625992 | -67.73741 | 5.13314 | 5.643926 |  | 30.33611 | 20.91046 | 23382.02 | 13711.54 |  | 109.95 | 122.694043
2022/03/06 01:26:59 | 119704.8548 | 40.0022 | 1 | 16 | 2 | 1 | 0 | 0 | 0 | 4.021133 | 0 | 5.13312 | 5.643926 |  | 30.33604 | 20.91046 | 23382.02 | 13711.54 |  | 109.95 | 122.694043
2022/03/06 01:27:09 | 119714.9005 | 10.0034 | 1 | 17 | 2 | 1 | 0 | 0 | 3.732277 | 4.116514 | 15.36397 | 5.143475 | 5.644117 |  | 30.37852 | 20.91123 | 23392.01 | 13711.58 |  | 109.73 | 122.698196
2022/03/06 01:27:49 | 119754.9433 | 40.0029 | 1 | 18 | 2 | 1 | 0 | 0 | 0 | 4.042512 | 0 | 5.143475 | 5.644117 |  | 30.37852 | 20.91123 | 23392.01 | 13711.58 |  | 109.73 | 122.698196
2022/03/06 01:35:54 | 120240.5588 | 485.5652 | 1 | 20 | 2 | 1 | 0 | 0 | -1.500187 | 3.914802 | -5.872935 | 5.143515 | 5.846398 |  | 30.37868 | 21.71132 | 23392.05 | 14196.99 |  | 113.67 | 127.095609
2022/03/06 02:05:54 | 122040.6015 | 1800.0026 | 1 | 21 | 2 | 1 | 0 | 0 | 0 | 3.971293 | 0 | 5.143515 | 5.846399 |  | 30.37868 | 21.71132 | 23392.05 | 14197 |  | 113.67 | 127.09563
2022/03/06 02:15:43 | 122629.136 | 300.0028 | 1 | 14 | 3 | 1 | 0 | 0 | 0 | 3.971487 | 0 | 5.143515 | 5.846399 |  | 30.37868 | 21.71132 | 23392.05 | 14197 |  | 113.67 | 127.09563
2022/03/06 02:15:53 | 122639.1751 | 10.0026 | 1 | 15 | 3 | 1 | 0 | 0 | -18.68069 | 3.54522 | -66.22716 | 5.091758 | 5.846412 |  | 30.19292 | 21.71137 | 23392.07 | 14207 |  | 114.82 | 127.095913
2022/03/06 02:16:33 | 122679.2129 | 40.0022 | 1 | 16 | 3 | 1 | 0 | 0 | 0 | 3.928779 | 0 | 5.091741 | 5.846412 |  | 30.19286 | 21.71137 | 23392.07 | 14207 |  | 114.82 | 127.095913
2022/03/06 02:16:43 | 122689.2517 | 10.0023 | 1 | 17 | 3 | 1 | 0 | 0 | 3.732437 | 4.017554 | 14.99527 | 5.102086 | 5.846591 |  | 30.23428 | 21.71208 | 23402.06 | 14207.04 |  | 114.59 | 127.099804
2022/03/06 02:17:23 | 122729.2886 | 40.0007 | 1 | 18 | 3 | 1 | 0 | 0 | 0 | 3.952781 | 0 | 5.102089 | 5.846591 |  | 30.2343 | 21.71208 | 23402.06 | 14207.04 |  | 114.59 | 127.099804
2022/03/06 02:25:29 | 123215.3335 | 485.9994 | 1 | 20 | 3 | 1 | 0 | 0 | -1.499919 | 3.835362 | -5.752732 | 5.102123 | 6.048872 |  | 30.23443 | 22.49466 | 23402.09 | 14692.53 |  | 118.56 | 131.497217
2022/03/06 02:55:29 | 125015.372 | 1800.0021 | 1 | 21 | 3 | 1 | 0 | 0 | 0 | 3.901735 | 0 | 5.102123 | 6.048873 |  | 30.23443 | 22.49466 | 23402.09 | 14692.53 |  | 118.56 | 131.497239
2022/03/06 03:05:02 | 125588.265 | 300.0026 | 1 | 14 | 4 | 1 | 0 | 0 | 0 | 3.902357 | 0 | 5.102123 | 6.048873 |  | 30.23443 | 22.49466 | 23402.09 | 14692.53 |  | 118.56 | 131.497239
2022/03/06 03:05:12 | 125598.3044 | 10.0029 | 1 | 15 | 4 | 1 | 0 | 0 | -18.68114 | 3.479722 | -65.00517 | 5.05037 | 6.048886 |  | 30.05207 | 22.49471 | 23402.09 | 14702.55 |  | 119.77 | 131.497522
2022/03/06 03:05:52 | 125638.342 | 40.0023 | 1 | 16 | 4 | 1 | 0 | 0 | 0 | 3.85782 | 0 | 5.050355 | 6.048886 |  | 30.05202 | 22.49471 | 23402.09 | 14702.55 |  | 119.77 | 131.497522
2022/03/06 03:06:02 | 125648.3799 | 10.0021 | 1 | 17 | 4 | 1 | 0 | 0 | 3.732407 | 3.941342 | 14.71069 | 5.060704 | 6.049074 |  | 30.09271 | 22.49544 | 23412.07 | 14702.6 |  | 119.53 | 131.501609
2022/03/06 03:06:42 | 125688.4178 | 40.0008 | 1 | 18 | 4 | 1 | 0 | 0 | 0 | 3.875556 | 0 | 5.060707 | 6.049074 |  | 30.09272 | 22.49544 | 23412.08 | 14702.6 |  | 119.53 | 131.501609
2022/03/06 03:14:48 | 126174.4792 | 486.0178 | 1 | 20 | 4 | 1 | 0 | 0 | -1.500011 | 3.756422 | -5.634674 | 5.060744 | 6.251354 |  | 30.09286 | 23.26259 | 23412.11 | 15188.08 |  | 123.53 | 135.899
2022/03/06 03:44:48 | 127974.5176 | 1800.0021 | 1 | 21 | 4 | 1 | 0 | 0 | 0 | 3.803235 | 0 | 5.060744 | 6.251356 |  | 30.09286 | 23.2626 | 23412.11 | 15188.09 |  | 123.53 | 135.899043
2022/03/06 03:54:46 | 128571.7457 | 300.0023 | 1 | 14 | 5 | 1 | 0 | 0 | 0 | 3.803791 | 0 | 5.060744 | 6.251356 |  | 30.09286 | 23.2626 | 23412.11 | 15188.09 |  | 123.53 | 135.899043
2022/03/06 03:54:56 | 128581.785 | 10.002 | 1 | 15 | 5 | 1 | 0 | 0 | -18.68133 | 3.390609 | -63.34109 | 5.008996 | 6.25137 |  | 29.91518 | 23.26266 | 23412.12 | 15198.1 |  | 124.8 | 135.899348
2022/03/06 03:55:36 | 128621.8235 | 40.0022 | 1 | 16 | 5 | 1 | 0 | 0 | 0 | 3.775915 | 0 | 5.008981 | 6.25137 |  | 29.91513 | 23.26266 | 23412.12 | 15198.1 |  | 124.8 | 135.899348
2022/03/06 03:55:46 | 128631.8585 | 10.0021 | 1 | 17 | 5 | 1 | 0 | 0 | 3.732643 | 3.860059 | 14.40822 | 5.019324 | 6.251532 |  | 29.95495 | 23.26327 | 23422.1 | 15198.14 |  | 124.55 | 135.90287
2022/03/06 03:56:26 | 128671.8976 | 40.0027 | 1 | 18 | 5 | 1 | 0 | 0 | 0 | 3.786823 | 0 | 5.019327 | 6.251532 |  | 29.95497 | 23.26327 | 23422.1 | 15198.14 |  | 124.55 | 135.90287
2022/03/06 04:04:32 | 129157.9938 | 486.0532 | 1 | 20 | 5 | 1 | 0 | 0 | -1.499935 | 3.668883 | -5.503086 | 5.019361 | 6.453812 |  | 29.9551 | 24.01317 | 23422.13 | 15683.64 |  | 128.58 | 140.300261
2022/03/06 04:34:32 | 130958.0328 | 1800.0019 | 1 | 21 | 5 | 1 | 0 | 0 | 0 | 3.719003 | 0 | 5.019361 | 6.453813 |  | 29.9551 | 24.01318 | 23422.13 | 15683.64 |  | 128.58 | 140.300283
2022/03/06 04:44:34 | 131559.7097 | 300.0022 | 1 | 14 | 6 | 1 | 0 | 0 | 0 | 3.719304 | 0 | 5.019361 | 6.453813 |  | 29.9551 | 24.01318 | 23422.13 | 15683.64 |  | 128.58 | 140.300283
2022/03/06 04:44:44 | 131569.7514 | 10.003 | 1 | 15 | 6 | 1 | 0 | 0 | -18.68157 | 3.300309 | -61.65495 | 4.967629 | 6.453827 |  | 29.78203 | 24.01323 | 23422.13 | 15693.66 |  | 129.92 | 140.300587
2022/03/06 04:45:24 | 131609.7888 | 40.0012 | 1 | 16 | 6 | 1 | 0 | 0 | 0 | 3.688774 | 0 | 4.967614 | 6.453827 |  | 29.78198 | 24.01323 | 23422.13 | 15693.66 |  | 129.92 | 140.300587
2022/03/06 04:45:34 | 131619.8281 | 10.0027 | 1 | 17 | 6 | 1 | 0 | 0 | 3.732887 | 3.773535 | 14.08618 | 4.977962 | 6.454023 |  | 29.82093 | 24.01395 | 23432.12 | 15693.7 |  | 129.65 | 140.304848
2022/03/06 04:46:14 | 131659.9 | 40.0017 | 1 | 18 | 6 | 1 | 0 | 0 | 0 | 3.702198 | 0 | 4.977966 | 6.454023 |  | 29.82094 | 24.01395 | 23432.12 | 15693.7 |  | 129.65 | 140.304848
2022/03/06 04:54:20 | 132145.9282 | 486.0174 | 1 | 20 | 6 | 1 | 0 | 0 | -1.499935 | 3.596376 | -5.39433 | 4.977999 | 6.656303 |  | 29.82106 | 24.74745 | 23432.16 | 16179.19 |  | 133.71 | 144.702239
2022/03/06 05:24:20 | 133945.969 | 1800.0018 | 1 | 21 | 6 | 1 | 0 | 0 | 0 | 3.653735 | 0 | 4.977999 | 6.656304 |  | 29.82106 | 24.74745 | 23432.16 | 16179.19 |  | 133.71 | 144.702261
2022/03/06 05:33:57 | 134523.4466 | 300.0023 | 1 | 14 | 7 | 1 | 0 | 0 | 0 | 3.654058 | 0 | 4.977999 | 6.656304 |  | 29.82106 | 24.74745 | 23432.16 | 16179.19 |  | 133.71 | 144.702261
2022/03/06 05:34:07 | 134533.5 | 10.0029 | 1 | 15 | 7 | 1 | 0 | 0 | -18.6816 | 3.239972 | -60.52786 | 4.926222 | 6.656319 |  | 29.65104 | 24.7475 | 23432.17 | 16189.2 |  | 135.12 | 144.702587
2022/03/06 05:34:47 | 134573.5234 | 40.002 | 1 | 16 | 7 | 1 | 0 | 0 | 0 | 3.623693 | 0 | 4.926206 | 6.656319 |  | 29.65099 | 24.7475 | 23432.17 | 16189.21 |  | 135.12 | 144.702587
2022/03/06 05:34:57 | 134583.5619 | 10.0035 | 1 | 17 | 7 | 1 | 0 | 0 | 3.73185 | 3.709295 | 13.84253 | 4.93655 | 6.656489 |  | 29.68925 | 24.74812 | 23442.14 | 16189.25 |  | 134.84 | 144.706283
2022/03/06 05:35:37 | 134623.6 | 40.0019 | 1 | 18 | 7 | 1 | 0 | 0 | 0 | 3.637974 | 0 | 4.936553 | 6.656489 |  | 29.68926 | 24.74812 | 23442.14 | 16189.25 |  | 134.84 | 144.706283
2022/03/06 05:43:43 | 135109.7 | 486.0464 | 1 | 20 | 7 | 1 | 0 | 0 | -1.499924 | 3.531563 | -5.297076 | 4.936586 | 6.85877 |  | 29.68938 | 25.46884 | 23442.18 | 16674.74 |  | 138.94 | 149.103696
2022/03/06 06:13:44 | 136909.7 | 1800.0019 | 1 | 21 | 7 | 1 | 0 | 0 | 0 | 3.580006 | 0 | 4.936586 | 6.858771 |  | 29.68938 | 25.46884 | 23442.18 | 16674.74 |  | 138.94 | 149.103717
2022/03/06 06:23:24 | 137490.1454 | 300.0026 | 1 | 14 | 8 | 1 | 0 | 0 | 0 | 3.580683 | 0 | 4.936586 | 6.858771 |  | 29.68938 | 25.46884 | 23442.18 | 16674.74 |  | 138.94 | 149.103717
2022/03/06 06:23:34 | 137500.1831 | 10.0034 | 1 | 15 | 8 | 1 | 0 | 0 | -18.68164 | 3.166019 | -59.14643 | 4.884836 | 6.858783 |  | 29.52331 | 25.46889 | 23442.18 | 16684.76 |  | 140.41 | 149.103978
2022/03/06 06:24:14 | 137540.2216 | 40.0021 | 1 | 16 | 8 | 1 | 0 | 0 | 0 | 3.549649 | 0 | 4.88482 | 6.858783 |  | 29.52326 | 25.46889 | 23442.18 | 16684.76 |  | 140.41 | 149.103978
2022/03/06 06:24:24 | 137550.2593 | 10.0026 | 1 | 17 | 8 | 1 | 0 | 0 | 3.732903 | 3.637089 | 13.5769 | 4.895163 | 6.858963 |  | 29.56076 | 25.46952 | 23452.17 | 16684.79 |  | 140.12 | 149.107891
2022/03/06 06:25:04 | 137590.2994 | 40.0027 | 1 | 18 | 8 | 1 | 0 | 0 | 0 | 3.566617 | 0 | 4.895166 | 6.858963 |  | 29.56077 | 25.46952 | 23452.17 | 16684.79 |  | 140.12 | 149.107891
2022/03/06 06:33:10 | 138076.3623 | 486.0217 | 1 | 20 | 8 | 1 | 0 | 0 | -1.49997 | 3.442967 | -5.164347 | 4.895204 | 7.061243 |  | 29.56091 | 26.17331 | 23452.21 | 17170.28 |  | 144.25 | 153.505283
2022/03/06 07:03:10 | 139876.4001 | 1800.0016 | 1 | 21 | 8 | 1 | 0 | 0 | 0 | 3.489632 | 0 | 4.895204 | 7.061244 |  | 29.56091 | 26.17332 | 23452.21 | 17170.29 |  | 144.25 | 153.505304
2022/03/06 07:13:00 | 140465.7616 | 300.002 | 1 | 14 | 9 | 1 | 0 | 0 | 0 | 3.490348 | 0 | 4.895204 | 7.061244 |  | 29.56091 | 26.17332 | 23452.21 | 17170.29 |  | 144.25 | 153.505304
2022/03/06 07:13:10 | 140475.7995 | 10.0022 | 1 | 15 | 9 | 1 | 0 | 0 | -18.68167 | 3.054975 | -57.07203 | 4.843446 | 7.061257 |  | 29.39992 | 26.17336 | 23452.21 | 17180.3 |  | 145.79 | 153.505587
2022/03/06 07:13:50 | 140515.8392 | 40.002 | 1 | 16 | 9 | 1 | 0 | 0 | 0 | 3.468386 | 0 | 4.843431 | 7.061257 |  | 29.39987 | 26.17336 | 23452.21 | 17180.31 |  | 145.79 | 153.505587
2022/03/06 07:14:00 | 140525.877 | 10.0019 | 1 | 17 | 9 | 1 | 0 | 0 | 3.732964 | 3.553977 | 13.26687 | 4.853773 | 7.06143 |  | 29.43653 | 26.17396 | 23462.18 | 17180.35 |  | 145.48 | 153.509348
2022/03/06 07:14:40 | 140565.9145 | 40.0012 | 1 | 18 | 9 | 1 | 0 | 0 | 0 | 3.481524 | 0 | 4.853776 | 7.06143 |  | 29.43654 | 26.17396 | 23462.18 | 17180.35 |  | 145.48 | 153.509348
2022/03/06 07:22:46 | 141051.9868 | 486.0303 | 1 | 20 | 9 | 1 | 0 | 0 | -1.499974 | 3.312103 | -4.968068 | 4.85381 | 7.26371 |  | 29.43666 | 26.85927 | 23462.21 | 17665.84 |  | 149.65 | 157.906739
2022/03/06 07:52:46 | 142852.0275 | 1800.0028 | 1 | 21 | 9 | 1 | 0 | 0 | 0 | 3.383574 | 0 | 4.85381 | 7.263712 |  | 29.43666 | 26.85928 | 23462.21 | 17665.85 |  | 149.65 | 157.906783
2022/03/06 08:02:30 | 143436.5702 | 300.0022 | 1 | 14 | 10 | 1 | 0 | 0 | 0 | 3.38581 | 0 | 4.85381 | 7.263712 |  | 29.43666 | 26.85928 | 23462.21 | 17665.85 |  | 149.65 | 157.906783
2022/03/06 08:02:40 | 143446.6063 | 10.0021 | 1 | 15 | 10 | 1 | 0 | 0 | -18.68134 | 2.845368 | -53.15529 | 4.802071 | 7.263725 |  | 29.28454 | 26.85932 | 23462.22 | 17675.86 |  | 151.26 | 157.907065
2022/03/06 08:03:20 | 143486.6449 | 40.0022 | 1 | 16 | 10 | 1 | 0 | 0 | 0 | 3.306434 | 0 | 4.802055 | 7.263725 |  | 29.28449 | 26.85932 | 23462.22 | 17675.86 |  | 151.26 | 157.907065
2022/03/06 08:03:30 | 143496.6834 | 10.0029 | 1 | 17 | 10 | 1 | 0 | 0 | 3.731262 | 3.418567 | 12.75557 | 4.812398 | 7.263885 |  | 29.31963 | 26.85985 | 23472.21 | 17675.89 |  | 150.94 | 157.910543
2022/03/06 08:04:11 | 143536.7233 | 40.0018 | 1 | 18 | 10 | 1 | 0 | 0 | 0 | 3.339203 | 0 | 4.812401 | 7.263885 |  | 29.31964 | 26.85985 | 23472.21 | 17675.89 |  | 150.94 | 157.910543
2022/03/06 08:12:17 | 144022.8216 | 486.0545 | 1 | 20 | 10 | 1 | 0 | 0 | -1.499944 | 2.906329 | -4.359331 | 4.812435 | 7.466165 |  | 29.31976 | 27.49115 | 23472.24 | 18161.38 |  | 155.14 | 162.307935
2022/03/06 08:42:17 | 145822.8618 | 1800.0022 | 1 | 21 | 10 | 1 | 0 | 0 | 0 | 3.066645 | 0 | 4.812435 | 7.466166 |  | 29.31976 | 27.49116 | 23472.24 | 18161.39 |  | 155.14 | 162.307957
2022/03/06 08:52:17 | 146423.0201 | 300.0015 | 1 | 14 | 11 | 1 | 0 | 0 | 0 | 3.076671 | 0 | 4.812435 | 7.466166 |  | 29.31976 | 27.49116 | 23472.24 | 18161.39 |  | 155.14 | 162.307957
2022/03/06 08:52:27 | 146433.0595 | 10.0029 | 1 | 15 | 11 | 1 | 0 | 0 | -9.374738 | 2.499815 | -23.43511 | 4.771812 | 7.466179 |  | 29.21638 | 27.4912 | 23472.26 | 18171.39 |  | 156.46 | 162.308239
2022/03/06 08:53:07 | 146473.0973 | 40.0014 | 1 | 16 | 11 | 1 | 0 | 0 | 0 | 2.848577 | 0 | 4.771805 | 7.466179 |  | 29.21636 | 27.4912 | 23472.26 | 18171.39 |  | 156.46 | 162.308239
2022/03/06 08:53:17 | 146483.1352 | 10.0023 | 1 | 17 | 11 | 1 | 0 | 0 | 3.730415 | 3.05271 | 11.38788 | 4.782142 | 7.466249 |  | 29.24734 | 27.49139 | 23482.23 | 18171.44 |  | 156.13 | 162.309761
2022/03/06 08:53:57 | 146523.1745 | 40.0021 | 1 | 18 | 11 | 1 | 0 | 0 | 0 | 2.960148 | 0 | 4.782146 | 7.466249 |  | 29.24735 | 27.49139 | 23482.24 | 18171.44 |  | 156.13 | 162.309761
2022/03/06 08:55:23 | 146609.5457 | 86.3281 | 1 | 20 | 11 | 1 | 0 | 0 | -1.50041 | 2.499967 | -3.750975 | 4.782178 | 7.502188 |  | 29.24745 | 27.58893 | 23482.27 | 18257.67 |  | 156.88 | 163.091043
2022/03/06 09:25:23 | 148409.5875 | 1800.0039 | 1 | 24 | 11 | 1 | 0 | 0 | 0 | 2.83957 | 0 | 4.782178 | 7.50219 |  | 29.24745 | 27.58893 | 23482.27 | 18257.67 |  | 156.88 | 163.091087